## Sheet1
Bulk | Surfaces | Trajectory id in OC22 | Mean Contact angle/° | Standard Deviation of Contact angle/° | Mean Normalized MSI descriptor | Standard Deviation of Normalized MSI descriptor | Eadh (J/m2) | Standard Deviation of Eadh (J/m2) | ¦Normalized MSI -optimal¦ | Mean Chemical potential(D)/(kJ/mol) | Standard Deviation of Chemical potential(D)/(kJ/mol)
Al2O3 | alpha-Al2O3_mp-1143_(0001) |  | 66.7851 | 0.656188228 | -0.697077714 | 0.005281777 | -2.233436995 | 0.016922812 | 0.167077714 | 20.92249556 | 0.374565314
Al2O3 | Al2O3_mp-7048_(221) | {Al2O3_mp-7048_clean_gjZqWiBxLL} | 70.501 | 1.204026993 | -0.666858657 | 0.009916738 | -2.136615137 | 0.031773229 | 0.136858657 | 28.34343564 | 0.417482044
Al2O3 | Al2O3_mp-7048_(110) | {Al2O3_mp-7048_clean_AENrEeCZEX} | 89.8037 | 1.566748005 | -0.501712606 | 0.013668577 | -1.607487191 | 0.04379412 | 0.028287394 | 13.55946554 | 0.334798348
Al2O3 | Al2O3_mp-7048_(201) | {Al2O3_mp-7048_clean_P78axtDmx9} | 102.8694 | 1.06517024 | -0.388654558 | 0.009058057 | -1.245249203 | 0.029022016 | 0.141345442 | 26.59276605 | 0.67856583
Al2O3 | gamma-Al2O3_(100) |  | 105.1568 | 0.878634031 | -0.369284685 | 0.00739659 | -1.183188132 | 0.023698674 | 0.160715315 | 19.00335438 | 0.385414283
Al2O3 | gamma-Al2O3_(111) |  | 105.8116 | 1.098987461 | -0.3637876 | 0.009223115 | -1.16557547 | 0.02955086 | 0.1662124 | 22.54522828 | 0.352012804
Al2O3 | gamma-Al2O3_(110) |  | 121.7654 | 2.146462867 | -0.236965719 | 0.01579831 | -0.759238164 | 0.050617785 | 0.293034281 | 28.96265437 | 0.441288774
CexOy | Ce2O3_mp-542313_(100_Ce) |  | 30.9046 | 1.119789641 | -0.928930025 | 0.005049005 | -2.976291801 | 0.016177012 | 0.398930025 | 20.45677575 | 0.313295245
CexOy | CeO2_mp-20194_(100_Ce) |  | 53.1866 | 0.71688942 | -0.799581953 | 0.005004338 | -2.561860578 | 0.016033898 | 0.269581953 | inf
CexOy | Ce5O9_mp-760323_(001_Ce) |  | 55.1559 | 0.736831181 | -0.785649139 | 0.005284387 | -2.517219841 | 0.016931177 | 0.255649139 | 10.14667757 | 0.211364226
CexOy | CeO_mp-10688_(111_Ce) |  | 60.4423 | 0.675779335 | -0.746632797 | 0.00513662 | -2.392211481 | 0.016457731 | 0.216632797 | 18.16962379 | 0.289796072
CexOy | CeO_mp-10688_(210) |  | 67.0259 | 1.389469751 | -0.695099874 | 0.011148438 | -2.227099998 | 0.035719594 | 0.165099874 | 23.34079965 | 0.370444653
CexOy | CeO_mp-10688_(311) |  | 69.0463 | 1.636037075 | -0.678735497 | 0.013393912 | -2.174668534 | 0.042914094 | 0.148735497 | 25.81296694 | 0.528420427
CexOy | CeO_mp-10688_(310) |  | 72.7969 | 1.085646991 | -0.647853481 | 0.009055875 | -2.075722552 | 0.029015024 | 0.117853481 | 29.99629354 | 0.557267064
CexOy | CeO_mp-10688_(110) |  | 75.0061 | 1.856781568 | -0.629289871 | 0.015637982 | -2.016244745 | 0.050104096 | 0.099289871 | 39.96733519 | 1.921620288
CexOy | Ce5O9_mp-760323_(001_O) |  | 79.9853 | 0.851334781 | -0.586940843 | 0.007316106 | -1.880558461 | 0.023440804 | 0.056940843 | 23.39613238 | 0.484561811
CexOy | CeO2_mp-20194_(100) |  | 79.9996 | 0.785117724 | -0.586819182 | 0.006739323 | -1.88016866 | 0.021592792 | 0.056819182 | 25.06898584 | 0.641399111
CexOy | CeO_mp-10688_(211) |  | 83.4304 | 1.116866975 | -0.557194833 | 0.00969092 | -1.785252244 | 0.031049709 | 0.027194833 | 28.43664721 | 0.758154292
CexOy | CeO_mp-10688_(331) |  | 85.0291 | 0.708481609 | -0.54332147 | 0.006156515 | -1.740801991 | 0.019725474 | 0.01332147 | 14.86359673 | 0.281593512
CexOy | CeO2_mp-20194_(100_Ov) |  | 86.0365 | 1.312692176 | -0.534551247 | 0.011423848 | -1.712702195 | 0.03660201 | 0.004551247 | 26.50317691 | 0.400904076
CexOy | Ce5O9_mp-760323_(001_Ov) |  | 86.667 | 0.744500504 | -0.529067054 | 0.006485541 | -1.695130842 | 0.020779674 | 0.000932946 | 27.93195252 | 0.506007055
CexOy | CeO2_mp-20194_(210) |  | 93.5983 | 0.87204708 | -0.46862314 | 0.007594868 | -1.501468542 | 0.024333956 | 0.06137686 | 23.68628383 | 0.486423689
CexOy | CeO2_mp-20194_(320) |  | 95.5428 | 1.199603334 | -0.451715842 | 0.010418948 | -1.447297556 | 0.033382309 | 0.078284158 | 17.11172813 | 0.308552791
CexOy | Ce2O3_mp-542313_(100_O) |  | 96.3976 | 0.992132169 | -0.444294802 | 0.008600648 | -1.423520545 | 0.027556477 | 0.085705198 | 23.19559848 | 0.641022674
CexOy | Ce5O9_mp-760323_(100) |  | 96.6559 | 1.339435773 | -0.442063214 | 0.011599525 | -1.416370539 | 0.037164877 | 0.087936786 | 21.61976467 | 0.34802433
CexOy | CeO_mp-10688_(111_Ov) |  | 97.391 | 0.866072168 | -0.435687577 | 0.007489937 | -1.395942996 | 0.023997759 | 0.094312423 | 22.74593182 | 0.427417806
CexOy | CeO2_mp-20194_(110) |  | 99.1093 | 0.956364214 | -0.420851854 | 0.008239615 | -1.34840934 | 0.026399728 | 0.109148146 | 21.62187539 | 0.462549529
CexOy | Ce2O3_mp-542313_(100_Ov) |  | 101.3122 | 1.534954449 | -0.401956571 | 0.013155444 | -1.287868853 | 0.042150044 | 0.128043429 | 17.73982875 | 0.228206639
CexOy | CeO2_mp-20194_(110_Ov) |  | 101.4776 | 1.075712899 | -0.400524943 | 0.009204116 | -1.283281917 | 0.029489987 | 0.129475057 | 18.67382489 | 0.554920794
CexOy | CeO2_mp-20194_(210_Ov) |  | 101.792 | 0.950306266 | -0.397834418 | 0.008115184 | -1.274661475 | 0.026001051 | 0.132165582 | 26.265842 | 0.619465134
CexOy | Ce11O20_mp-505619_(111) |  | 102.0874 | 1.29825469 | -0.395324858 | 0.011082377 | -1.266620844 | 0.035507936 | 0.134675142 | 23.6903492 | 0.423100507
CexOy | Ce7O12_mp-2629_(110) |  | 102.7608 | 1.39513919 | -0.389592116 | 0.011871109 | -1.248253141 | 0.038035033 | 0.140407884 | 23.80452814 | 0.577135306
CexOy | CeO2_mp-20194_(101_Ov) |  | 104.9064 | 0.981257887 | -0.371398451 | 0.008275912 | -1.189960636 | 0.026516023 | 0.158601549 | 16.19783316 | 0.552375249
CexOy | CeO2_mp-20194_(001) |  | 105.3216 | 1.044335885 | -0.367903823 | 0.008778823 | -1.178763848 | 0.028127349 | 0.162096177 | 24.1180559 | 0.379809439
CexOy | CeO2_mp-20194_(320_Ov) |  | 105.3477 | 0.8056027 | -0.367675007 | 0.00678397 | -1.178030721 | 0.021735841 | 0.162324993 | 34.28544801 | 1.367224879
CexOy | CeO2_mp-20194_(101) |  | 106.4744 | 1.048780549 | -0.358230582 | 0.008761132 | -1.147770784 | 0.028070668 | 0.171769418 | 26.1203507 | 0.453728929
CexOy | CeO2_mp-20194_(111_Ov) |  | 107.2338 | 1.64814003 | -0.351925713 | 0.013725723 | -1.127569986 | 0.043977216 | 0.178074287 | 28.46730039 | 0.556970917
CexOy | CeO2_mp-20194_(111) |  | 110.8181 | 2.207654273 | -0.322432564 | 0.017944101 | -1.033073934 | 0.057492899 | 0.207567436 | 18.93474491 | 0.34394316
CexOy | Ce11O20_mp-505619_(100) |  | 111.1264 | 2.165000933 | -0.319917189 | 0.017555932 | -1.025014674 | 0.056249206 | 0.210082811 | 20.79609215 | 0.441508205
CexOy | CeO_mp-10688_(111_O) |  | 113.2262 | 1.711738753 | -0.30290671 | 0.01373034 | -0.970513098 | 0.04399201 | 0.22709329 | 22.68373083 | 0.582409539
CexZryOz | Ce7ZrO16_mp-1191683_(112) | {Ce7ZrO16_mp-1191683_clean_gF55yDSQyA} | 96.2615 | 1.286908214 | -0.445480093 | 0.011167553 | -1.427318217 | 0.03578084 | 0.084519907 | 22.2027253 | 0.48684138
CexZryOz | Ce5Zr3O16_mp-1019595_(001) | {Ce5Zr3O16_mp-1019595_clean_gKCkwyl3t4} | 107.8576 | 1.437312854 | -0.346722175 | 0.01193149 | -1.110897848 | 0.038228494 | 0.183277825 | 21.07278782 | 0.595618877
FexOy | FeO_mp-1279742_(211) | {FeO_mp-1279742_clean_Gh6x9q34X5} | 65.7456 | 0.733332558 | -0.705377615 | 0.005834523 | -2.260029878 | 0.018693813 | 0.175377615 | 20.75099626 | 0.543792352
FexOy | FeO_mp-1279742_(110) | {FeO_mp-1279742_clean_k7kqQO0vO1} | 67.3279 | 2.762653903 | -0.692509164 | 0.022351898 | -2.218799361 | 0.071615483 | 0.162509164 | 24.61246297 | 0.360007102
FexOy | FeO_mp-1279742_(112) | {FeO_mp-1279742_clean_YBJBtqt9wP} | 67.4306 | 0.811338179 | -0.69188186 | 0.006537076 | -2.216789478 | 0.020944792 | 0.16188186 | 25.74816958 | 0.419835131
FexOy | FeO_mp-1279742_(221) | {FeO_mp-1279742_clean_Sao1TnUSpQ} | 77.9934 | 1.077601244 | -0.603993739 | 0.009194799 | -1.935195939 | 0.029460135 | 0.073993739 | 16.03962875 | 0.310908407
FexOy | FeO_mp-1279742_(1-10) | {FeO_mp-1279742_clean_zazkk8ZEjI} | 79.1092 | 1.717981187 | -0.594426037 | 0.014710713 | -1.904541021 | 0.047133125 | 0.064426037 | 18.42768353 | 0.419763802
FexOy | FeO_mp-1283030_(2-11) | {FeO_mp-1283030_clean_N0gq1Oosw0} | 80.1779 | 0.715170322 | -0.585288136 | 0.006148868 | -1.875263187 | 0.019700974 | 0.055288136 | 25.23163244 | 0.56527111
FexOy | FeO_mp-1283030_(2-11) | {FeO_mp-1283030_clean_aXiWVAPhSD} | 82.9624 | 1.657726226 | -0.561234074 | 0.014345305 | -1.798193972 | 0.045962357 | 0.031234074 | 12.62287206 | 0.30004426
FexOy | Fe3O4_mp-19306_(111) |  | 87.7854 | 0.971615582 | -0.519318393 | 0.008471274 | -1.663896132 | 0.027141961 | 0.010681607 | 29.04987129 | 0.735995906
FexOy | Fe3O4_mp-19306_(110_Ov) |  | 91.2465 | 1.18987846 | -0.489125418 | 0.010379277 | -1.567157838 | 0.033255202 | 0.040874582 | 21.99169923 | 0.398385915
FexOy | Fe3O4_mp-19306_(111_Ov) |  | 91.4485 | 1.316607288 | -0.487364361 | 0.011482039 | -1.561515413 | 0.036788452 | 0.042635639 | 22.30004383 | 0.391605025
FexOy | Fe3O4_mp-19306_(110) |  | 95.2498 | 0.805078853 | -0.454255428 | 0.006995791 | -1.45543439 | 0.022414515 | 0.075744572 | 15.40442752 | 0.247944021
FexOy | Fe3O4_mp-19306_(100_Ov) |  | 95.6879 | 1.15225804 | -0.45045517 | 0.010004682 | -1.443258366 | 0.032055001 | 0.07954483 | 20.6024472 | 0.413760648
FexOy | Fe2O3_mp-19770_(110) | {Fe2O3_mp-19770_clean_5WXnmardxR} | 96.2393 | 1.253518452 | -0.445672345 | 0.010872565 | -1.427934195 | 0.034835697 | 0.084327655 | 24.40384175 | 0.56827709
FexOy | Fe3O4_mp-19306_(100) |  | 103.702 | 2.061777389 | -0.381640884 | 0.017467751 | -1.222777392 | 0.055966675 | 0.148359116 | 12.91706201 | 0.166960383
FexPtyOz | FePtO2_mp-867719_(102) | {FePtO2_mp-867719_clean_yvmlQt1ziu} | 96.939 | 1.115309374 | -0.439605101 | 0.009660789 | -1.408494742 | 0.030953167 | 0.090394899 | 23.72917863 | 0.549801995
MoxOy | MoO2_mp-715550_(101) | {MoO2_mp-715550_clean_nFKaAmb6k0} | 83.7736 | 1.015723899 | -0.55422027 | 0.008811793 | -1.775721745 | 0.028232985 | 0.02422027 | 12.49179724 | 0.405673094
MoxOy | MoO2_mp-559140_(010_Mo) |  | 90.3117 | 0.843358826 | -0.497280134 | 0.007358934 | -1.593285548 | 0.023578024 | 0.032719866 | 16.43209811 | 0.36637132
MoxOy | MoO2_mp-559140_(110_Ov) |  | 93.6263 | 1.453096456 | -0.468385509 | 0.01265361 | -1.500707172 | 0.040542165 | 0.061614491 | 23.90577743 | 0.383262853
MoxOy | MoO2_mp-559140_(110) |  | 94.6044 | 1.089107267 | -0.459869408 | 0.009473396 | -1.473421583 | 0.030352762 | 0.070130592 | 20.50593918 | 0.314526268
MoxOy | MoO2_mp-559140_(001_Ov) |  | 95.9278 | 1.267962602 | -0.448374776 | 0.011007477 | -1.436592781 | 0.035267958 | 0.081625224 | 23.7340365 | 0.439498648
MoxOy | MoO2_mp-715550_(210) | {MoO2_mp-715550_clean_Wja3jlWtVo} | 97.7757 | 1.650297097 | -0.432381673 | 0.01424561 | -1.385350879 | 0.045642934 | 0.097618327 | 25.60616182 | 0.701750973
MoxOy | MoO2_mp-559140_(001) |  | 98.6768 | 1.108631481 | -0.424583925 | 0.009560381 | -1.360366895 | 0.030631461 | 0.105416075 | 20.30336222 | 0.351422372
MoxOy | MoO2_mp-559140_(100) |  | 99.7228 | 1.183736525 | -0.415577167 | 0.010180472 | -1.331509244 | 0.032618231 | 0.114422833 | 27.06742927 | 1.025440205
MoxOy | MoO3_mp-18856_(100) | {MoO3_mp-18856_clean_GIIL4f3J6h} | 102.6005 | 0.941147571 | -0.390938654 | 0.008021364 | -1.252567448 | 0.02570045 | 0.139061346 | 17.65781532 | 0.269409802
MoxOy | MoO3_mp-20589_(100_Ov) |  | 102.677 | 1.051064698 | -0.390291121 | 0.008949454 | -1.250492752 | 0.028674051 | 0.139708879 | 19.90027397 | 0.265426712
MoxOy | MoO3_mp-18856_(010) | {MoO3_mp-18856_clean_blkCdjDfcU} | 109.3693 | 1.54017548 | -0.334232498 | 0.012659169 | -1.070880925 | 0.040559979 | 0.195767502 | 38.38775114 | 1.75471107
MoxOy | MoO3_mp-20589_(010_Ov) |  | 113.6103 | 1.504738153 | -0.299811973 | 0.012038555 | -0.960597562 | 0.03857153 | 0.230188027 | 22.94051362 | 0.448056071
MoxOy | MoO2_mp-559140_(010_O) |  | 118.829 | 4.889441175 | -0.259816828 | 0.036486781 | -0.832453116 | 0.116903646 | 0.270183172 | 24.686341 | 0.496209045
MoxOy | MoO3_mp-20589_(001) |  | 119.5505 | 1.306303468 | -0.253468629 | 0.009930178 | -0.812113488 | 0.03181629 | 0.276531371 | 25.15893332 | 0.539069783
MoxOy | MoO3_mp-20589_(001_Ov) |  | 121.4122 | 2.637273054 | -0.239681315 | 0.019584534 | -0.767938933 | 0.062748847 | 0.290318685 | 27.01781834 | 0.450604194
MoxOy | MoO3_mp-20589_(100) |  | 122.3963 | 2.949558833 | -0.232467506 | 0.021754606 | -0.744825889 | 0.069701757 | 0.297532494 | 32.62221882 | 0.949732419
MoxOy | MoO3_mp-20589_(010) |  | 127.3245 | 2.341116133 | -0.197090263 | 0.016153155 | -0.631477202 | 0.051754708 | 0.332909737 | 36.6459311 | 0.968337621
MoxOy | MoO2_mp-715550_(010) | {414325470_MoO2_mp-715550_clean_MKFUqlUKsU} | 127.4194 | 2.196554948 | -0.196401059 | 0.015202464 | -0.629268992 | 0.048708696 | 0.333598941 | 38.13506942 | 2.102101995
NixMoyOz | Ni2Mo3O8_mp-1209899_(100) | {Ni2Mo3O8_mp-1209899_clean_XkO0le75k8} | 89.1134 | 1.186506823 | -0.507735045 | 0.010351457 | -1.626783084 | 0.033166069 | 0.022264955 | 42.18379853 | 2.74628576
NixMoyOz | NiMo4O15_mp-1180053_(110) | {NiMo4O15_mp-1180053_clean_5Qw7y8KFtC} | 113.9482 | 1.347743581 | -0.297100654 | 0.010757615 | -0.951910494 | 0.034467398 | 0.232899346 | 23.49314367 | 0.533523234
NixOy | NiO_mp-19009_(110) | {NiO_mp-19009_clean_BSzZhD0jZA} | 64.7772 | 0.663103431 | -0.713055386 | 0.00523407 | -2.284629458 | 0.016769962 | 0.183055386 | 19.45263502 | 0.308622236
NixOy | Ni9O10_mp-656884_(2-10) | {Ni9O10_mp-656884_clean_V8D5cvkgQx} | 84.0424 | 0.851679658 | -0.551890395 | 0.007389061 | -1.768256826 | 0.02367455 | 0.021890395 | 19.66596653 | 0.437337034
NixOy | Ni9O10_mp-656884_(111) | {Ni9O10_mp-656884_clean_bkintoEJfe} | 85.8092 | 1.173595058 | -0.536531842 | 0.010216748 | -1.719048022 | 0.032734462 | 0.006531842 | 21.5051845 | 0.425631827
NixOy | Ni3O4_mp-656887_(201) | {Ni3O4_mp-656887_clean_wr8aYUGTbD} | 91.2996 | 0.90161291 | -0.488661124 | 0.00786555 | -1.56567024 | 0.025201224 | 0.041338876 | 22.0346511 | 0.309345797
NixOy | Ni3O4_mp-754800_(221) | {Ni3O4_mp-754800_clean_87emoNedz2} | 91.5115 | 1.378275281 | -0.486814722 | 0.012021559 | -1.559754368 | 0.038517073 | 0.043185278 | 23.24478395 | 0.471716724
NixOy | Ni5O6_mp-754806_(20-1) | {Ni5O6_mp-754806_clean_qHIFohYBjl} | 93.9911 | 1.058459158 | -0.465204967 | 0.009214954 | -1.490516715 | 0.029524712 | 0.064795033 | 17.15197494 | 0.444817811
NixOy | Ni5O6_mp-754806_(10-1) | {Ni5O6_mp-754806_clean_sRjpZDYwLM} | 95.8383 | 1.52317501 | -0.449157564 | 0.01321612 | -1.439100834 | 0.042344449 | 0.080842436 | 20.95953378 | 0.424031789
NixOy | Ni3O4_mp-656887_(201) | {Ni3O4_mp-656887_clean_TYW9UqYxpN} | 96.2584 | 1.277493421 | -0.445507329 | 0.011078187 | -1.427405481 | 0.035494511 | 0.084492671 | 21.29716192 | 0.437832017
NixOy | Ni15O16_mp-705519_(100) | {Ni15O16_mp-705519_clean_91F9vj7S5P} | 98.5286 | 1.174213797 | -0.4258638 | 0.010136826 | -1.364467614 | 0.03247839 | 0.1041362 | 23.68933744 | 0.533996813
NixOy | Ni6O7_mp-766450_(1-10) | {Ni6O7_mp-766450_clean_EpKtfQiApG} | 100.6851 | 1.490143278 | -0.407326855 | 0.012751348 | -1.305075243 | 0.040855318 | 0.122673145 | 14.14191467 | 0.208835913
NixPtyOz | Ni-Pt3O4-4_mp-1220535_(001) | {Ni-Pt3O4-4_mp-1220535_clean_qiHdlskH3H} | 74.0427 | 1.094444019 | -0.637435481 | 0.009186287 | -2.042343281 | 0.029432865 | 0.107435481 | 34.18146791 | 1.656807478
NixPtyOz | NiPtO2_mp-1281376_(101) | {NiPtO2_mp-1281376_clean_kJE94GWdn1} | 107.3962 | 0.822199222 | -0.350526561 | 0.006851368 | -1.123087101 | 0.021951784 | 0.179473439 | 28.88291192 | 0.887221794
PtxOy | PtO2_mp-617_(201) | {PtO2_mp-617_clean_m8Kkq6KqbM} | 72.2126 | 0.885186557 | -0.652724786 | 0.007357935 | -2.091330213 | 0.023574823 | 0.122724786 | 29.06625746 | 0.788116617
PtxOy | PtO2_mp-1077716_(211) | {PtO2_mp-1077716_clean_RjlBIy0NtK} | 74.9557 | 1.029461272 | -0.629761768 | 0.008666317 | -2.017756705 | 0.02776688 | 0.099761768 | 38.71709948 | 2.089953735
PtxOy | PtO_mp-7947_(113) | {PtO_mp-7947_clean_72Y8xxt5YZ} | 76.0976 | 0.977878438 | -0.620116975 | 0.008287615 | -1.986854788 | 0.02655352 | 0.090116975 | 15.5326085 | 0.326666849
PtxOy | PtO2_mp-7868_(311) | {PtO2_mp-7868_clean_By764CIVxG} | 78.0269 | 1.004880784 | -0.603710031 | 0.00856867 | -1.93428694 | 0.027454019 | 0.073710031 | 16.61388445 | 0.297593166
PtxOy | Pt3O4_mp-1604_(110) | {Pt3O4_mp-1604_clean_W8qK2d3t5O} | 78.3533 | 1.438444337 | -0.600906737 | 0.012301005 | -1.925305185 | 0.03941242 | 0.070906737 | 17.74419521 | 0.364413771
PtxOy | PtO2_mp-1095224_(110) | {PtO2_mp-1095224_clean_MiN0fkFb8B} | 83.0634 | 0.702730702 | -0.560380925 | 0.006086465 | -1.795460484 | 0.019501034 | 0.030380925 | 25.30925004 | 0.470270879
PtxOy | PtO2_mp-1095224_(110) | {PtO2_mp-1095224_clean_isIgdbOquL} | 83.6461 | 0.941160874 | -0.55532716 | 0.008161147 | -1.779268219 | 0.026148315 | 0.02532716 | 28.86531896 | 1.076210283
PtxOy | PtO_mp-7947_(213) | {PtO_mp-7947_clean_LxbJ6AG6Aq} | 88.3157 | 0.853395869 | -0.514694565 | 0.007443117 | -1.649081387 | 0.023847746 | 0.015305435 | 34.02055581 | 0.905031597
PtxOy | PtO2_mp-1077716_(301) | {PtO2_mp-1077716_clean_iomYGiW0QA} | 88.6002 | 1.113727058 | -0.512212426 | 0.009715535 | -1.641128611 | 0.031128573 | 0.017787574 | 36.55615368 | 1.834320739
PtxOy | PtO2_mp-7868_(100) | {904239835_PtO2_mp-7868_clean_RBCcvHCk1X} | 89.183 | 0.691986272 | -0.507128875 | 0.006037549 | -1.624840916 | 0.019344305 | 0.022871125 | 44.34650209 | 3.00951118
PtxOy | PtO2_mp-617_(2-13) | {PtO2_mp-617_clean_OplxFGhH9U} | 89.5625 | 1.138976185 | -0.503816833 | 0.009936772 | -1.614229134 | 0.031837418 | 0.026183167 | 22.66567293 | 0.338427416
PtxOy | PtO3_mp-768242_(110) | {PtO3_mp-768242_clean_wDEoWULd88} | 90.4338 | 1.148659027 | -0.49621505 | 0.010021973 | -1.589873022 | 0.0321104 | 0.03378495 | 20.04119167 | 0.401473363
PtxOy | PtO3_mp-768242_(112) | {PtO3_mp-768242_clean_cNKtTLOGnZ} | 91.8853 | 1.230201166 | -0.483554593 | 0.010726496 | -1.549308915 | 0.034367695 | 0.046445407 | 28.06372274 | 0.534046975
PtxOy | Pt3O4_mp-1604_(211) | {Pt3O4_mp-1604_clean_0RfhMlRme2} | 93.0628 | 0.796001357 | -0.473287236 | 0.006936996 | -1.516412305 | 0.022226136 | 0.056712764 | 19.67829914 | 0.477545893
PtxOy | PtO3_mp-768242_(100) | {PtO3_mp-768242_clean_GmHxUom5T9} | 93.6353 | 1.136582997 | -0.468303332 | 0.009898944 | -1.500443876 | 0.031716218 | 0.061696668 | 24.22099394 | 0.373134809
PtxOy | PtO3_mp-768242_(010) | {PtO3_mp-768242_clean_p8d0g326Pa} | 94.5048 | 1.50439189 | -0.460741971 | 0.013087117 | -1.476217274 | 0.041931121 | 0.069258029 | 16.4672444 | 0.290875749
PtxOy | PtO_mp-7947_(211) | {PtO_mp-7947_clean_GW1g1chD3Y} | 94.8358 | 1.123176015 | -0.457857656 | 0.009766922 | -1.46697593 | 0.031293219 | 0.072142344 | 23.03765739 | 0.463130007
PtxOy | PtO2_mp-1077716_(211) | {PtO2_mp-1077716_clean_ptwnDXx95L} | 95.6047 | 1.034461652 | -0.451175713 | 0.008982551 | -1.445566983 | 0.028780094 | 0.078824287 | 18.85481621 | 0.31735662
PtxOy | PtO2_mp-617_(3-10) | {PtO2_mp-617_clean_ePTjd7nzx5} | 98.03 | 1.302486852 | -0.430171597 | 0.011263585 | -1.378269796 | 0.036088526 | 0.099828403 | 18.98828854 | 0.288069489
SiO2 | SiO2_mp-555235_(010) | {SiO2_mp-555235_clean_D1l86pnMO7} | 83.6999 | 0.955786059 | -0.554860235 | 0.008286114 | -1.777772192 | 0.026548708 | 0.024860235 | 12.56774367 | 0.21364468
SiO2 | SiO2_mp-546794_(001) | {SiO2_mp-546794_clean_ES5xJoxYjh} | 85.2232 | 0.990588593 | -0.541631037 | 0.008614577 | -1.735385842 | 0.027601104 | 0.011631037 | 18.08653336 | 0.273108552
SiO2 | SiO2_mp-7029_(110) | {SiO2_mp-7029_clean_xlURXA1Hil} | 86.0249 | 1.358486286 | -0.5346518 | 0.011824354 | -1.713024367 | 0.037885231 | 0.0046518 | 25.07393012 | 0.499675169
SiO2 | SiO2_mp-6945_(100) | {SiO2_mp-6945_clean_kkoQKj3cvm} | 96.3841 | 1.14354982 | -0.444414388 | 0.009917478 | -1.423903701 | 0.0317756 | 0.085585612 | 22.85986371 | 0.464726597
SiO2 | SiO2_mp-7029_(100) | {SiO2_mp-7029_clean_7j9Oe7flCZ} | 96.8997 | 0.890375713 | -0.4399415 | 0.007711329 | -1.409572566 | 0.024707099 | 0.0900585 | 21.72591955 | 0.534944551
SiO2 | SiO2_mp-554573_(110) | {SiO2_mp-554573_clean_JQllsYMCvY} | 97.6285 | 0.854310687 | -0.433632651 | 0.00738882 | -1.389359013 | 0.02367378 | 0.096367349 | 23.47321671 | 0.648056906
SiO2 | SiO2_mp-546794_(103) | {SiO2_mp-546794_clean_kj75ST26BT} | 101.9941 | 2.261582232 | -0.39617647 | 0.019278124 | -1.269349409 | 0.061767108 | 0.13382353 | 8.883941431 | 0.153933292
SiO2 | SiO2_mp-6945_(001) | {SiO2_mp-6945_clean_jmFGx9pbFs} | 102.1115 | 0.777204445 | -0.395102168 | 0.006634372 | -1.265907347 | 0.021256527 | 0.134897832 | 25.90052618 | 0.715297121
SixSnyOz | Si2SnO6_mp-1142992_(010) | {Si2SnO6_mp-1142992_clean_3fLTOXnhlV} | 99.6196 | 0.764333592 | -0.416454372 | 0.006577325 | -1.334319809 | 0.021073749 | 0.113545628 | 23.3919193 | 0.484233352
SnxOy | SnO_mp-545820_(100) | {SnO_mp-545820_clean_w2VAVi2BpM} | 65.1646 | 1.35782725 | -0.709947294 | 0.010740193 | -2.274671131 | 0.034411577 | 0.179947294 | 19.90333173 | 0.31831233
SnxOy | SnO_mp-545820_(110) | {SnO_mp-545820_clean_MQTsx0mb1e} | 75.2044 | 1.21574119 | -0.627657239 | 0.010263685 | -2.011013792 | 0.032884846 | 0.097657239 | 51.73828091 | 2.709184293
SnxOy | Sn5O6_mp-978114_(010) | {Sn5O6_mp-978114_clean_J44ZKi9wQc} | 79.2613 | 1.225132364 | -0.593144005 | 0.010506591 | -1.900433392 | 0.033663118 | 0.063144005 | 19.32753948 | 0.479787069
SnxOy | SnO2_mp-550172_(211) | {SnO2_mp-550172_clean_7vr0vkuWhI} | 87.0554 | 1.120967814 | -0.525680361 | 0.0097686 | -1.684279877 | 0.031298593 | 0.004319639 | 28.36229673 | 0.602554408
SnxOy | SnO2_mp-755071_(112) | {SnO2_mp-755071_clean_tb6WKMu6iC} | 87.9009 | 0.965706058 | -0.518311303 | 0.008419476 | -1.660669414 | 0.026976001 | 0.011688697 | 29.31015279 | 0.712569066
SnxOy | SnO2_mp-12978_(011) | {SnO2_mp-12978_clean_DGX8B50tJq} | 92.2509 | 1.011113342 | -0.480365298 | 0.00881547 | -1.539090414 | 0.028244766 | 0.049634702 | 30.43626713 | 0.619934209
SnxOy | SnO2_mp-755071_(101) | {SnO2_mp-755071_clean_yFINgRnjp1} | 92.3653 | 0.783545091 | -0.479366683 | 0.006831122 | -1.535890853 | 0.021886915 | 0.050633317 | 18.88015666 | 0.320057479
SnxOy | SnO2_mp-550172_(103) | {SnO2_mp-550172_clean_9sOc5ckyC9} | 93.0275 | 0.97898455 | -0.473596188 | 0.008530347 | -1.517402185 | 0.027331231 | 0.056403812 | 19.39379543 | 0.344219159
SnxOy | Sn5O6_mp-978114_(100) | {Sn5O6_mp-978114_clean_pjiPZL9uk2} | 93.6977 | 0.864047285 | -0.467757573 | 0.007523385 | -1.498695264 | 0.024104925 | 0.062242427 | 26.23828382 | 1.087990549
SnxOy | SnO2_mvc-15363_(100) | {SnO2_mvc-15363_clean_jmT9QeuOCB} | 95.3353 | 1.129406441 | -0.453516991 | 0.009811572 | -1.45306844 | 0.031436276 | 0.076483009 | 16.15262019 | 0.304300831
SnxOy | SnO2_mp-755071_(100) | {SnO2_mp-755071_clean_4cdTYn9RrN} | 105.7019 | 1.028522917 | -0.364705601 | 0.008640038 | -1.168516747 | 0.027682683 | 0.165294399 | 19.68710865 | 0.460676407
SnxOy | SnO2_mp-755071_(112) | {SnO2_mp-755071_clean_6yxYL9lyk5} | 110.0478 | 1.073600093 | -0.328628229 | 0.008791204 | -1.052924847 | 0.028167019 | 0.201371771 | 15.97474135 | 0.322347606
TixOy | Ti2O3_mp-458_(101) | {Ti2O3_mp-458_clean_swDeyiUJso} | 48.3542 | 1.317201716 | -0.832174518 | 0.008638153 | -2.666287155 | 0.027676642 | 0.302174518 | 27.09240489 | 0.55004076
TixOy | Ti2O_mp-1215_(221) | {Ti2O_mp-1215_clean_kAuBwavsm0} | 56.1826 | 0.896740341 | -0.778239892 | 0.006500747 | -2.493480614 | 0.020828394 | 0.248239892 | 14.97509593 | 0.347212052
TixOy | Ti2O_mp-1215_(322) | {Ti2O_mp-1215_clean_tIKTfXzcLt} | 56.9286 | 1.687221396 | -0.772724589 | 0.012400603 | -2.475809582 | 0.039731532 | 0.242724589 | 15.21115492 | 0.240146741
TixOy | TiO_mp-1071163_(111) | {TiO_mp-1071163_clean_Pa2MiNDHpf} | 70.1894 | 1.036722547 | -0.669428239 | 0.008509026 | -2.144848077 | 0.02726292 | 0.139428239 | 27.35211304 | 0.461411083
TixOy | TiO_mp-1071163_(100) | {TiO_mp-1071163_clean_QoIXPvpNbp} | 81.025 | 0.831946513 | -0.577993583 | 0.007172445 | -1.851891439 | 0.022980514 | 0.047993583 | 24.44159361 | 0.337872385
TixOy | TiO2_mp-2657_(111) |  | 82.4562 | 1.484562414 | -0.565621221 | 0.012857363 | -1.812250393 | 0.04119499 | 0.035621221 | 10.82739288 | 0.210609322
TixOy | Ti2O3_mp-458_(001) | {Ti2O3_mp-458_clean_FDMfb9sx8h} | 85.9831 | 1.244419298 | -0.535017086 | 0.010829685 | -1.714194744 | 0.034698312 | 0.005017086 | 23.76872657 | 0.388575553
TixOy | TiO2_mp-2657_(111_Ov) |  | 90.9979 | 1.107130792 | -0.491293713 | 0.009658265 | -1.574105056 | 0.030945082 | 0.038706287 | 20.34494676 | 0.350406501
TixOy | Ti4O7_mp-12205_(011) | {Ti4O7_mp-12205_clean_L1hodqaNEh} | 93.783 | 2.011326677 | -0.467032292 | 0.017502301 | -1.496371463 | 0.056077373 | 0.062967708 | 26.27172995 | 0.371927243
TixOy | TiO2_mp-2657_(101_Ov) |  | 96.5824 | 0.907482363 | -0.442691279 | 0.007864195 | -1.418382858 | 0.025196882 | 0.087308721 | 24.77448224 | 0.518622762
TixOy | TiO2_mp-2657_(100_Ov) |  | 99.5383 | 1.100238206 | -0.417161899 | 0.009464836 | -1.336586723 | 0.030325335 | 0.112838101 | 23.20522374 | 0.335471267
TixOy | TiO2_mp-2657_(101) |  | 102.5903 | 0.825839518 | -0.391022421 | 0.007027751 | -1.252835837 | 0.022516913 | 0.138977579 | 11.61277131 | 0.165247182
TixOy | TiO2_mp-390_(001) |  | 105.4462 | 0.980334412 | -0.366852731 | 0.008247315 | -1.175396152 | 0.026424396 | 0.163147269 | 11.2965698 | 0.160137552
TixOy | TiO2_mp-2657_(100) |  | 105.7 | 1.159101376 | -0.364727383 | 0.009738698 | -1.168586535 | 0.031202789 | 0.165272617 | 17.71382149 | 0.254178005
TixOy | TiO2_mp-2657_(001_Ov) |  | 106.2696 | 1.143005617 | -0.359949335 | 0.009564903 | -1.153277668 | 0.030645949 | 0.170050665 | 25.97254029 | 0.506947014
TixOy | TiO2_mp-390_(001_Ov) |  | 107.5409 | 1.364178944 | -0.349349299 | 0.011354779 | -1.119315155 | 0.036380713 | 0.180650701 | 30.91227076 | 1.310639015
TixOy | TiO2_mp-2657_(110_Ov) |  | 108.0344 | 1.305244284 | -0.345245999 | 0.010836512 | -1.106168182 | 0.034720185 | 0.184754001 | 26.64050233 | 0.520180424
TixOy | TiO2_mp-2657_(001) |  | 112.0266 | 1.202136615 | -0.312522813 | 0.009720571 | -1.001323093 | 0.03114471 | 0.217477187 | 21.25614992 | 0.324093309
TixOy | TiO2_mp-2657_(110) |  | 115.8285 | 1.356220023 | -0.282221478 | 0.010655795 | -0.904237616 | 0.034141168 | 0.247778522 | 23.63567069 | 0.544058119
TixOy | TiO2_mp-390_(110) |  | 119.3651 | 2.526818353 | -0.255047672 | 0.019353773 | -0.81717274 | 0.062009487 | 0.274952328 | 25.10792214 | 0.347441628
TixOy | TiO2_mp-390_(100_Ov) |  | 122.0614 | 2.244323069 | -0.234790311 | 0.016555445 | -0.752268155 | 0.053043644 | 0.295209689 | 29.2173843 | 0.783628492
TixOy | TiO2_mp-390_(100) |  | 126.1119 | 3.006848415 | -0.205720455 | 0.021302971 | -0.659128338 | 0.068254718 | 0.324279545 | 38.26241293 | 5.284754664
TixOy | TiO2_mp-390_(101) |  | 128.3418 | 3.025700706 | -0.190254497 | 0.020783246 | -0.609575407 | 0.066589521 | 0.339745503 | 38.94837269 | 2.400399868
Y2O3 | Y2O3_mp-777514_(010) | {Y2O3_mp-777514_clean_nuEVkSNBFK} | 49.792 | 0.95474604 | -0.822737513 | 0.006386734 | -2.63605099 | 0.020463095 | 0.292737513 | 28.67926178 | 0.368998228
Y2O3 | Y2O3_mp-754759_(101) | {Y2O3_mp-754759_clean_mXHKkVwaaD} | 60.893 | 1.261138771 | -0.743162756 | 0.009659554 | -2.38109347 | 0.03094921 | 0.213162756 | 18.95516638 | 0.286344426
Y2O3 | Y2O3_mp-2652_(100) | {Y2O3_mp-2652_clean_35d4FtvHUd} | 100.0502 | 1.019293854 | -0.412758494 | 0.008752123 | -1.322478215 | 0.028041802 | 0.117241506 | 14.32506968 | 0.648314091
Y2O3 | Y2O3_mp-13061_(103) | {Y2O3_mp-13061_clean_YMZx1XNJvF} | 106.1794 | 1.437921291 | -0.360720497 | 0.012063705 | -1.155748472 | 0.038652111 | 0.169279503 | 23.34273519 | 0.502675385
Y2O3 | Y2O3_mp-1178770_(120) | {Y2O3_mp-1178770_clean_kpttg82Yj1} | 107.1858 | 2.001127272 | -0.352354583 | 0.016671033 | -1.128944083 | 0.053413989 | 0.177645417 | 27.88194431 | 0.414486955
ZnxOy | ZnO_mp-2229_(210) | {ZnO_mp-2229_clean_Z6MvuNq6Zk} | 72.7584 | 1.159031251 | -0.648170587 | 0.009664111 | -2.07673856 | 0.030963812 | 0.118170587 | 29.89852305 | 0.517000041
ZnxOy | ZnO_mp-2229_(100) | {ZnO_mp-2229_clean_PUqoQTP0M9} | 74.1076 | 0.529681263 | -0.63690993 | 0.004441548 | -2.040659416 | 0.014230719 | 0.10690993 | 34.51772522 | 1.451029409
ZnxOy | ZnO_mp-1986_(110) | {ZnO_mp-1986_clean_JfBtKNhqtX} | 74.4559 | 1.066336809 | -0.633966749 | 0.00896187 | -2.031229462 | 0.028713831 | 0.103966749 | 38.40785438 | 2.88693479
ZnxOy | ZnO_mp-2133_(100) | {ZnO_mp-2133_clean_v8SIhowm5j} | 76.4745 | 0.992884057 | -0.616921392 | 0.008419119 | -1.976616142 | 0.026974857 | 0.086921392 | 15.88441755 | 0.152168724
ZnxOy | ZnO_mp-1093993_(212) | {ZnO_mp-1093993_clean_U9D60RJxqO} | 79.6751 | 1.168033814 | -0.589596302 | 0.010027184 | -1.889066551 | 0.032127099 | 0.059596302 | 22.69055019 | 0.317122044
ZnxOy | ZnO_mp-2229_(310) | {ZnO_mp-2229_clean_a94H9SOobP} | 80.8612 | 1.253944401 | -0.579394184 | 0.010796716 | -1.856378966 | 0.034592678 | 0.049394184 | 27.42004171 | 0.706545888
ZnxOy | ZnO_mp-2133_(310) | {ZnO_mp-2133_clean_mF63cgAbEM} | 85.0188 | 1.392221448 | -0.543401294 | 0.012097038 | -1.741057746 | 0.038758909 | 0.013401294 | 22.62577805 | 0.827222414
ZnxOy | ZnO_mp-1986_(210) | {ZnO_mp-1986_clean_ZhLVI9b4jD} | 93.9993 | 0.776355917 | -0.465131098 | 0.006757368 | -1.49028004 | 0.021650606 | 0.064868902 | 22.61252431 | 0.321528639
ZnxOy | ZnO_mp-2229_(320) | {ZnO_mp-2229_clean_pJFRs7GUSE} | 95.6994 | 1.157974801 | -0.450355189 | 0.010057081 | -1.442938025 | 0.032222887 | 0.079644811 | 20.85291174 | 0.258576355
ZnxOy | ZnO2_mp-1102744_(100) | {ZnO2_mp-1102744_clean_0EtcQdG2li} | 98.1323 | 0.764476102 | -0.429276655 | 0.006602896 | -1.375402402 | 0.021155679 | 0.100723345 | 19.6000122 | 0.413918805
ZnxOy | ZnO_mp-1093993_(201) | {ZnO_mp-1093993_clean_5tkIYNPPm8} | 99.517 | 1.419926407 | -0.417354714 | 0.012228374 | -1.337204503 | 0.039179709 | 0.112645286 | 21.69481229 | 0.522814115
ZnxOy | ZnO_mp-2133_(3-10) | {ZnO_mp-2133_clean_Bk3SMT4oOO} | 99.8818 | 1.229125201 | -0.414211943 | 0.01055805 | -1.327135064 | 0.033827994 | 0.115788057 | 13.71662286 | 0.186656589
ZnxOy | ZnO_mp-1093993_(100) | {51024953_ZnO_mp-1093993_clean_o2Z6AyJ1DG} | 104.4322 | 1.397465978 | -0.375420101 | 0.011802846 | -1.202846005 | 0.037816317 | 0.154579899 | 15.64921879 | 0.314350133
ZnxOy | ZnO2_mp-1102744_(120) | {ZnO2_mp-1102744_clean_tXdiLy4ojp} | 109.0909 | 1.121959086 | -0.336497321 | 0.009257201 | -1.078137416 | 0.029660072 | 0.193502679 | 14.05465699 | 0.170412215
ZrxOy | ZrO2_mp-1565_(100_Zr) |  | 43.4111 | 1.590184829 | -0.863080329 | 0.009469401 | -2.765309375 | 0.030339962 | 0.333080329 | 26.40150063 | 0.215791888
ZrxOy | ZrO2_mp-963_(001_Ov) |  | 55.9657 | 0.710058103 | -0.779823053 | 0.00513302 | -2.498553062 | 0.016446197 | 0.249823053 | 11.75247801 | 0.166802495
ZrxOy | ZrO2_mp-1190186_(100_Ov) |  | 70.4404 | 1.255689388 | -0.667353486 | 0.010326835 | -2.138200568 | 0.033087181 | 0.137353486 | 27.79694538 | 0.501448036
ZrxOy | ZrO2_mp-1565_(100_O) |  | 71.6473 | 0.872011302 | -0.6574146 | 0.007224418 | -2.10635638 | 0.023147034 | 0.1274146 | 28.5373834 | 0.542794689
ZrxOy | ZrO2_mp-2858_(010) | {904239835_ZrO2_mp-2858_clean_0MPUaO0ejk} | 81.56 | 0.893610653 | -0.57337771 | 0.007707611 | -1.837102184 | 0.024695186 | 0.04337771 | 29.8935866 | 0.628000558
ZrxOy | ZrO2_mp-556605_(010_Ov) |  | 83.8615 | 0.846679839 | -0.553460006 | 0.007339413 | -1.773285858 | 0.02351548 | 0.023460006 | 10.60724228 | 0.272437776
ZrxOy | ZrO2_mp-556605_(100_Zr) |  | 85.3918 | 0.894432088 | -0.54016562 | 0.007774557 | -1.730690646 | 0.024909682 | 0.01016562 | 18.46738961 | 0.502007557
ZrxOy | ZrO2_mp-2858_(101) | {ZrO2_mp-2858_clean_GoBRZ5vTlE} | 86.6743 | 0.892260338 | -0.529002515 | 0.007773713 | -1.694924058 | 0.024906976 | 0.000997485 | 28.06429888 | 0.5999112
ZrxOy | ZrO_mp-10197_(111_Zr) |  | 88.2077 | 0.861082871 | -0.515636192 | 0.007508081 | -1.652098359 | 0.02405589 | 0.014363808 | 31.60437147 | 0.727338459
ZrxOy | ZrO2_mp-963_(010_Ov) |  | 88.9892 | 1.459231085 | -0.508817949 | 0.012728515 | -1.630252708 | 0.040782163 | 0.021182051 | 38.62710364 | 1.8239836
ZrxOy | ZrO2_mp-1565_(111_Ov) |  | 89.397 | 0.998203887 | -0.505261109 | 0.008708732 | -1.618856594 | 0.027902776 | 0.024738891 | 17.46389629 | 0.385265569
ZrxOy | ZrO2_mp-556605_(100_O) |  | 95.5718 | 0.88306215 | -0.45145925 | 0.007668856 | -1.446475437 | 0.024571016 | 0.07854075 | 18.65950855 | 0.234398701
ZrxOy | ZrO2_mp-1190186_(010) |  | 98.5161 | 0.807768401 | -0.425963697 | 0.006970908 | -1.364787684 | 0.02233479 | 0.104036303 | 13.49999978 | 0.164566441
ZrxOy | ZrO2_mp-754403_(110) | {ZrO2_mp-754403_clean_BUOxa6awWE} | 101.0054 | 0.894362812 | -0.404561 | 0.007655568 | -1.296213445 | 0.024528441 | 0.125439 | 17.13863946 | 0.337094468
ZrxOy | ZrO2_mp-1565_(100_Ov) |  | 101.1385 | 1.127748531 | -0.40342798 | 0.009656554 | -1.292583247 | 0.030939598 | 0.12657202 | 17.40800418 | 0.534885173
ZrxOy | ZrO_mp-10197_(100_Ov) |  | 101.8338 | 0.451288777 | -0.39746644 | 0.003854844 | -1.273482473 | 0.01235092 | 0.13253356 | 31.09119022 | 1.2963723
ZrxOy | ZrO_mp-10197_(111_Ov) |  | 103.7859 | 1.108834609 | -0.380875003 | 0.00939875 | -1.22032351 | 0.030113596 | 0.149124997 | 14.0788894 | 0.359054198
ZrxOy | ZrO2_mp-556605_(010_O) |  | 104.3112 | 0.920449108 | -0.376421703 | 0.007783817 | -1.206055137 | 0.024939348 | 0.153578297 | 14.67459152 | 0.440049605
ZrxOy | ZrO2_mp-754403_(103) | {ZrO2_mp-754403_clean_mM6xIDWOA6} | 105.1864 | 0.975479902 | -0.369038985 | 0.008211466 | -1.182400909 | 0.026309536 | 0.160961015 | 19.3683833 | 0.248358825
ZrxOy | ZrO2_mp-1190186_(001) |  | 106.2404 | 0.795536197 | -0.360179419 | 0.006663532 | -1.15401486 | 0.021349957 | 0.169820581 | 24.87975377 | 0.4304404
ZrxOy | ZrO2_mp-556605_(001_O) |  | 106.6054 | 1.024963824 | -0.357133532 | 0.008569489 | -1.144255835 | 0.027456642 | 0.172866468 | 27.65507435 | 0.499116083
ZrxOy | ZrO_mp-10197_(100) |  | 106.8801 | 0.694092926 | -0.354825685 | 0.005798805 | -1.136861495 | 0.018579371 | 0.175174315 | 28.07404273 | 0.544752813
ZrxOy | ZrO2_mp-556605_(001_Zr) |  | 107.5816 | 1.462972809 | -0.349016827 | 0.012186486 | -1.118249915 | 0.0390455 | 0.180983173 | 15.02350284 | 0.335933907
ZrxOy | ZrO2_mp-556605_(001_Ov) |  | 109.1045 | 0.913316347 | -0.336374884 | 0.007520469 | -1.077745127 | 0.024095581 | 0.193625116 | 27.78098787 | 0.450224505
ZrxOy | ZrO2_mp-963_(100_O) |  | 109.279 | 0.984508507 | -0.334940297 | 0.008099164 | -1.073148713 | 0.025949721 | 0.195059703 | 28.12243046 | 0.571731839
ZrxOy | ZrO2_mp-1565_(111) |  | 116.0098 | 2.385931256 | -0.280932383 | 0.018526571 | -0.900107357 | 0.059359133 | 0.249067617 | 24.30093931 | 0.492206686
ZrxOy | ZrO2_mp-556605_(100_Ov) |  | 116.5234 | 2.143190715 | -0.276873427 | 0.016768422 | -0.88710246 | 0.053726026 | 0.253126573 | 24.29481701 | 0.731022445
ZrxOy | ZrO2_mp-1190186_(100) |  | 121.6609 | 3.53630205 | -0.238060091 | 0.026056019 | -0.762744533 | 0.083483486 | 0.291939909 | 26.54554596 | 0.507747301
ZrxOy | ZrO2_mp-963_(010_O) |  | 122.146 | 2.596920484 | -0.234232901 | 0.019216935 | -0.750482216 | 0.061571061 | 0.295767099 | 30.12975932 | 0.873779092
ZrxOy | ZrO2_mp-963_(100_Zr) |  | 123.6772 | 2.260959124 | -0.22295905 | 0.016415148 | -0.714360796 | 0.052594134 | 0.30704095 | 33.00165154 | 0.858690164
ZrxOy | ZrO2_mp-963_(100_Ov) |  | 134.8843 | 2.076977253 | -0.147392769 | 0.012860436 | -0.472246431 | 0.041204837 | 0.382607231 | 43.27755623 | 2.293025734
ZrxOy | ZrO_mp-10197_(111_O) |  | 163.3794 | 14.87154026 | -0.036896048 | 0.038136357 | -0.118214939 | 0.122188889 | 0.493103952 | 43.35489314 | 2.132542433