## Sheet1
Bulk | Surfaces | Trajectory id in OC22 | Esurf. (J/m2) | WF (eV) | Ra (Å) | NCM (¦e-¦) | NCO (¦e-¦) | DipoleZ (a.u.) | ρO (atoms/Å2) | ρM (atoms/Å2) | SBOM | SBOO
ZrxOy | ZrO_mp-10197_(111_Zr) |  | 2.107596463 | 6.645 | 0.669 | 0.344 | -0.893 | -0.2175635 | 0.10794531 | 0.10794531 | 3.834226 | 2.8613915
ZrxOy | ZrO_mp-10197_(100_Ov) |  | 3.123354729 | 3.162 | 0.243 | 0.694 | -0.848 | 0.25577857 | 0.070112535 | 0.09348338 | 3.66183 | 2.224543667
ZrxOy | ZrO_mp-10197_(111_Ov) |  | 3.656187412 | 3.514 | 0.449 | 1.2 | -0.884 | 0.065714857 | 0.080958982 | 0.10794531 | 3.7149655 | 2.051585333
ZrxOy | ZrO_mp-10197_(100) |  | 1.548784008 | 3.166 | 0.214 | 1.069 | -0.977 | 0.267541625 | 0.09348338 | 0.09348338 | 3.508247 | 2.2310555
ZrxOy | ZrO_mp-10197_(111_O) |  | 1.344524197 | 4.261 | 0.477 | 1.647 | -0.916 | 0.18857525 | 0.10794531 | 0.10794531 | 3.63860625 | 1.91608875
ZrxOy | ZrO2_mp-1565_(100_Zr) |  | 5.270371516 | 8.338 | 0.411 | 1.301 | -1.049 | -0.429148833 | 0.154383049 | 0.077191524 | 3.9003595 | 2.4243095
ZrxOy | ZrO2_mp-963_(001_Ov) |  | 6.775801275 | 4.321 | 0.626 | 1.592 | -1.061 | -0.180528 | 0.157204275 | 0.10480285 | 3.39176 | 2.33326
ZrxOy | ZrO2_mp-1190186_(100_Ov) |  | 3.757159331 | 3.999 | 0.354 | 1.898 | -1.097 | -0.09788267 | 0.093975908 | 0.075180727 | 3.35024225 | 2.0684654
ZrxOy | ZrO2_mp-1565_(100_O) |  | 5.225094297 | 8.365 | 0.434 | 2.211 | -0.706 | 0.150325167 | 0.154383049 | 0.077191524 | 3.013588 | 1.543842
ZrxOy | ZrO2_mp-2858_(010) | {904239835_ZrO2_mp-2858_clean_0MPUaO0ejk} | 2.673923424 | 7.97 | 0.526 | 2.262 | -0.733 | 0.0991323 | 0.107438902 | 0.071625935 | 2.97393125 | 1.4577525
ZrxOy | ZrO2_mp-556605_(010_Ov) |  | 5.450182439 | 3.814 | 0.547 | 1.683 | -1.058 | -0.01295333 | 0.037104089 | 0.074208179 | 3.543311 | 2.033258
ZrxOy | ZrO2_mp-556605_(100_Zr) |  | 3.201859378 | 7.155 | 0.479 | 1.953 | -1.087 | -0.00374625 | 0.077260581 | 0.077260581 | 3.4508675 | 2.081762
ZrxOy | ZrO2_mp-2858_(101) | {ZrO2_mp-2858_clean_GoBRZ5vTlE} | 6.442834659 | 2.953 | 0.784 | 1.505 | -1.02 | -0.01746533 | 0.116317646 | 0.093054117 | 3.4500545 | 2.2276788
ZrxOy | ZrO2_mp-963_(010_Ov) |  | 3.874527248 | 3.63 | 0.377 | 1.637 | -1.002 | 0.0517788 | 0.080829108 | 0.053886072 | 3.4473345 | 1.931642333
ZrxOy | ZrO2_mp-1565_(111_Ov) |  | 3.17472693 | 3.671 | 0.407 | 1.973 | -1.106 | -0.14104 | 0.089133095 | 0.089133095 | 3.346287 | 2.003875
ZrxOy | ZrO2_mp-556605_(100_O) |  | 3.246945005 | 7.159 | 0.444 | 2.27 | -0.895 | 0.1488648 | 0.115890872 | 0.077260581 | 3.0974425 | 1.678356667
ZrxOy | ZrO2_mp-1190186_(010) |  | 2.526574818 | 5.778 | 0.556 | 2.296 | -1.163 | 0.076493833 | 0.148840042 | 0.074420021 | 3.020417 | 1.90314425
ZrxOy | ZrO2_mp-754403_(110) | {ZrO2_mp-754403_clean_BUOxa6awWE} | 1.682333046 | 6.274 | 0.691 | 2.247 | -1.124 | 0.052523667 | 0.129092919 | 0.064546459 | 3.06191175 | 1.8636865
ZrxOy | ZrO2_mp-1565_(100_Ov) |  | 4.790737238 | 7.311 | 0.459 | 2.247 | -0.918 | 0.1600132 | 0.115787287 | 0.077191524 | 3.026054 | 1.712651
ZrxOy | ZrO2_mp-556605_(010_O) |  | 1.908656792 | 7.042 | 0.516 | 2.273 | -1.056 | 0.1439705 | 0.074208179 | 0.074208179 | 2.999458 | 1.7427645
ZrxOy | ZrO2_mp-754403_(103) | {ZrO2_mp-754403_clean_mM6xIDWOA6} | 1.591434141 | 5.181 | 0.876 | 2.276 | -1.131 | 0.03162062 | 0.151225018 | 0.090735011 | 3.089447 | 1.8472399
ZrxOy | ZrO2_mp-1190186_(001) |  | 1.956152208 | 7.287 | 0.341 | 2.31 | -1.076 | 0.151483333 | 0.07773649 | 0.038868245 | 2.9588975 | 1.7878875
ZrxOy | ZrO2_mp-556605_(001_O) |  | 1.746943731 | 7.298 | 0.525 | 2.269 | -1.05 | 0.15816525 | 0.074594841 | 0.074594841 | 3.0404735 | 1.7351005
ZrxOy | ZrO2_mp-556605_(001_Zr) |  | 1.747024403 | 7.283 | 0.525 | 2.269 | -1.051 | 0.15165725 | 0.074594841 | 0.074594841 | 3.04168 | 1.73705
ZrxOy | ZrO2_mp-556605_(001_Ov) |  | 5.868877846 | 4.166 | 0.581 | 2.278 | -1.096 | 0.1428558 | 0.111892261 | 0.074594841 | 2.990516 | 1.813103
ZrxOy | ZrO2_mp-963_(100_O) |  | 2.870708098 | 8.234 | 0.64 | 1.942 | -0.979 | 0.14408175 | 0.134384653 | 0.044794884 | 3.19254 | 1.769129667
ZrxOy | ZrO2_mp-1565_(111) |  | 1.141267184 | 6.91 | 0.4 | 2.474 | -1.221 | 0.0561895 | 0.089133095 | 0.089133095 | 2.64262 | 1.622346
ZrxOy | ZrO2_mp-556605_(100_Ov) |  | 3.883249922 | 3.572 | 0.467 | 2.317 | -1.127 | 0.0943415 | 0.077260581 | 0.077260581 | 3.04293 | 1.6583295
ZrxOy | ZrO2_mp-1190186_(100) |  | 1.826011804 | 7.045 | 0.535 | 2.265 | -1.113 | 0.1036076 | 0.11277109 | 0.075180727 | 3.068404 | 1.839058167
ZrxOy | ZrO2_mp-963_(010_O) |  | 1.484010243 | 7.018 | 0.394 | 2.29 | -1.103 | 0.1375105 | 0.107772143 | 0.053886072 | 3.03963 | 1.761419
ZrxOy | ZrO2_mp-963_(100_Zr) |  | 2.165678621 | 7.265 | 0.484 | 2.297 | -1.166 | 0.0468634 | 0.134384653 | 0.089589769 | 3.027536 | 1.843566667
ZrxOy | ZrO2_mp-963_(100_Ov) |  | 4.959884216 | 6.002 | 0.462 | 2.346 | -1.135 | 0.0939805 | 0.134384653 | 0.044794884 | 2.951981 | 1.779826667
ZnxOy | ZnO_mp-2229_(210) | {ZnO_mp-2229_clean_Z6MvuNq6Zk} | 4.069672047 | 4.856 | 0.681 | 0.419 | -0.833 | -0.0640285 | 0.047583686 | 0.095167373 | 1.7695755 | 2.1885745
ZnxOy | ZnO_mp-2229_(100) | {ZnO_mp-2229_clean_PUqoQTP0M9} | 5.661660414 | 3.961 | 0.083 | 0.172 | -0.746 | 0.0083771 | 0.05311827 | 0.132795675 | 2.115243 | 2.079546
ZnxOy | ZnO_mp-1986_(110) | {ZnO_mp-1986_clean_JfBtKNhqtX} | 4.653275002 | 3.97 | 0.473 | 0.313 | -0.672 | -0.035396222 | 0.065958114 | 0.131916227 | 2.368780417 | 2.243803667
ZnxOy | ZnO_mp-2133_(100) | {ZnO_mp-2133_clean_v8SIhowm5j} | 4.267122253 | 5.083 | 0.475 | 0.513 | -0.824 | 0.0258193 | 0.04410281 | 0.066154215 | 2.164216 | 2.059976
ZnxOy | ZnO_mp-1093993_(212) | {ZnO_mp-1093993_clean_U9D60RJxqO} | 3.894816888 | 4.674 | 0.608 | 0.29 | -0.724 | -0.04394371 | 0.03128782 | 0.07821955 | 2.182256 | 2.133383
ZnxOy | ZnO_mp-2229_(310) | {ZnO_mp-2229_clean_a94H9SOobP} | 3.566816497 | 8.018 | 0.504 | 0 | -0.218 | 0.0376784 | 0.067189887 | 0 | 0 | 0.814180375
ZnxOy | ZnO_mp-2133_(310) | {ZnO_mp-2133_clean_mF63cgAbEM} | 3.695480309 | 3.845 | 0.635 | 0.454 | -0.777 | -0.00460164 | 0.066154217 | 0.115769879 | 2.411364429 | 2.23619575
ZnxOy | ZnO_mp-1986_(210) | {ZnO_mp-1986_clean_ZhLVI9b4jD} | 1.72957095 | 6.731 | 0.587 | 0.91 | -0.759 | 0.0402489 | 0.125339699 | 0.083559799 | 2.4366775 | 1.960963
ZnxOy | ZnO_mp-2229_(320) | {ZnO_mp-2229_clean_pJFRs7GUSE} | 2.1910021 | 5.154 | 0.477 | 0.764 | -0.865 | -0.00010747 | 0.103326839 | 0.118087816 | 2.444207625 | 2.261727
ZnxOy | ZnO_mp-1093993_(201) | {ZnO_mp-1093993_clean_5tkIYNPPm8} | 1.510028353 | 6.324 | 0.726 | 0.865 | -0.857 | 0.08873025 | 0.041717096 | 0.041717096 | 2.2514255 | 2.0381405
ZnxOy | ZnO_mp-2133_(3-10) | {ZnO_mp-2133_clean_Bk3SMT4oOO} | 2.222627207 | 5.675 | 0.788 | 0.711 | -0.825 | 0.01971938 | 0.132308432 | 0.154359837 | 2.467605 | 2.227464
ZnxOy | ZnO_mp-1093993_(100) | {51024953_ZnO_mp-1093993_clean_o2Z6AyJ1DG} | 1.315748247 | 5.752 | 0.216 | 0.826 | -0.878 | 0.052963652 | 0.0991692 | 0.108184582 | 2.41203525 | 2.233730091
ZnxOy | ZnO2_mp-1102744_(100) | {ZnO2_mp-1102744_clean_0EtcQdG2li} | 1.069245398 | 5.385 | 0.767 | 0.893 | -0.911 | 0.01742625 | 0.102032599 | 0.102032599 | 2.29524575 | 2.12139175
ZnxOy | ZnO2_mp-1102744_(120) | {ZnO2_mp-1102744_clean_tXdiLy4ojp} | 1.478242993 | 5.124 | 0.516 | 0.695 | -0.594 | -0.04229231 | 0.094134422 | 0.080686648 | 2.185680167 | 2.086821857
Y2O3 | Y2O3_mp-777514_(010) | {Y2O3_mp-777514_clean_nuEVkSNBFK} | 8.752469727 | 2.968 | 0.652 | 0.743 | -1.008 | -0.40351707 | 0.072677566 | 0.096903421 | 3.111422375 | 2.210026833
Y2O3 | Y2O3_mp-754759_(101) | {Y2O3_mp-754759_clean_mXHKkVwaaD} | 4.809084061 | 2.783 | 0.635 | 1.318 | -1.142 | -0.26520033 | 0.096167826 | 0.096167826 | 2.8710455 | 2.150473333
Y2O3 | Y2O3_mp-2652_(100) | {Y2O3_mp-2652_clean_35d4FtvHUd} | 2.345794192 | 2.451 | 0.455 | 1.672 | -1.161 | -0.025157813 | 0.104736479 | 0.03491216 | 2.49194025 | 1.826015417
Y2O3 | Y2O3_mp-13061_(103) | {Y2O3_mp-13061_clean_YMZx1XNJvF} | 1.808937804 | 5.67 | 0.273 | 1.66 | -0.889 | 0.06465725 | 0.016673943 | 0.008336971 | 2.692621 | 1.5871275
Y2O3 | Y2O3_mp-1178770_(120) | {Y2O3_mp-1178770_clean_kpttg82Yj1} | 2.322874306 | 3.126 | 0.755 | 1.629 | -1.17 | -0.10164621 | 0.139932171 | 0.069966086 | 2.601826375 | 1.893894688
TixOy | Ti2O_mp-1215_(221) | {Ti2O_mp-1215_clean_kAuBwavsm0} | 5.626775916 | 3.208 | 0.533 | 0.245 | -0.644 | 0.09105292 | 0.03022145 | 0.100738165 | 3.3218885 | 2.524798
TixOy | Ti2O_mp-1215_(322) | {Ti2O_mp-1215_clean_tIKTfXzcLt} | 5.735361092 | 3.282 | 0.442 | 0.103 | -0.566 | 0.0799569 | 0.031203791 | 0.124815162 | 3.416716875 | 2.719245
TixOy | Ti2O3_mp-458_(101) | {Ti2O3_mp-458_clean_swDeyiUJso} | 9.194930634 | 3.316 | 0.461 | 0.68 | -0.882 | -0.0563122 | 0.080034868 | 0.120052303 | 3.364765 | 2.62673425
TixOy | Ti2O3_mp-458_(001) | {Ti2O3_mp-458_clean_FDMfb9sx8h} | 1.802144818 | 3.356 | 0.566 | 1.721 | -1.094 | -0.003747083 | 0.13251784 | 0.13251784 | 2.648559333 | 2.115443333
TixOy | Ti4O7_mp-12205_(011) | {Ti4O7_mp-12205_clean_L1hodqaNEh} | 4.166065347 | 4.084 | 0.472 | 1.637 | -1.046 | 0.08596971 | 0.095530878 | 0.071648158 | 2.820093167 | 1.938548
TixOy | TiO_mp-1071163_(111) | {TiO_mp-1071163_clean_Pa2MiNDHpf} | 2.898055603 | 3.372 | 0.451 | 0.942 | -0.975 | 0.130083714 | 0.107407934 | 0.107407934 | 3.004739429 | 2.410092857
TixOy | TiO_mp-1071163_(100) | {TiO_mp-1071163_clean_QoIXPvpNbp} | 5.399032752 | 3.835 | 0.527 | 0.644 | -0.88 | 0.080993091 | 0.053223963 | 0.159671888 | 3.3319495 | 2.6905945
TixOy | TiO2_mp-2657_(111) |  | 3.466637973 | 7.103 | 0.274 | 2.392 | -0.949 | 0.13820512 | 0.139178349 | 0.069589175 | 2.36039175 | 1.521026063
TixOy | TiO2_mp-2657_(111_Ov) |  | 3.529423116 | 7.205 | 0.276 | 2.398 | -1.012 | 0.14508452 | 0.130479702 | 0.069589175 | 2.37446525 | 1.573110933
TixOy | TiO2_mp-2657_(101_Ov) |  | 2.775715957 | 6.531 | 0.496 | 2.474 | -1.246 | 0.09332475 | 0.148548036 | 0.079225619 | 2.20347925 | 1.956266067
TixOy | TiO2_mp-2657_(100_Ov) |  | 3.391027982 | 5.723 | 0.741 | 2.16 | -1.245 | 0.04716133 | 0.200185357 | 0.072794675 | 2.363412 | 1.858764909
TixOy | TiO2_mp-2657_(101) |  | 1.87559923 | 6.531 | 0.496 | 2.474 | -1.246 | 0.09332479 | 0.158451238 | 0.079225619 | 2.2034795 | 1.716134
TixOy | TiO2_mp-390_(001) |  | 1.290485869 | 4.196 | 0.354 | 2.117 | -1.06 | 0.064537333 | 0.139785785 | 0.069892893 | 2.535339 | 1.7284665
TixOy | TiO2_mp-2657_(100) |  | 1.556614161 | 7.889 | 0.794 | 2.434 | -1.24 | 0.07554319 | 0.218384026 | 0.072794675 | 2.2578515 | 1.774148
TixOy | TiO2_mp-2657_(001_Ov) |  | 3.543263483 | 4.432 | 0.704 | 2.299 | -1.23 | 0.02991952 | 0.177059472 | 0.094431718 | 2.29771125 | 1.846340867
TixOy | TiO2_mp-390_(001_Ov) |  | 2.519886233 | 4.35 | 0.341 | 1.935 | -1.078 | 0.066269 | 0.122312562 | 0.069892893 | 2.62693775 | 1.822731857
TixOy | TiO2_mp-2657_(110_Ov) |  | 2.157692186 | 5.809 | 0.342 | 2.469 | -1.239 | 0.08732366 | 0.145840821 | 0.102946462 | 2.246378167 | 1.742802176
TixOy | TiO2_mp-2657_(001) |  | 2.446478832 | 5.495 | 0.688 | 2.439 | -1.223 | 0.04072275 | 0.188863437 | 0.094431718 | 2.251529875 | 1.808526812
TixOy | TiO2_mp-2657_(110) |  | 1.424046114 | 7.314 | 0.38 | 2.491 | -1.222 | 0.09038877 | 0.154419692 | 0.102946462 | 2.22581375 | 1.737107333
TixOy | TiO2_mp-390_(110) |  | 1.212129721 | 4.706 | 0.249 | 2.017 | -0.966 | 0.138852833 | 0.077769846 | 0.038884923 | 2.816744 | 1.6028965
TixOy | TiO2_mp-390_(100_Ov) |  | 1.890049407 | 4.42 | 0.152 | 1.926 | -1.048 | 0.13134518 | 0.096235274 | 0.054991585 | 2.694168 | 1.792796857
TixOy | TiO2_mp-390_(100) |  | 0.81608068 | 4.831 | 0.132 | 2.055 | -1.03 | 0.137167417 | 0.109983171 | 0.054991585 | 2.679354 | 1.726241375
TixOy | TiO2_mp-390_(101) |  | 0.697233738 | 5.146 | 0.419 | 2.135 | -1.062 | 0.06868 | 0.153522174 | 0.102348116 | 2.6416795 | 1.794189667
SnxOy | Sn5O6_mp-978114_(010) | {Sn5O6_mp-978114_clean_J44ZKi9wQc} | 2.442799784 | 3.681 | 0.754 | 0.603 | -0.668 | -0.1310571 | 0.073925328 | 0.104727548 | 2.811258176 | 2.1468865
SnxOy | Sn5O6_mp-978114_(100) | {Sn5O6_mp-978114_clean_pjiPZL9uk2} | 1.411857073 | 4.728 | 0.607 | 0.702 | -0.714 | -0.17508728 | 0.073454278 | 0.073454278 | 2.6812445 | 2.0354903
SnxOy | SnO_mp-545820_(100) | {SnO_mp-545820_clean_w2VAVi2BpM} | 2.638372227 | 3.755 | 0.736 | 0.229 | -0.563 | -0.17349475 | 0.07146522 | 0.07146522 | 2.439682625 | 2.101592
SnxOy | SnO_mp-545820_(110) | {SnO_mp-545820_clean_MQTsx0mb1e} | 3.682642851 | 4.16 | 1.06 | 0.361 | -0.602 | -0.08828537 | 0.03573261 | 0.10719783 | 2.624576833 | 2.132597
SnxOy | SnO2_mp-550172_(211) | {SnO2_mp-550172_clean_7vr0vkuWhI} | 2.23342665 | 6.434 | 0.631 | 1.52 | -0.856 | -0.0289002 | 0.116310336 | 0.077540224 | 3.1801735 | 1.909879333
SnxOy | SnO2_mp-755071_(112) | {SnO2_mp-755071_clean_tb6WKMu6iC} | 2.562118533 | 5.412 | 0.775 | 1.274 | -0.804 | -0.212293875 | 0.11784076 | 0.11784076 | 3.095267 | 2.104554625
SnxOy | SnO2_mp-12978_(011) | {SnO2_mp-12978_clean_DGX8B50tJq} | 3.123828956 | 6.277 | 1.795 | 0.858 | -0.832 | -0.072318 | 0.017890922 | 0.017890922 | 2.448046 | 1.699726
SnxOy | SnO2_mp-755071_(101) | {SnO2_mp-755071_clean_yFINgRnjp1} | 2.490472875 | 5.325 | 0.571 | 1.245 | -0.826 | -0.154006 | 0.133237915 | 0.088825277 | 3.1261325 | 2.042433667
SnxOy | SnO2_mp-550172_(103) | {SnO2_mp-550172_clean_9sOc5ckyC9} | 3.312481698 | 5.097 | 0.59 | 1.035 | -0.846 | -0.1990825 | 0.096782499 | 0.077425999 | 2.90624575 | 2.100115
SnxOy | SnO2_mvc-15363_(100) | {SnO2_mvc-15363_clean_jmT9QeuOCB} | 1.518813019 | 5.806 | 0.37 | 1.393 | -0.85 | -0.02240494 | 0.095956166 | 0.0575737 | 3.229201333 | 1.9148765
SnxOy | SnO2_mp-755071_(100) | {SnO2_mp-755071_clean_4cdTYn9RrN} | 1.176393802 | 6.738 | 1.029 | 1.79 | -0.897 | 0.025988708 | 0.190400279 | 0.095200139 | 3.498511375 | 1.9300245
SnxOy | SnO2_mp-755071_(112) | {SnO2_mp-755071_clean_6yxYL9lyk5} | 1.268142397 | 8.069 | 0.883 | 1.757 | -0.895 | 0.03887 | 0.17676114 | 0.05892038 | 3.46591875 | 1.91897925
SiO2 | SiO2_mp-555235_(010) | {SiO2_mp-555235_clean_D1l86pnMO7} | 2.148728317 | 8.11 | 1.075 | 1.703 | -0.697 | 0.04308844 | 0.137279276 | 0.068639638 | 3.918009667 | 1.905566
SiO2 | SiO2_mp-546794_(001) | {SiO2_mp-546794_clean_ES5xJoxYjh} | 3.929558713 | 6.485 | 0.504 | 1.233 | -0.771 | -0.204475187 | 0.078228379 | 0.078228379 | 3.330981875 | 2.45493975
SiO2 | SiO2_mp-7029_(110) | {SiO2_mp-7029_clean_xlURXA1Hil} | 3.065578203 | 6.446 | 0.627 | 1.563 | -0.786 | -0.0310325 | 0.117564278 | 0.058782139 | 3.6152195 | 2.064531
SiO2 | SiO2_mp-6945_(100) | {SiO2_mp-6945_clean_kkoQKj3cvm} | 2.063605143 | 6.886 | 0.592 | 1.746 | -0.884 | 0.07084864 | 0.13852661 | 0.055410644 | 3.846969 | 2.1229443
SiO2 | SiO2_mp-7029_(100) | {SiO2_mp-7029_clean_7j9Oe7flCZ} | 2.061325864 | 6.831 | 0.585 | 1.745 | -0.884 | 0.07001 | 0.138550842 | 0.055420337 | 3.84621475 | 2.1219416
SiO2 | SiO2_mp-554573_(110) | {SiO2_mp-554573_clean_JQllsYMCvY} | 2.493811615 | 8.287 | 0.663 | 1.61 | -0.831 | 0.07837757 | 0.116376634 | 0.046550653 | 3.840788 | 2.0514268
SiO2 | SiO2_mp-546794_(103) | {SiO2_mp-546794_clean_kj75ST26BT} | 1.957443134 | 7.245 | 0.723 | 1.758 | -0.805 | 0.05026061 | 0.164569703 | 0.070529873 | 3.8417405 | 2.061804786
SiO2 | SiO2_mp-6945_(001) | {SiO2_mp-6945_clean_jmFGx9pbFs} | 2.028778731 | 8.15 | 0.663 | 1.769 | -0.861 | 0.06983235 | 0.116035376 | 0.077356918 | 3.823469 | 2.080731167
PtxOy | Pt3O4_mp-1604_(110) | {Pt3O4_mp-1604_clean_W8qK2d3t5O} | 2.715189409 | 5.027 | 0.846 | 0.685 | -0.512 | -0.0045572 | 0.176226102 | 0.132169577 | 3.682586167 | 2.5379985
PtxOy | Pt3O4_mp-1604_(211) | {Pt3O4_mp-1604_clean_0RfhMlRme2} | 1.336879843 | 7.134 | 0.507 | 1.013 | -0.375 | 0.04696783 | 0.101744198 | 0.050872099 | 3.9941865 | 1.70941575
PtxOy | PtO_mp-7947_(113) | {PtO_mp-7947_clean_72Y8xxt5YZ} | 2.160508126 | 5.51 | 0.706 | 0.398 | -0.444 | 0.00201706 | 0.104390493 | 0.130488116 | 3.3897249 | 2.634241375
PtxOy | PtO_mp-7947_(213) | {PtO_mp-7947_clean_LxbJ6AG6Aq} | 1.21147347 | 5.979 | 0.489 | 0.582 | -0.476 | 0.05807939 | 0.114511946 | 0.083281416 | 3.439208625 | 2.417642455
PtxOy | PtO_mp-7947_(211) | {PtO_mp-7947_clean_GW1g1chD3Y} | 0.633279576 | 6.053 | 0.502 | 0.607 | -0.461 | 0.06094057 | 0.089639466 | 0.089639466 | 3.684916571 | 2.333012429
PtxOy | PtO2_mp-617_(201) | {PtO2_mp-617_clean_m8Kkq6KqbM} | 4.442430014 | 5.213 | 0.774 | 0.624 | -0.478 | 0.0001855 | 0.064323638 | 0.051458911 | 3.18627275 | 2.1580556
PtxOy | PtO2_mp-1077716_(211) | {PtO2_mp-1077716_clean_RjlBIy0NtK} | 3.571412111 | 5.131 | 0.703 | 0.674 | -0.544 | -0.05663935 | 0.114219316 | 0.101528281 | 3.487306125 | 2.454022444
PtxOy | PtO2_mp-7868_(311) | {PtO2_mp-7868_clean_By764CIVxG} | 1.975721703 | 6.408 | 0.603 | 1.186 | -0.528 | 0.02544768 | 0.12080114 | 0.055754372 | 3.798837833 | 1.881673615
PtxOy | PtO2_mp-1095224_(110) | {PtO2_mp-1095224_clean_MiN0fkFb8B} | 1.966494301 | 6.065 | 0.507 | 1.289 | -0.624 | 0.01687706 | 0.141441781 | 0.113153425 | 3.728884 | 2.1270416
PtxOy | PtO2_mp-1095224_(110) | {PtO2_mp-1095224_clean_isIgdbOquL} | 3.457985119 | 5.496 | 0.682 | 0.707 | -0.564 | -0.02644378 | 0.141441781 | 0.113153425 | 3.68716325 | 2.5354956
PtxOy | PtO2_mp-1077716_(301) | {PtO2_mp-1077716_clean_iomYGiW0QA} | 1.877698909 | 6.221 | 0.575 | 1.212 | -0.576 | 0.01618078 | 0.133236378 | 0.051244761 | 3.7490154 | 2.169914308
PtxOy | PtO2_mp-7868_(100) | {904239835_PtO2_mp-7868_clean_RBCcvHCk1X} | 2.019779796 | 6.756 | 0.573 | 0.994 | -0.476 | 0.0388444 | 0.05156818 | 0.012892045 | 3.662543 | 1.76439125
PtxOy | PtO2_mp-617_(2-13) | {PtO2_mp-617_clean_OplxFGhH9U} | 2.418307123 | 6.129 | 0.609 | 0.805 | -0.53 | -0.03265641 | 0.116146441 | 0.068321436 | 3.4417876 | 2.166956647
PtxOy | PtO2_mp-1077716_(211) | {PtO2_mp-1077716_clean_ptwnDXx95L} | 1.532973146 | 6.926 | 0.521 | 1.266 | -0.518 | 0.01498377 | 0.114219316 | 0.05076414 | 3.877228 | 1.845573
PtxOy | PtO2_mp-617_(3-10) | {PtO2_mp-617_clean_ePTjd7nzx5} | 2.134950759 | 6.145 | 0.736 | 1.023 | -0.551 | 0.02377033 | 0.102917822 | 0.051458911 | 3.61348275 | 2.023202625
PtxOy | PtO3_mp-768242_(110) | {PtO3_mp-768242_clean_wDEoWULd88} | 0.82455336 | 6.204 | 0.431 | 0.975 | -0.502 | 0.01314453 | 0.108371005 | 0.078815277 | 3.959088375 | 2.257528636
PtxOy | PtO3_mp-768242_(112) | {PtO3_mp-768242_clean_cNKtTLOGnZ} | 0.894703088 | 6.621 | 0.564 | 1.014 | -0.478 | 0.02816842 | 0.084609638 | 0.056406425 | 3.971131625 | 2.00044125
PtxOy | PtO3_mp-768242_(100) | {PtO3_mp-768242_clean_GmHxUom5T9} | 1.111643258 | 6.837 | 0.702 | 1.122 | -0.487 | 0.03592721 | 0.137936966 | 0.055174787 | 4.119297 | 2.0345496
PtxOy | PtO3_mp-768242_(010) | {PtO3_mp-768242_clean_p8d0g326Pa} | 1.098392479 | 6.281 | 0.576 | 1.068 | -0.51 | 0.0374361 | 0.098492377 | 0.056281358 | 4.036032 | 2.080327714
NixOy | Ni15O16_mp-705519_(100) | {Ni15O16_mp-705519_clean_91F9vj7S5P} | 1.794667312 | 6.252 | 0.246 | 1.118 | -0.876 | 0.039228188 | 0.127474888 | 0.099147135 | 2.269549 | 1.940362222
NixOy | Ni3O4_mp-656887_(201) | {Ni3O4_mp-656887_clean_wr8aYUGTbD} | 1.771707071 | 4.754 | 0.984 | 1.014 | -0.899 | 0.011402636 | 0.175337249 | 0.146114374 | 2.4663467 | 2.185748333
NixOy | Ni3O4_mp-754800_(221) | {Ni3O4_mp-754800_clean_87emoNedz2} | 1.800052532 | 5.812 | 0.386 | 1.019 | -0.733 | 0.041017 | 0.078618901 | 0.068791538 | 2.406510286 | 1.83406575
NixOy | Ni3O4_mp-656887_(201) | {Ni3O4_mp-656887_clean_TYW9UqYxpN} | 1.490892344 | 5.59 | 0.668 | 1.054 | -0.856 | 0.02283659 | 0.146114374 | 0.116891499 | 2.460877875 | 2.0997266
NixOy | Ni5O6_mp-754806_(20-1) | {Ni5O6_mp-754806_clean_qHIFohYBjl} | 1.622338901 | 5.962 | 0.433 | 1.051 | -0.843 | 0.043602944 | 0.118193888 | 0.094555111 | 2.398292 | 2.0205143
NixOy | Ni5O6_mp-754806_(10-1) | {Ni5O6_mp-754806_clean_sRjpZDYwLM} | 2.041073092 | 4.956 | 1.074 | 0.984 | -0.971 | 0.0124403 | 0.194853508 | 0.194853508 | 2.4025333 | 2.246587
NixOy | Ni6O7_mp-766450_(1-10) | {Ni6O7_mp-766450_clean_EpKtfQiApG} | 1.316562266 | 5.735 | 0.731 | 1.072 | -0.925 | 0.03089032 | 0.174633601 | 0.157170241 | 2.411972778 | 2.1371908
NixOy | Ni9O10_mp-656884_(2-10) | {Ni9O10_mp-656884_clean_V8D5cvkgQx} | 2.90523619 | 3.972 | 0.536 | 0.795 | -0.926 | 0.0178852 | 0.098133389 | 0.112152445 | 2.415354125 | 2.320601286
NixOy | Ni9O10_mp-656884_(111) | {Ni9O10_mp-656884_clean_bkintoEJfe} | 3.095709844 | 4.112 | 0.709 | 0.887 | -0.939 | 0.00571345 | 0.128559327 | 0.157128067 | 2.456484 | 2.331402778
NixOy | NiO_mp-19009_(110) | {NiO_mp-19009_clean_BSzZhD0jZA} | 6.920057218 | 4.091 | 0.611 | 0.367 | -0.806 | -0.066921611 | 0.079540105 | 0.15908021 | 2.30079025 | 2.572254833
FexOy | Fe2O3_mp-19770_(110) | {Fe2O3_mp-19770_clean_5WXnmardxR} | 3.067729434 | 5.323 | 0.509 | 0.971 | -0.964 | 0.04765229 | 0.085352349 | 0.097545542 | 2.424526375 | 2.130909857
FexOy | Fe3O4_mp-19306_(111) |  | 3.780848591 | 7.354 | 0.468 | 1.498 | -0.697 | 0.076992857 | 0.129558537 | 0.097168903 | 2.721433667 | 1.6623645
FexOy | Fe3O4_mp-19306_(110_Ov) |  | 2.206859152 | 5.581 | 0.474 | 1.025 | -0.922 | 0.04738489 | 0.079338077 | 0.099172596 | 2.484515 | 2.113734
FexOy | Fe3O4_mp-19306_(111_Ov) |  | 3.506148152 | 6.201 | 0.391 | 1.18 | -0.711 | 0.0741622 | 0.097168903 | 0.064779268 | 2.84919 | 1.847917
FexOy | Fe3O4_mp-19306_(110) |  | 1.117505025 | 5.225 | 0.692 | 1.199 | -1.005 | 0.04341679 | 0.158676153 | 0.119007115 | 2.534275833 | 2.17884775
FexOy | Fe3O4_mp-19306_(100_Ov) |  | 1.978492227 | 5.042 | 0.381 | 1.007 | -0.916 | 0.07960133 | 0.084150738 | 0.084150738 | 2.324463667 | 2.011384333
FexOy | Fe3O4_mp-19306_(100) |  | 1.120690301 | 4.942 | 0.213 | 1.401 | -0.99 | 0.091058143 | 0.112200984 | 0.084150738 | 2.494693333 | 1.957345
FexOy | FeO_mp-1279742_(211) | {FeO_mp-1279742_clean_Gh6x9q34X5} | 4.404959655 | 3.729 | 0.72 | 0.634 | -0.881 | -0.12918907 | 0.109507559 | 0.146010079 | 2.521263625 | 2.3302535
FexOy | FeO_mp-1279742_(110) | {FeO_mp-1279742_clean_k7kqQO0vO1} | 6.371123386 | 4.248 | 0.668 | 0.505 | -0.833 | -0.17146617 | 0.062901097 | 0.125802193 | 2.482879167 | 2.253724333
FexOy | FeO_mp-1279742_(112) | {FeO_mp-1279742_clean_YBJBtqt9wP} | 9.172885178 | 3.677 | 0.96 | 0.456 | -0.818 | -0.00639976 | 0.114825674 | 0.204134531 | 2.452053813 | 2.238996
FexOy | FeO_mp-1279742_(221) | {FeO_mp-1279742_clean_Sao1TnUSpQ} | 3.105022841 | 4.416 | 0.494 | 0.786 | -0.908 | -0.07211504 | 0.125802192 | 0.125802192 | 2.48673875 | 2.239123167
FexOy | FeO_mp-1279742_(1-10) | {FeO_mp-1279742_clean_zazkk8ZEjI} | 3.453635766 | 3.549 | 0.711 | 0.801 | -0.944 | -0.0674688 | 0.130076021 | 0.148658309 | 2.484314125 | 2.269777286
FexOy | FeO_mp-1283030_(2-11) | {FeO_mp-1283030_clean_N0gq1Oosw0} | 8.112061468 | 3.936 | 0.554 | 0.825 | -0.932 | -0.04872514 | 0.092346253 | 0.123128338 | 2.394574375 | 2.178692667
FexOy | FeO_mp-1283030_(2-11) | {FeO_mp-1283030_clean_aXiWVAPhSD} | 8.112493004 | 3.935 | 0.554 | 0.825 | -0.933 | -0.04734157 | 0.092346253 | 0.123128338 | 2.39543575 | 2.182824
CexOy | Ce11O20_mp-505619_(111) |  | 1.488270272 | 3.185 | 0.505 | 1.962 | -1.031 | -0.014977778 | 0.101793419 | 0.059379494 | 3.208438 | 1.900065333
CexOy | Ce11O20_mp-505619_(100) |  | 1.208828148 | 3.377 | 0.384 | 2.09 | -1.119 | 0.03475356 | 0.087271834 | 0.043635917 | 3.031805333 | 1.810001
CexOy | Ce2O3_mp-542313_(100_Ce) |  | 3.269826093 | 7.916 | 0.545 | 0.867 | -1.07 | -0.32081625 | 0.095818666 | 0.063879111 | 3.310918 | 2.44078575
CexOy | Ce2O3_mp-542313_(100_O) |  | 1.665932084 | 3.459 | 0.425 | 1.916 | -1.069 | 0.09980962 | 0.063879111 | 0.063879111 | 3.04598575 | 1.80818275
CexOy | Ce2O3_mp-542313_(100_Ov) |  | 2.284201966 | 3.324 | 0.454 | 1.829 | -1.082 | 0.0859664 | 0.055894222 | 0.063879111 | 3.056002125 | 1.837800571
CexOy | Ce5O9_mp-760323_(001_Ce) |  | 4.256382607 | 8.375 | 0.51 | 1.118 | -1.077 | -0.376099571 | 0.120066756 | 0.066703754 | 3.5061562 | 2.357601333
CexOy | Ce5O9_mp-760323_(001_O) |  | 3.533762333 | 7.217 | 0.445 | 2.146 | -0.827 | 0.09298708 | 0.106726006 | 0.066703754 | 3.041423 | 1.51871325
CexOy | Ce5O9_mp-760323_(001_Ov) |  | 3.523541172 | 6.8 | 0.383 | 2.12 | -0.908 | 0.120232462 | 0.106726006 | 0.066703754 | 3.1395682 | 1.672197
CexOy | Ce5O9_mp-760323_(100) |  | 1.671964353 | 3.764 | 0.653 | 1.851 | -1.111 | -0.1027057 | 0.124681735 | 0.083121157 | 3.13065275 | 2.054360167
CexOy | Ce7O12_mp-2629_(110) |  | 1.10447355 | 2.356 | 0.355 | 1.968 | -1.133 | -0.00110047 | 0.069963759 | 0.040812193 | 2.998013571 | 1.821379
CexOy | CeO_mp-10688_(111_Ce) |  | 0.341156042 | 2.946 | 0.679 | 0.561 | -1.034 | -0.312486429 | 0.093634621 | 0.070225966 | 3.413083667 | 2.447315
CexOy | CeO_mp-10688_(210) |  | 1.731505456 | 2.124 | 0.524 | 1.139 | -1.105 | -0.07532675 | 0.072529066 | 0.072529066 | 3.2716735 | 2.290162
CexOy | CeO_mp-10688_(311) |  | 1.807496972 | 2.096 | 0.629 | 1.101 | -1.104 | -0.11558357 | 0.097798172 | 0.073348629 | 3.284286 | 2.4055
CexOy | CeO_mp-10688_(310) |  | 1.620155034 | 2.113 | 0.675 | 1.189 | -1.148 | -0.029840857 | 0.08975014 | 0.08975014 | 3.296796429 | 2.388352143
CexOy | CeO_mp-10688_(110) |  | 1.828678801 | 2.409 | 0.811 | 1.141 | -1.119 | -0.047095875 | 0.114678522 | 0.114678522 | 3.35845775 | 2.45231625
CexOy | CeO_mp-10688_(211) |  | 1.858552428 | 2.704 | 0.355 | 0.928 | -0.981 | -0.1126595 | 0.066209676 | 0.066209676 | 3.428347 | 2.1834705
CexOy | CeO_mp-10688_(331) |  | 1.780616633 | 2.531 | 0.732 | 1.333 | -1.096 | 0.01901533 | 0.111619877 | 0.111619877 | 3.348171667 | 2.247793333
CexOy | CeO_mp-10688_(111_Ov) |  | 4.035963966 | 3.513 | 0.482 | 1.341 | -0.939 | 0.080049571 | 0.070225966 | 0.093634621 | 3.4801205 | 1.962972333
CexOy | CeO_mp-10688_(111_O) |  | 1.801390447 | 3.938 | 0.469 | 1.698 | -1.003 | 0.19209075 | 0.093634621 | 0.093634621 | 3.386939 | 1.9090685
CexOy | CeO2_mp-20194_(100_Ce) |  | 4.356470287 | 7.967 | 0.454 | 1.334 | -1.056 | -0.3812635 | 0.135606828 | 0.067803414 | 3.623262 | 2.29958325
CexOy | CeO2_mp-20194_(100) |  | 4.355829352 | 7.954 | 0.469 | 2.08 | -0.65 | 0.130092167 | 0.135606828 | 0.067803414 | 3.2243785 | 1.4374535
CexOy | CeO2_mp-20194_(100_Ov) |  | 3.479557185 | 6.964 | 0.482 | 2.114 | -0.841 | 0.1184894 | 0.101705121 | 0.067803414 | 3.1500245 | 1.613860333
CexOy | CeO2_mp-20194_(210) |  | 2.32982404 | 5.947 | 0.548 | 2.161 | -0.921 | 0.076074417 | 0.121290448 | 0.060645224 | 3.0235825 | 1.6519895
CexOy | CeO2_mp-20194_(320) |  | 1.879351296 | 5.474 | 0.722 | 2.195 | -1.007 | 0.038650417 | 0.150442326 | 0.075221163 | 2.986512 | 1.75836825
CexOy | CeO2_mp-20194_(110) |  | 1.216393058 | 4.879 | 0.911 | 2.22 | -1.112 | -0.002894833 | 0.191777315 | 0.095888658 | 2.9713145 | 1.91306225
CexOy | CeO2_mp-20194_(110_Ov) |  | 1.700473372 | 3.336 | 0.138 | 2.108 | -1.11 | 0.012760273 | 0.083902575 | 0.047944329 | 3.0482275 | 1.765185429
CexOy | CeO2_mp-20194_(210_Ov) |  | 2.069418696 | 5.085 | 0.507 | 2.14 | -1.01 | 0.06266036 | 0.106129142 | 0.060645224 | 3.09790075 | 1.777158429
CexOy | CeO2_mp-20194_(101_Ov) |  | 2.277224735 | 3.31 | 0.171 | 2.058 | -1.148 | 0.0129076 | 0.071916346 | 0.047944231 | 3.157815 | 1.773328333
CexOy | CeO2_mp-20194_(001) |  | 2.637021152 | 2.866 | 0.304 | 1.689 | -0.977 | -0.0373665 | 0.1356068 | 0.0339017 | 3.41091575 | 1.949610938
CexOy | CeO2_mp-20194_(320_Ov) |  | 2.043303425 | 3.697 | 0.671 | 2.078 | -1.052 | 0.017606 | 0.131637035 | 0.056415872 | 3.169797667 | 1.866684857
CexOy | CeO2_mp-20194_(101) |  | 1.216945553 | 4.917 | 0.912 | 2.219 | -1.112 | -0.0021745 | 0.191776922 | 0.095888461 | 2.970118 | 1.912086625
CexOy | CeO2_mp-20194_(111_Ov) |  | 1.93474657 | 4.373 | 0.478 | 2.126 | -1.164 | -0.029119273 | 0.137012108 | 0.078292633 | 3.06463875 | 1.948582143
CexOy | CeO2_mp-20194_(111) |  | 0.830544831 | 6.372 | 0.525 | 2.257 | -1.132 | 0.008979833 | 0.156585266 | 0.078292633 | 2.8736165 | 1.815726625
Al2O3 | Al2O3_mp-7048_(221) | {Al2O3_mp-7048_clean_gjZqWiBxLL} | 7.328958728 | 4.382 | 0.49 | 0.925 | -1.022 | -0.09523571 | 0.098901369 | 0.098901369 | 2.57421 | 2.160457429
Al2O3 | Al2O3_mp-7048_(110) | {Al2O3_mp-7048_clean_AENrEeCZEX} | 5.070135569 | 4.862 | 0.55 | 1.298 | -1.064 | -0.00185053 | 0.118658036 | 0.103825781 | 2.5955 | 2.093119625
Al2O3 | Al2O3_mp-7048_(201) | {Al2O3_mp-7048_clean_P78axtDmx9} | 4.579544099 | 4.353 | 0.595 | 1.404 | -1.076 | 0.05052094 | 0.11168614 | 0.11168614 | 2.541916222 | 2.010355222
Al2O3 | alpha-Al2O3_mp-1143_(0001) |  | 6.61583353 | 9.236 | 0.892 | 1.568 | -0.864 | 0.0673305 | 0.300074378 | 0.100024793 | 2.6498805 | 1.803346333
Al2O3 | gamma-Al2O3_(100) |  | 1.931104818 | 6.483 | 0.541 | 1.732 | -1.133 | 0.088575733 | 0.132594567 | 0.088396378 | 2.459169667 | 1.891514333
Al2O3 | gamma-Al2O3_(111) |  | 2.084131396 | 7.195 | 0.587 | 1.725 | -1.139 | 0.11271978 | 0.148284677 | 0.095325864 | 2.441902667 | 1.929119429
Al2O3 | gamma-Al2O3_(110) |  | 1.625494034 | 6.9 | 0.461 | 1.728 | -1.138 | 0.10953921 | 0.098185118 | 0.073638839 | 2.447024333 | 1.862874375
NixPtyOz | Ni-Pt3O4-4_mp-1220535_(001) | {Ni-Pt3O4-4_mp-1220535_clean_qiHdlskH3H} | 5.041620406 | 5.081 | 0.697 | 0.314 | -0.48 | 0.04238019 | 0.122476337 | 0.122476337 | 3.652009125 | 2.720271375
MoxOy | MoO2_mp-715550_(101) | {MoO2_mp-715550_clean_nFKaAmb6k0} | 4.589059836 | 4.131 | 0.774 | 1.459 | -0.98 | -0.0197897 | 0.129828465 | 0.08655231 | 3.19241925 | 2.236913667
NixMoyOz | Ni2Mo3O8_mp-1209899_(100) | {Ni2Mo3O8_mp-1209899_clean_XkO0le75k8} | 3.257355396 | 4.144 | 0.64 | 1.219 | -0.892 | 0.01577733 | 0.098545211 | 0.078836169 | 2.86680175 | 2.0936286
MoxOy | MoO2_mp-559140_(010_Mo) |  | 1.328362877 | 5.523 | 0.582 | 1.25 | -0.776 | -0.03655267 | 0.037006587 | 0.074013173 | 3.8147255 | 1.880121
MoxOy | MoO2_mp-559140_(110_Ov) |  | 1.201934698 | 4.08 | 0.612 | 1.684 | -0.986 | 0.028806 | 0.103815884 | 0.051907942 | 3.4226175 | 2.1559635
MoxOy | MoO2_mp-559140_(110) |  | -0.056345588 | 4.307 | 0.459 | 1.773 | -0.955 | 0.03155643 | 0.129769855 | 0.051907942 | 3.2540685 | 2.0655438
MoxOy | MoO2_mp-559140_(001_Ov) |  | 0.496408762 | 4.815 | 0.525 | 1.857 | -1.004 | 0.03778113 | 0.13901356 | 0.074140566 | 3.422969375 | 2.089349667
CexZryOz | Ce7ZrO16_mp-1191683_(112) | {Ce7ZrO16_mp-1191683_clean_gF55yDSQyA} | 2.889990314 | 2.125 | 0.43 | 1.572 | -1.073 | -0.214633833 | 0.033910944 | 0.016955472 | 3.4025695 | 2.04978925
FexPtyOz | FePtO2_mp-867719_(102) | {FePtO2_mp-867719_clean_yvmlQt1ziu} | 2.056796952 | 7.232 | 0.639 | 0.854 | -0.487 | 0.04743882 | 0.090170846 | 0.049184098 | 3.1002845 | 1.787729091
MoxOy | MoO2_mp-715550_(210) | {MoO2_mp-715550_clean_Wja3jlWtVo} | 2.278812629 | 4.206 | 0.35 | 1.861 | -0.881 | 0.0448955 | 0.095105262 | 0.063403508 | 3.53285625 | 1.9762305
MoxOy | MoO2_mp-559140_(001) |  | -0.195175364 | 4.935 | 0.507 | 1.962 | -0.997 | 0.033963583 | 0.148281131 | 0.074140566 | 3.468264125 | 2.063397687
SixSnyOz | Si2SnO6_mp-1142992_(010) | {Si2SnO6_mp-1142992_clean_3fLTOXnhlV} | 2.098973675 | 6.715 | 0.84 | 1.728 | -0.878 | 0.043020636 | 0.159359718 | 0.059759894 | 3.472865833 | 1.941741938
MoxOy | MoO2_mp-559140_(100) |  | -0.207978112 | 4.93 | 0.498 | 1.969 | -1 | 0.037236833 | 0.145638441 | 0.072819221 | 3.455085 | 2.04373825
MoxOy | MoO3_mp-18856_(100) | {MoO3_mp-18856_clean_GIIL4f3J6h} | 1.948619499 | 8.584 | 1.054 | 0 | -0.645 | 0.0938934 | 0.08008944 | 0 | 0 | 1.7057756
MoxOy | MoO3_mp-20589_(100_Ov) |  | 1.324176075 | 5.407 | 0.23 | 2.101 | -0.875 | 0.070597546 | 0.121307809 | 0.069318748 | 4.23351875 | 1.930605286
NixPtyOz | NiPtO2_mp-1281376_(101) | {NiPtO2_mp-1281376_clean_kJE94GWdn1} | 1.836686769 | 6.688 | 0.67 | 0.522 | -0.516 | 0.01819908 | 0.115451062 | 0.038483687 | 3.857015333 | 1.914765111
CexZryOz | Ce5Zr3O16_mp-1019595_(001) | {Ce5Zr3O16_mp-1019595_clean_gKCkwyl3t4} | 1.580461805 | 6.731 | 0.549 | 2.225 | -1.06 | 0.07120122 | 0.086473026 | 0.069178421 | 3.039356 | 1.6969581
MoxOy | MoO3_mp-18856_(010) | {MoO3_mp-18856_clean_blkCdjDfcU} | 1.302540755 | 8.33 | 0.99 | 2.133 | -0.666 | 0.09009173 | 0.151119073 | 0.033582016 | 4.7338065 | 1.701897222
MoxOy | MoO3_mp-20589_(010_Ov) |  | 1.484692621 | 6.567 | 0.327 | 1.967 | -0.706 | 0.0826592 | 0.071735934 | 0.017933984 | 3.926285 | 1.74579725
NixMoyOz | NiMo4O15_mp-1180053_(110) | {NiMo4O15_mp-1180053_clean_5Qw7y8KFtC} | 0.224679686 | 7.521 | 0.726 | 2.35 | -0.788 | 0.081342 | 0.095530522 | 0.019106104 | 4.45488 | 1.8462974
MoxOy | MoO2_mp-559140_(010_O) |  | 4.18849086 | 6.706 | 0.354 | 1.981 | -0.719 | 0.1346125 | 0.11101976 | 0.037006587 | 4.22736 | 1.796310333
MoxOy | MoO3_mp-20589_(001) |  | 0.540022876 | 7.5 | 0.232 | 2.199 | -0.704 | 0.13857875 | 0.114543847 | 0.038181282 | 4.457178 | 1.770493833
MoxOy | MoO3_mp-20589_(001_Ov) |  | 0.996701913 | 6.82 | 0.338 | 2.153 | -0.731 | 0.124553333 | 0.095453205 | 0.019090641 | 4.523491 | 1.8089382
MoxOy | MoO3_mp-20589_(100) |  | 0.174890341 | 6.337 | 0.194 | 2.333 | -0.878 | 0.07611725 | 0.138637496 | 0.069318748 | 4.346812 | 1.88778225
MoxOy | MoO3_mp-20589_(010) |  | 0.463093487 | 8.018 | 0.565 | 0 | -0.682 | 0.207072 | 0.071735934 | 0 | 0 | 1.742496
MoxOy | MoO2_mp-715550_(010) | {414325470_MoO2_mp-715550_clean_MKFUqlUKsU} | 0.103547871 | 6.753 | 0.726 | 2.145 | -0.803 | 0.056464 | 0.181196501 | 0.065889637 | 4.06427775 | 1.900607636