## Total_data_for_rapid_screening
Bulk ID | Miller Index | Trajectory ID in OC22 | Bulk Symbols | Energy_type | Melting_point (K) | ΔEhull (meV/atom) | Is_stable | Esurf. (J/m2) | Predicted ΔEadh (J/m2) | Predicted Contact Angle θ (°) | Is_NN-MD or iGAM
mp-542313 | Ce2O3_mp-542313_(100_Ce) |  | Ce2O3 | GGA | 2484 | 0 | Stable | 3.27 | -2.98 | 30.9 | NN-MD
mp-1565 | ZrO2_mp-1565_(100_Zr) |  | ZrO2 | GGA | 2899 | 68.91 | Unstable | 5.27 | -2.77 | 43.41 | NN-MD
mp-458 | Ti2O3_mp-458_(101) | {Ti2O3_mp-458_clean_swDeyiUJso} | Ti2O3 | GGA | 2099 | 0 | Stable | 9.19 | -2.67 | 48.35 | NN-MD
mp-777514 | Y2O3_mp-777514_(010) | {Y2O3_mp-777514_clean_nuEVkSNBFK} | Y2O3 | GGA | 2677 | 90.23 | Unstable | 8.75 | -2.64 | 49.79 | NN-MD
mp-20194 | CeO2_mp-20194_(100_Ce) |  | CeO2 | GGA | 2622 | 0 | Stable | 4.36 | -2.56 | 53.19 | NN-MD
mp-760323 | Ce5O9_mp-760323_(001_Ce) |  | Ce5O9 | GGA | 2617 | 0 | Stable | 4.26 | -2.52 | 55.16 | NN-MD
mp-963 | ZrO2_mp-963_(001_Ov) |  | ZrO2 | GGA | 2899 | 103.07 | Unstable | 6.78 | -2.5 | 55.97 | NN-MD
mp-1215 | Ti2O_mp-1215_(221) | {Ti2O_mp-1215_clean_kAuBwavsm0} | Ti2O | GGA | 2203 | 0 | Stable | 5.63 | -2.49 | 56.18 | NN-MD
mp-1215 | Ti2O_mp-1215_(322) | {Ti2O_mp-1215_clean_tIKTfXzcLt} | Ti2O | GGA | 2203 | 0 | Stable | 5.74 | -2.48 | 56.93 | NN-MD
mp-10688 | CeO_mp-10688_(111_Ce) |  | CeO | GGA | 2365 | 0 | Stable | 0.34 | -2.39 | 60.44 | NN-MD
mp-754759 | Y2O3_mp-754759_(101) | {Y2O3_mp-754759_clean_mXHKkVwaaD} | Y2O3 | GGA | 2677 | 51.49 | Unstable | 4.81 | -2.38 | 60.89 | NN-MD
mp-19009 | NiO_mp-19009_(110) | {NiO_mp-19009_clean_BSzZhD0jZA} | NiO | GGA+U | 2173 | 0 | Stable | 6.92 | -2.28 | 64.78 | NN-MD
mp-545820 | SnO_mp-545820_(100) | {SnO_mp-545820_clean_w2VAVi2BpM} | SnO | GGA | 1224 | 0.83 | Meta-stable | 2.64 | -2.27 | 65.16 | NN-MD
mp-1279742 | FeO_mp-1279742_(211) | {FeO_mp-1279742_clean_Gh6x9q34X5} | FeO | GGA+U | 1982 | 0 | Stable | 4.4 | -2.26 | 65.75 | NN-MD
mp-1143 | alpha-Al2O3_mp-1143_(0001) |  | alpha-Al2O3 | GGA | 2266 | 0 | Stable | 6.62 | -2.23 | 66.79 | NN-MD
mp-10688 | CeO_mp-10688_(210) |  | CeO | GGA | 2365 | 0 | Stable | 1.73 | -2.23 | 67.03 | NN-MD
mp-8610 | (0, 0, 1) | Li8PtO6_mp-8610_clean_ltul0O4fFl | Li24Pt3O18 | GGA | 1582 | 0 | Stable | 8.13 | -2.23 | 67.03 | 6-features iGAM
mp-1215204 | (0, 1, 1) | ZrTi2O_mp-1215204_clean_LoDfEti98w | Zr2Ti4O2 | GGA | 2207 | 0 | Stable | 4.87 | -2.22 | 67.26 | 6-features iGAM
mp-3427 | (1, 0, 1) | LiAlO2_mp-3427_clean_n0deEzEo9i | Li4Al4O8 | GGA | 1837 | 0 | Stable | 7.58 | -2.22 | 67.32 | 6-features iGAM
mp-1279742 | FeO_mp-1279742_(110) | {FeO_mp-1279742_clean_k7kqQO0vO1} | FeO | GGA+U | 1982 | 0 | Stable | 6.37 | -2.22 | 67.33 | NN-MD
mp-1279742 | FeO_mp-1279742_(112) | {FeO_mp-1279742_clean_YBJBtqt9wP} | FeO | GGA+U | 1982 | 0 | Stable | 9.17 | -2.22 | 67.43 | NN-MD
mp-1215204 | (1, 3, 2) | 90423983501299385769012_ZrTi2O_mp-1215204_clean_95cGCE1NZS | Zr2Ti4O2 | GGA | 2207 | 0 | Stable | 4.66 | -2.22 | 67.44 | 6-features iGAM
mp-1188268 | (0, 0, 1) | K3-CuO2-2_mp-1188268_clean_Y0szuAxhC6 | K12Cu8O16 | GGA | 1008 | 0 | Stable | 4.73 | -2.22 | 67.48 | 6-features iGAM
mp-5854 | (0, 0, 1) | LiGaO2_mp-5854_clean_IaaT9yTmR4 | Li4Ga4O8 | GGA | 1722 | 0 | Stable | 8.85 | -2.21 | 67.56 | 6-features iGAM
mp-983589 | (1, 0, 0) | Ag2GeO3_mp-983589_clean_g5lPxNUZUC | Ag8Ge4O12 | GGA | 1022 | 0 | Stable | 4.66 | -2.21 | 67.58 | 6-features iGAM
mp-11020 | (1, 1, 0) | GaAgO2_mp-11020_clean_zLDZTeh9fd | Ga2Ag2O4 | GGA | 1063 | 0 | Stable | 6.73 | -2.21 | 67.61 | 6-features iGAM
mp-996995 | (2, 0, -1) | MnAgO2_mp-996995_clean_vxqikrZxlX | Mn4Ag4O8 | GGA+U | 1283 | 0 | Stable | 9.61 | -2.21 | 67.8 | 6-features iGAM
mp-8086 | (1, 0, 1) | Na2Zn2O3_mp-8086_clean_NY3PV4QTJ2 | Na4Zn4O6 | GGA | 1298 | 3.71 | Meta-stable | 5.03 | -2.21 | 67.86 | 6-features iGAM
mp-27559 | (0, 0, 1) | Na14Cd2O9_mp-27559_clean_RV48p6OjET | Na14Cd2O9 | GGA | 1077 | 0 | Stable | 4.31 | -2.21 | 67.87 | 6-features iGAM
mp-1222442 | (1, 1, 1) | Li5AuO4_mp-1222442_clean_JRfPQY4RcW | Li10Au2O8 | GGA | 1239 | 0 | Stable | 4.92 | -2.21 | 67.88 | 6-features iGAM
mp-18793 | (2, 1, 0) | LiCrO2_mp-18793_clean_JFc2HEGQxe | Li2Cr2O4 | GGA+U | 1463 | 0 | Stable | 14.6 | -2.21 | 67.9 | 6-features iGAM
mp-5418 | (0, 1, 0) | Li6Zr2O7_mp-5418_clean_Hz2IjyToli | Li24Zr8O28 | GGA | 1738 | 0 | Stable | 9.74 | -2.2 | 67.92 | 6-features iGAM
mp-17730 | (1, 1, 0) | K2SnO3_mp-17730_clean_2ZjIg0kQuv | K8Sn4O12 | GGA | 1093 | 0 | Stable | 6.58 | -2.2 | 67.98 | 6-features iGAM
mp-755352 | (0, 1, 0) | Li2HfO3_mp-755352_clean_Wv9VlkNPh1 | Li8Hf4O12 | GGA | 1945 | 2.51 | Meta-stable | 14.01 | -2.2 | 68.01 | 6-features iGAM
mp-1279742 | (1, 0, 1) | FeO_mp-1279742_clean_EPn1SFgWhF | Fe2O2 | GGA+U | 1982 | 0 | Stable | 19.25 | -2.2 | 68.13 | 6-features iGAM
mp-3338 | (0, 1, 1) | NaGaO2_mp-3338_clean_HgC1BoAutn | Na4Ga4O8 | GGA | 1287 | 0 | Stable | 8.77 | -2.2 | 68.16 | 6-features iGAM
mp-27226 | (1, 0, 1) | MgCu2O3_mp-27226_clean_JV4FXZDMpM | Mg2Cu4O6 | GGA | 1525 | 52.43 | Unstable | 7.35 | -2.2 | 68.17 | 6-features iGAM
mp-997095 | (3, 1, 0) | NiAuO2_mp-997095_clean_FEFIY1912v | Ni2Au2O4 | GGA+U | 1050 | 0 | Stable | 9.84 | -2.2 | 68.17 | 6-features iGAM
mp-11019 | (1, 0, 0) | GaCuO2_mp-11019_clean_Ns2a5DPjN5 | Ga2Cu2O4 | GGA | 1640 | 0 | Stable | 7.74 | -2.2 | 68.25 | 6-features iGAM
mp-16771 | (1, 0, 0) | MgSe2O5_mp-16771_clean_SHmrpONkWK | Mg4Se8O20 | GGA | 1063 | 0 | Stable | 4.89 | -2.2 | 68.27 | 6-features iGAM
mp-997159 | (1, 0, 0) | CrAuO2_mp-997159_clean_KAO2CUG7nB | Cr2Au2O4 | GGA+U | 541 | 0.26 | Meta-stable | 8.73 | -2.19 | 68.3 | 6-features iGAM
mp-4359 | (1, 0, 0) | Sr2PdO3_mp-4359_clean_VtYydorqAp | Sr4Pd2O6 | GGA | 1799 | 0 | Stable | 5.28 | -2.19 | 68.38 | 6-features iGAM
mp-28195 | (0, 1, 0) | SiAg2O3_mp-28195_clean_csLwhmiwZ5 | Si4Ag8O12 | GGA | 990 | 40.7 | Unstable | 7.15 | -2.19 | 68.39 | 6-features iGAM
mp-5966 | (1, 2, 0) | Cd2SnO4_mp-5966_clean_ufOrHv8VCW | Cd4Sn2O8 | GGA | 1462 | 0 | Stable | 6.71 | -2.19 | 68.4 | 6-features iGAM
mp-997098 | (1, 1, 0) | CuPtO2_mp-997098_clean_tVNtKoPvm2 | Cu2Pt2O4 | GGA | 881 | 4.89 | Meta-stable | 4.95 | -2.19 | 68.42 | 6-features iGAM
mp-996995 | (2, 0, -1) | MnAgO2_mp-996995_clean_uO4vM2cvyD | Mn4Ag4O8 | GGA+U | 1283 | 0 | Stable | 9.07 | -2.19 | 68.46 | 6-features iGAM
mp-3427 | (1, 0, 1) | LiAlO2_mp-3427_clean_HX5GqL2Bxs | Li4Al4O8 | GGA | 1837 | 0 | Stable | 9.95 | -2.19 | 68.47 | 6-features iGAM
mp-761024 | (3, 3, -2) | 123212059559_Na2Cd2O3_mp-761024_clean_GRhhvLzkKu | Na4Cd4O6 | GGA | 1094 | 0 | Stable | 4.58 | -2.19 | 68.51 | 6-features iGAM
mp-4636 | (1, 0, -2) | ScCuO2_mp-4636_clean_Yr82NgiTFB | Sc3Cu3O6 | GGA | 1402 | 0.26 | Meta-stable | 7.52 | -2.19 | 68.55 | 6-features iGAM
mp-754870 | (1, 0, 1) | Li2RhO3_mp-754870_clean_CHpmXpVzAN | Li8Rh4O12 | GGA | 1656 | 0 | Stable | 6.55 | -2.19 | 68.55 | 6-features iGAM
mp-19009 | (1, 1, 0) | NiO_mp-19009_clean_BSzZhD0jZA | Ni4O4 | GGA+U | 2173 | 0 | Stable | 25.54 | -2.19 | 68.56 | 6-features iGAM
mp-28403 | (0, 1, 0) | Ba2WO5_mp-28403_clean_9Eb83SsfH9 | Ba8W4O20 | GGA+U | 2075 | 0 | Stable | 10.89 | -2.19 | 68.56 | 6-features iGAM
mp-3744 | (3, 1, 2) | NaNbO2_mp-3744_clean_4WAF7zDK0j | Na2Nb2O4 | GGA | 1821 | 0 | Stable | 7.76 | -2.19 | 68.57 | 6-features iGAM
mp-996983 | (1, 1, -1) | AgAuO2_mp-996983_clean_AuOZWST1mS | Ag2Au2O4 | GGA | 690 | 0 | Stable | 5.05 | -2.19 | 68.58 | 6-features iGAM
mp-510589 | (2, 1, -1) | MnCuO2_mp-510589_clean_gHzw6LR6Rx | Mn1Cu1O2 | GGA+U | 1537 | 0 | Stable | 11.06 | -2.19 | 68.59 | 6-features iGAM
mp-1215685 | (1, 1, 0) | ZnNiO2_mp-1215685_clean_a2tbGJb0hA | Zn3Ni3O6 | GGA+U | 1791 | 83.31 | Unstable | 15.64 | -2.19 | 68.62 | 6-features iGAM
mp-2133 | (3, -1, 0) | ZnO_mp-2133_clean_ExYOY7Nozc | Zn2O2 | GGA | 2121 | 0 | Stable | 6.07 | -2.19 | 68.63 | 6-features iGAM
mp-3917 | (0, 1, 1) | Cd2GeO4_mp-3917_clean_KF950a8ULl | Cd8Ge4O16 | GGA | 1437 | 0 | Stable | 6.92 | -2.19 | 68.65 | 6-features iGAM
mp-1215 | (3, -1, 2) | Ti2O_mp-1215_clean_X86dvax2dn | Ti2O1 | GGA | 2203 | 0 | Stable | 6.32 | -2.19 | 68.66 | 6-features iGAM
mp-2133 | (3, 1, 0) | ZnO_mp-2133_clean_ExHs2uvbAS | Zn2O2 | GGA | 2121 | 0 | Stable | 5.67 | -2.18 | 68.68 | 6-features iGAM
mp-37692 | (1, 0, 1) | Li3RuO4_mp-37692_clean_SvmErndPwZ | Li6Ru2O8 | GGA | 1543 | 0 | Stable | 7.64 | -2.18 | 68.68 | 6-features iGAM
mp-996975 | (2, 3, 1) | CuAgO2_mp-996975_clean_Eg5EwKRNBY | Cu1Ag1O2 | GGA | 897 | 0 | Stable | 5.59 | -2.18 | 68.68 | 6-features iGAM
mp-19037 | (1, 0, 2) | K2W2O7_mp-19037_clean_96nEMjaRJi | K4W4O14 | GGA+U | 1083 | 0 | Stable | 11.23 | -2.18 | 68.69 | 6-features iGAM
mp-19225 | (1, 1, 0) | FeAgO2_mp-19225_clean_I4sOq2rnhQ | Fe3Ag3O6 | GGA+U | 1451 | 0 | Stable | 10.36 | -2.18 | 68.77 | 6-features iGAM
mp-771155 | (1, 0, 1) | Li7Co5O12_mp-771155_clean_x6Xk8D5Vff | Li14Co10O24 | GGA+U | 1568 | 3.91 | Meta-stable | 13.83 | -2.18 | 68.78 | 6-features iGAM
mp-555682 | (1, 0, 1) | Sn-SeO3-2_mp-555682_clean_B7sf6mOL6v | Sn2Se4O12 | GGA | 1230 | 4.46 | Meta-stable | 5.68 | -2.18 | 68.83 | 6-features iGAM
mp-8086 | (2, 2, -3) | Na2Zn2O3_mp-8086_clean_DJCRGEiRAA | Na4Zn4O6 | GGA | 1298 | 3.71 | Meta-stable | 4.35 | -2.18 | 68.83 | 6-features iGAM
mp-28403 | (0, 1, 0) | Ba2WO5_mp-28403_clean_foF9dBkdS1 | Ba8W4O20 | GGA+U | 2075 | 0 | Stable | 11.31 | -2.18 | 68.85 | 6-features iGAM
mp-7608 | (3, 2, 3) | Li2PdO2_mp-7608_clean_wsLN1Rmiww | Li4Pd2O4 | GGA | 1671 | 0 | Stable | 5.88 | -2.18 | 68.85 | 6-features iGAM
mp-865500 | (3, 1, 0) | Na2Hf2O5_mp-865500_clean_eDOuoB34bP | Na2Hf2O5 | GGA | 2691 | 0 | Stable | 5.96 | -2.18 | 68.88 | 6-features iGAM
mp-997158 | (1, 0, 0) | CoAuO2_mp-997158_clean_SInuFNCJYG | Co2Au2O4 | GGA+U | 1294 | 0.07 | Meta-stable | 8.97 | -2.18 | 68.91 | 6-features iGAM
mp-1336 | (1, 1, 2) | PdO_mp-1336_clean_XnZtril6xe | Pd2O2 | GGA | 1319 | 0 | Stable | 5.72 | -2.18 | 68.94 | 6-features iGAM
mp-1336 | (1, 1, 2) | PdO_mp-1336_clean_4OrVQjACSu | Pd2O2 | GGA | 1319 | 0 | Stable | 5.72 | -2.18 | 68.94 | 6-features iGAM
mp-755013 | (0, 1, 1) | Li5TaO5_mp-755013_clean_EDx1HHxzYP | Li10Ta2O10 | GGA | 1599 | 0 | Stable | 7.22 | -2.18 | 68.94 | 6-features iGAM
mp-996973 | (1, 2, -2) | CuHgO2_mp-996973_clean_talZAilHc1 | Cu2Hg2O4 | GGA | 845 | 43.04 | Unstable | 4.34 | -2.18 | 68.96 | 6-features iGAM
mp-1279484 | (1, 2, 1) | NiAgO2_mp-1279484_clean_ErKtXYnobJ | Ni2Ag2O4 | GGA+U | 1133 | 41.53 | Unstable | 10.57 | -2.18 | 69 | 6-features iGAM
mp-28510 | (0, 1, 0) | Li3BiO3_mp-28510_clean_g4CN8l38RY | Li24Bi8O24 | GGA | 1432 | 0 | Stable | 5.33 | -2.18 | 69.04 | 6-features iGAM
mp-10688 | CeO_mp-10688_(311) |  | CeO | GGA | 2365 | 0 | Stable | 1.81 | -2.17 | 69.05 | NN-MD
mp-22408 | (1, 1, 0) | CoO_mp-22408_clean_YH1fYabFa4 | Co4O4 | GGA+U | 2075 | 0 | Stable | 14.7 | -2.17 | 69.07 | 6-features iGAM
mp-997012 | (1, 0, 1) | CuPdO2_mp-997012_clean_ONaoPIoLjB | Cu2Pd2O4 | GGA | 1065 | 0 | Stable | 6.83 | -2.17 | 69.07 | 6-features iGAM
mp-1219936 | (2, 1, 0) | 51024953_Pd7O8_mp-1219936_clean_Wypo3Q82PX | Pd7O8 | GGA | 1415 | 56.28 | Unstable | 4.32 | -2.17 | 69.11 | 6-features iGAM
mp-18793 | (1, 0, 1) | LiCrO2_mp-18793_clean_2GL1RWR8ez | Li2Cr2O4 | GGA+U | 1463 | 0 | Stable | 15.74 | -2.17 | 69.11 | 6-features iGAM
mp-1176491 | (0, 0, 1) | MgSnO3_mp-1176491_clean_7psa8Qhyh8 | Mg6Sn6O18 | GGA | 1751 | 3.59 | Meta-stable | 8.73 | -2.17 | 69.13 | 6-features iGAM
mp-1336 | (1, 0, 3) | PdO_mp-1336_clean_NiTuMfc22R | Pd2O2 | GGA | 1319 | 0 | Stable | 4.96 | -2.17 | 69.13 | 6-features iGAM
mp-705564 | (1, 0, 0) | Co23O32_mp-705564_clean_iC56KjwkPk | Co23O32 | GGA+U | Not Found | 0 | Stable | 26.46 | -2.17 | 69.16 | 6-features iGAM
mp-22432 | (1, 0, 0) | Ti4Cu2O_mp-22432_clean_q8Btw1T7H1 | Ti64Cu32O16 | GGA | 1287 | 0 | Stable | 5.67 | -2.17 | 69.18 | 6-features iGAM
mp-761415 | (2, 0, 3) | CuNi3O4_mp-761415_clean_fo42PoTHOd | Cu2Ni6O8 | GGA+U | 1564 | 64.43 | Unstable | 16.38 | -2.17 | 69.19 | 6-features iGAM
mp-704645 | (1, 2, 1) | 51024953_CuO_mp-704645_clean_TvdeZ2DSKn | Cu4O4 | GGA | 1386 | 0.26 | Meta-stable | 7.24 | -2.17 | 69.24 | 6-features iGAM
mp-27565 | (0, 0, 1) | K3-NiO2-2_mp-27565_clean_py1EqN59UL | K12Ni8O16 | GGA+U | 1191 | 0 | Stable | 10.49 | -2.17 | 69.25 | 6-features iGAM
mp-1215 | (3, 2, 2) | Ti2O_mp-1215_clean_tIKTfXzcLt | Ti2O1 | GGA | 2203 | 0 | Stable | 7.04 | -2.17 | 69.26 | 6-features iGAM
mp-1180771 | (1, 1, 1) | KCoO2_mp-1180771_clean_w0SUTsUwRe | K4Co4O8 | GGA+U | 1157 | 0 | Stable | 10.21 | -2.17 | 69.31 | 6-features iGAM
mp-22432 | (1, 0, 0) | Ti4Cu2O_mp-22432_clean_WkF1Xp4X1v | Ti64Cu32O16 | GGA | 1287 | 0 | Stable | 5.67 | -2.17 | 69.31 | 6-features iGAM
mp-772185 | (0, 1, 0) | Li6Hf2O7_mp-772185_clean_YrMrrUR0et | Li24Hf8O28 | GGA | 1801 | 0 | Stable | 9.67 | -2.17 | 69.32 | 6-features iGAM
mp-7608 | (2, 1, 0) | Li2PdO2_mp-7608_clean_BpChaeflqv | Li4Pd2O4 | GGA | 1671 | 0 | Stable | 5.61 | -2.17 | 69.34 | 6-features iGAM
mp-3790 | (0, 1, 0) | SrNb8O14_mp-3790_clean_4fLTTMxySS | Sr2Nb16O28 | GGA | 2397 | 0 | Stable | 10.94 | -2.17 | 69.35 | 6-features iGAM
mp-3790 | (0, 1, 0) | SrNb8O14_mp-3790_clean_KfDhVaNZvD | Sr2Nb16O28 | GGA | 2397 | 0 | Stable | 10.94 | -2.17 | 69.35 | 6-features iGAM
mp-18288 | (1, 0, 0) | Ti-SnO2-2_mp-18288_clean_K9dMqGCDMw | Ti4Sn8O16 | GGA | 2102 | 1.06 | Meta-stable | 7.73 | -2.17 | 69.38 | 6-features iGAM
mp-19225 | (1, 1, 0) | FeAgO2_mp-19225_clean_B4KF3CiN52 | Fe3Ag3O6 | GGA+U | 1451 | 0 | Stable | 9.86 | -2.16 | 69.44 | 6-features iGAM
mp-1178335 | (1, 0, 0) | GaPtO2_mp-1178335_clean_AQbn4kANKQ | Ga2Pt2O4 | GGA | 1157 | 65.74 | Unstable | 5.04 | -2.16 | 69.45 | 6-features iGAM
mp-1216931 | (1, 1, 1) | TiCu3O4_mp-1216931_clean_qiAze9byoz | Ti1Cu3O4 | GGA | 1415 | 65.6 | Unstable | 7.61 | -2.16 | 69.46 | 6-features iGAM
mp-1265 | (1, 1, 0) | MgO_mp-1265_clean_4KAqAKdaGn | Mg4O4 | GGA | 3016 | 0 | Stable | 12.76 | -2.16 | 69.46 | 6-features iGAM
mp-759178 | (2, 2, -1) | Zn2Ni3O5_mp-759178_clean_Gmv7BkWoWn | Zn4Ni6O10 | GGA+U | 1833 | 75.25 | Unstable | 16.81 | -2.16 | 69.46 | 6-features iGAM
mp-996983 | (1, 0, -1) | AgAuO2_mp-996983_clean_AJRVZK2Y4U | Ag2Au2O4 | GGA | 690 | 0 | Stable | 5.07 | -2.16 | 69.47 | 6-features iGAM
mp-761415 | (2, 0, 3) | CuNi3O4_mp-761415_clean_9ctWMq6ait | Cu2Ni6O8 | GGA+U | 1564 | 64.43 | Unstable | 16.79 | -2.16 | 69.48 | 6-features iGAM
mvc-4002 | (2, 1, 0) | ZnMoO3_mvc-4002_clean_FHCXUj9t7r | Zn4Mo4O12 | GGA+U | 1704 | 86.23 | Unstable | 13.28 | -2.16 | 69.48 | 6-features iGAM
mp-2723 | (2, 1, 1) | IrO2_mp-2723_clean_TWCiQ2imJN | Ir2O4 | GGA | 1806 | 0 | Stable | 10.98 | -2.16 | 69.5 | 6-features iGAM
mp-2723 | (2, 1, 1) | IrO2_mp-2723_clean_gNzX5QE8Hi | Ir2O4 | GGA | 1806 | 0 | Stable | 10.98 | -2.16 | 69.5 | 6-features iGAM
mp-760414 | (2, 1, 0) | Ti3PdO_mp-760414_clean_Tb3pLnquVO | Ti12Pd4O4 | GGA | 1285 | 0 | Stable | 4.74 | -2.16 | 69.51 | 6-features iGAM
mp-761415 | (2, 0, 3) | CuNi3O4_mp-761415_clean_btDxUXdUVM | Cu2Ni6O8 | GGA+U | 1564 | 64.43 | Unstable | 16.95 | -2.16 | 69.52 | 6-features iGAM
mp-772185 | (0, 0, 1) | Li6Hf2O7_mp-772185_clean_p9OVW3zGj0 | Li24Hf8O28 | GGA | 1801 | 0 | Stable | 6.44 | -2.16 | 69.52 | 6-features iGAM
mp-545482 | (1, 2, 2) | PdSeO3_mp-545482_clean_82nkLCqdjv | Pd2Se2O6 | GGA | 776 | 0 | Stable | 5.05 | -2.16 | 69.55 | 6-features iGAM
mp-1132 | (3, 1, 0) | CdO_mp-1132_clean_qMjzt1Ur5e | Cd4O4 | GGA | 1664 | 0 | Stable | 6.1 | -2.16 | 69.56 | 6-features iGAM
mp-1279742 | (2, 0, 1) | FeO_mp-1279742_clean_A8NmoJJFH6 | Fe2O2 | GGA+U | 1982 | 0 | Stable | 14.42 | -2.16 | 69.56 | 6-features iGAM
mp-997098 | (1, 0, 1) | CuPtO2_mp-997098_clean_vwpeiXSFWK | Cu2Pt2O4 | GGA | 881 | 4.89 | Meta-stable | 6.98 | -2.16 | 69.56 | 6-features iGAM
mp-1279742 | (2, 1, 1) | FeO_mp-1279742_clean_Gh6x9q34X5 | Fe2O2 | GGA+U | 1982 | 0 | Stable | 19.09 | -2.16 | 69.57 | 6-features iGAM
mp-1178369 | (0, 1, 0) | CuNiO2_mp-1178369_clean_f7m3hj03Wh | Cu2Ni2O4 | GGA+U | 1661 | 66.71 | Unstable | 14.72 | -2.16 | 69.58 | 6-features iGAM
mp-754870 | (1, 0, 1) | Li2RhO3_mp-754870_clean_uUQNzN3pYa | Li8Rh4O12 | GGA | 1656 | 0 | Stable | 5.72 | -2.16 | 69.59 | 6-features iGAM
mp-777514 | (0, 1, 0) | Y2O3_mp-777514_clean_nuEVkSNBFK | Y8O12 | GGA | 2677 | 90.23 | Unstable | 10.43 | -2.16 | 69.62 | 6-features iGAM
mp-19156 | (1, 0, 2) | BaMnO3_mp-19156_clean_Q1JN8frLKQ | Ba2Mn2O6 | GGA+U | 1799 | 0.15 | Meta-stable | 9.48 | -2.16 | 69.63 | 6-features iGAM
mp-7868 | (3, 1, 1) | PtO2_mp-7868_clean_By764CIVxG | Pt2O4 | GGA | 1738 | 4.62 | Meta-stable | 4.49 | -2.16 | 69.64 | 6-features iGAM
mp-1003314 | (1, -1, -1) | KMn2O4_mp-1003314_clean_lplsClWLHn | K1Mn2O4 | GGA+U | 1340 | 0 | Stable | 11 | -2.16 | 69.65 | 6-features iGAM
mp-1132 | (3, 1, 0) | CdO_mp-1132_clean_VlieC9V2PR | Cd4O4 | GGA | 1664 | 0 | Stable | 5.58 | -2.16 | 69.65 | 6-features iGAM
mp-996975 | (3, 2, 3) | CuAgO2_mp-996975_clean_gsDpdkFUdT | Cu1Ag1O2 | GGA | 897 | 0 | Stable | 5.64 | -2.16 | 69.66 | 6-features iGAM
mvc-13441 | (1, 0, 0) | ZnSnO3_mvc-13441_clean_rc2JvRIbpm | Zn4Sn4O12 | GGA | 1593 | 82.84 | Unstable | 7.05 | -2.16 | 69.66 | 6-features iGAM
mp-1132 | (1, 1, 0) | CdO_mp-1132_clean_zD73oSnc7U | Cd4O4 | GGA | 1664 | 0 | Stable | 6.17 | -2.16 | 69.68 | 6-features iGAM
mp-16771 | (1, 1, 1) | MgSe2O5_mp-16771_clean_f7Qd24wefy | Mg4Se8O20 | GGA | 1063 | 0 | Stable | 6.95 | -2.16 | 69.68 | 6-features iGAM
mp-11737 | (1, -2, 1) | Li4SiO4_mp-11737_clean_BYhbWJhSR0 | Li8Si2O8 | GGA | 1546 | 0 | Stable | 5.79 | -2.16 | 69.69 | 6-features iGAM
mp-2591 | (2, -1, 2) | Ti3O_mp-2591_clean_3bVscMuEPy | Ti12O4 | GGA | 2180 | 0 | Stable | 5.06 | -2.16 | 69.7 | 6-features iGAM
mp-757614 | (3, 2, 2) | LiFeO2_mp-757614_clean_kLP4Kp80xd | Li2Fe2O4 | GGA+U | 1780 | 0 | Stable | 13.09 | -2.16 | 69.7 | 6-features iGAM
mp-1178387 | (1, 2, 1) | Cu-AgO-2_mp-1178387_clean_lZuneaHRdv | Cu2Ag4O4 | GGA | 946 | 79.79 | Unstable | 4.35 | -2.16 | 69.71 | 6-features iGAM
mp-2591 | (1, 1, 1) | Ti3O_mp-2591_clean_uDXcxO4Auk | Ti12O4 | GGA | 2180 | 0 | Stable | 5.45 | -2.16 | 69.71 | 6-features iGAM
mp-561418 | (0, 0, 1) | Zr3O_mp-561418_clean_Ud1n7skIoW | Zr36O12 | GGA | 2222 | 0 | Stable | 5.28 | -2.16 | 69.71 | 6-features iGAM
mp-27559 | (0, 0, 1) | Na14Cd2O9_mp-27559_clean_AJwGDMgUuK | Na14Cd2O9 | GGA | 1077 | 0 | Stable | 6.38 | -2.16 | 69.72 | 6-features iGAM
mvc-7701 | (1, 0, 0) | Zn2Sn3O8_mvc-7701_clean_JaSWe7BwR6 | Zn4Sn6O16 | GGA | 1595 | 65.7 | Unstable | 6.11 | -2.16 | 69.72 | 6-features iGAM
mp-841 | (3, 1, 0) | Li2O2_mp-841_clean_0QtbUG3aby | Li4O4 | GGA | 1694 | 0 | Stable | 4.27 | -2.16 | 69.73 | 6-features iGAM
mp-996995 | (2, 0, -1) | MnAgO2_mp-996995_clean_MJdMcA7eDc | Mn4Ag4O8 | GGA+U | 1283 | 0 | Stable | 7.92 | -2.16 | 69.73 | 6-features iGAM
mp-997055 | (1, 2, 2) | CuBiO2_mp-997055_clean_wNsc9wk5CB | Cu4Bi4O8 | GGA | 969 | 40.63 | Unstable | 4.82 | -2.16 | 69.74 | 6-features iGAM
mp-1132 | (3, 2, 0) | CdO_mp-1132_clean_KXb1O3Rwdq | Cd4O4 | GGA | 1664 | 0 | Stable | 6.03 | -2.16 | 69.75 | 6-features iGAM
mp-704645 | (1, 2, 0) | CuO_mp-704645_clean_8dhB2Er6T0 | Cu4O4 | GGA | 1386 | 0.26 | Meta-stable | 5.69 | -2.16 | 69.76 | 6-features iGAM
mp-7652 | (1, 0, 0) | Na5TlO4_mp-7652_clean_dqVRmR4QvL | Na40Tl8O32 | GGA | 972 | 0 | Stable | 4.87 | -2.16 | 69.78 | 6-features iGAM
mp-14070 | (1, 1, 1) | RbAlO2_mp-14070_clean_u0yChLK7DN | Rb8Al8O16 | GGA | 1130 | 0 | Stable | 4.44 | -2.16 | 69.79 | 6-features iGAM
mp-1078659 | (1, 1, 0) | CaRhO3_mp-1078659_clean_VjLgI5lguQ | Ca4Rh4O12 | GGA | 1538 | 0 | Stable | 7.2 | -2.16 | 69.8 | 6-features iGAM
mp-644481 | (3, 2, 0) | ScO_mp-644481_clean_IFfd8voRLD | Sc4O4 | GGA | 2699 | 66.79 | Unstable | 10.05 | -2.16 | 69.81 | 6-features iGAM
mp-644481 | (3, 2, 0) | ScO_mp-644481_clean_N3kdpUEIQ6 | Sc4O4 | GGA | 2699 | 66.79 | Unstable | 10.05 | -2.16 | 69.81 | 6-features iGAM
mp-753454 | (1, -2, -1) | ZnNi9O10_mp-753454_clean_8LoMBQA1ZT | Zn1Ni9O10 | GGA+U | 1762 | 47.25 | Unstable | 23.15 | -2.15 | 69.82 | 6-features iGAM
mp-772290 | (1, 1, 0) | LiAgO_mp-772290_clean_Y0xWx128cX | Li8Ag8O8 | GGA | 742 | 0 | Stable | 4.74 | -2.15 | 69.82 | 6-features iGAM
mp-2542 | (3, 1, 0) | 414325470_BeO_mp-2542_clean_VuFcHSmCsE | Be2O2 | GGA | 2820 | 0 | Stable | 22.92 | -2.15 | 69.83 | 6-features iGAM
mp-3924 | (3, 1, 0) | LiNbO2_mp-3924_clean_939kVOXsW7 | Li2Nb2O4 | GGA | 1748 | 0 | Stable | 10.03 | -2.15 | 69.83 | 6-features iGAM
mp-552098 | (1, 0, 0) | Bi2SeO2_mp-552098_clean_cm7huph4mg | Bi4Se2O4 | GGA | 953 | 0 | Stable | 4.36 | -2.15 | 69.83 | 6-features iGAM
mp-865631 | (1, 1, 1) | LiNiO2_mp-865631_clean_ZvJnwrY6Oc | Li2Ni2O4 | GGA+U | 1542 | 0.11 | Meta-stable | 15.95 | -2.15 | 69.84 | 6-features iGAM
mp-2352 | (3, 1, 0) | Na2O_mp-2352_clean_EBtb7Rwra8 | Na8O4 | GGA | 1423 | 0 | Stable | 4.63 | -2.15 | 69.85 | 6-features iGAM
mp-14495 | (1, 0, 1) | Li6ZnO4_mp-14495_clean_hhUpZI2xgX | Li12Zn2O8 | GGA | 1710 | 0 | Stable | 4.31 | -2.15 | 69.86 | 6-features iGAM
mp-28261 | (0, 1, 0) | Na4SnO3_mp-28261_clean_TIEmT1IOK9 | Na16Sn4O12 | GGA | 1190 | 0 | Stable | 4.71 | -2.15 | 69.87 | 6-features iGAM
mp-770846 | (0, 1, 0) | Ba3Sn2O7_mp-770846_clean_bShZZDLV9s | Ba12Sn8O28 | GGA | Not Found | 0 | Stable | 9.11 | -2.15 | 69.87 | 6-features iGAM
mp-9158 | (1, 1, 2) | LiCuO2_mp-9158_clean_GWX0E9CKZD | Li2Cu2O4 | GGA | 1070 | 0 | Stable | 5.89 | -2.15 | 69.88 | 6-features iGAM
mp-1277413 | (1, 1, 1) | CoPtO2_mp-1277413_clean_V87AZC2Mmr | Co4Pt4O8 | GGA+U | 1488 | 48.84 | Unstable | 8.02 | -2.15 | 69.89 | 6-features iGAM
mp-1063607 | (1, 3, 1) | 904239835_CrPdO2_mp-1063607_clean_Loqa4vbYiv | Cr2Pd2O4 | GGA+U | 1518 | 0 | Stable | 8.14 | -2.15 | 69.93 | 6-features iGAM
mp-2133 | (3, -1, 0) | ZnO_mp-2133_clean_Cu1hqMwOcD | Zn2O2 | GGA | 2121 | 0 | Stable | 6.77 | -2.15 | 69.95 | 6-features iGAM
mp-22170 | (1, 0, 0) | Li4PbO4_mp-22170_clean_vSlqeY1KMe | Li16Pb4O16 | GGA | 1198 | 0 | Stable | 4.48 | -2.15 | 69.95 | 6-features iGAM
mp-3297 | (2, 2, 1) | Li10Zn4O9_mp-3297_clean_5oHOrhMKkC | Li20Zn8O18 | GGA | 1716 | 0 | Stable | 6.51 | -2.15 | 69.95 | 6-features iGAM
mp-3790 | (0, 1, 0) | SrNb8O14_mp-3790_clean_Rzqksnci1w | Sr2Nb16O28 | GGA | 2397 | 0 | Stable | 9.86 | -2.15 | 69.95 | 6-features iGAM
mp-3924 | (1, 0, 0) | LiNbO2_mp-3924_clean_b88smCZqeR | Li2Nb2O4 | GGA | 1748 | 0 | Stable | 11.87 | -2.15 | 69.95 | 6-features iGAM
mp-704645 | (2, 1, 2) | 90423983534_CuO_mp-704645_clean_A3TKchFACX | Cu4O4 | GGA | 1386 | 0.26 | Meta-stable | 9.41 | -2.15 | 69.96 | 6-features iGAM
mp-760414 | (1, 0, 2) | Ti3PdO_mp-760414_clean_Z0WKOuGb5n | Ti12Pd4O4 | GGA | 1285 | 0 | Stable | 4.79 | -2.15 | 69.96 | 6-features iGAM
mp-760414 | (1, 0, 2) | Ti3PdO_mp-760414_clean_Dvgdgu8yr5 | Ti12Pd4O4 | GGA | 1285 | 0 | Stable | 4.79 | -2.15 | 69.96 | 6-features iGAM
mp-5338 | (1, 0, 0) | ZnSeO3_mp-5338_clean_iqWmNaiuiM | Zn8Se8O24 | GGA | 903 | 0 | Stable | 4.45 | -2.15 | 69.97 | 6-features iGAM
mp-7471 | (1, 0, 0) | Li3AuO3_mp-7471_clean_LrvCbFQqHB | Li12Au4O12 | GGA | 977 | 0 | Stable | 7.25 | -2.15 | 69.97 | 6-features iGAM
mp-3098 | (1, 0, 0) | AlCuO2_mp-3098_clean_95ukX5SxZC | Al2Cu2O4 | GGA | 2035 | 0.08 | Meta-stable | 11.54 | -2.15 | 70.02 | 6-features iGAM
mp-4630 | (1, 0, 1) | Li2RuO3_mp-4630_clean_l2by04TWgw | Li8Ru4O12 | GGA | 1627 | 0 | Stable | 7 | -2.15 | 70.03 | 6-features iGAM
mp-754978 | (1, 2, 0) | 235508583253254_CdCu2O3_mp-754978_clean_uzivuHPFbO | Cd2Cu4O6 | GGA | 1381 | 39.5 | Unstable | 4.63 | -2.15 | 70.04 | 6-features iGAM
mp-772813 | (1, 0, 0) | Ca2Cu2O5_mp-772813_clean_KyTafYmaMR | Ca8Cu8O20 | GGA | 1412 | 0 | Stable | 5.89 | -2.15 | 70.04 | 6-features iGAM
mp-755622 | (1, 0, 0) | V2CoO6_mp-755622_clean_2XAdvE8KEd | V8Co4O24 | GGA+U | 1027 | 0 | Stable | 17.75 | -2.15 | 70.05 | 6-features iGAM
mp-754944 | (0, 2, 1) | TaFeO4_mp-754944_clean_CpUt1zjn6k | Ta4Fe4O16 | GGA+U | 1984 | 0 | Stable | 8.83 | -2.15 | 70.07 | 6-features iGAM
mp-9158 | (2, 1, 2) | LiCuO2_mp-9158_clean_G5QQsfKC45 | Li2Cu2O4 | GGA | 1070 | 0 | Stable | 5.91 | -2.15 | 70.07 | 6-features iGAM
mp-4819 | (1, 1, -1) | MgGeO3_mp-4819_clean_R7W4sMjedJ | Mg8Ge8O24 | GGA | 1691 | 0 | Stable | 7.08 | -2.15 | 70.08 | 6-features iGAM
mp-755493 | (2, 1, 0) | CrSbO4_mp-755493_clean_6NIUg1AWLf | Cr2Sb2O8 | GGA+U | 1723 | 67.55 | Unstable | 9.19 | -2.15 | 70.08 | 6-features iGAM
mp-1222442 | (2, 1, -1) | Li5AuO4_mp-1222442_clean_SN7fTNV360 | Li10Au2O8 | GGA | 1239 | 0 | Stable | 5.26 | -2.15 | 70.09 | 6-features iGAM
mp-5869 | (0, 1, 1) | Ca2CuO3_mp-5869_clean_gIZBOotm3o | Ca4Cu2O6 | GGA | 1379 | 1.75 | Meta-stable | 7.23 | -2.15 | 70.1 | 6-features iGAM
mp-769466 | (1, 0, 1) | Y2Ge2O7_mp-769466_clean_CmqWzaGQjc | Y4Ge4O14 | GGA | 2083 | 4.97 | Meta-stable | 7.69 | -2.15 | 70.12 | 6-features iGAM
mp-1216931 | (1, 1, 1) | TiCu3O4_mp-1216931_clean_zFhDZf16AI | Ti1Cu3O4 | GGA | 1415 | 65.6 | Unstable | 7.5 | -2.15 | 70.13 | 6-features iGAM
mp-1222442 | (1, 0, -1) | Li5AuO4_mp-1222442_clean_AdLjOkbzjP | Li10Au2O8 | GGA | 1239 | 0 | Stable | 8.53 | -2.15 | 70.13 | 6-features iGAM
mp-1279343 | (1, 2, -2) | CoNiO3_mp-1279343_clean_lGbTh3KtDw | Co2Ni2O6 | GGA+U | 1887 | 0.37 | Meta-stable | 13.59 | -2.15 | 70.13 | 6-features iGAM
mp-19082 | (2, 0, -1) | TiMnO3_mp-19082_clean_sfdVHT27ne | Ti6Mn6O18 | GGA+U | 1803 | 0 | Stable | 12.04 | -2.15 | 70.13 | 6-features iGAM
mp-22408 | (3, 1, 0) | CoO_mp-22408_clean_ToBsqNtVEI | Co4O4 | GGA+U | 2075 | 0 | Stable | 15.52 | -2.15 | 70.13 | 6-features iGAM
mp-18921 | (1, 0, -2) | NaCoO2_mp-18921_clean_MhbaxWwn3d | Na3Co3O6 | GGA+U | 1323 | 0 | Stable | 11.17 | -2.15 | 70.15 | 6-features iGAM
mp-18921 | (1, 0, -2) | NaCoO2_mp-18921_clean_RcJcWiaDyM | Na3Co3O6 | GGA+U | 1323 | 0 | Stable | 11.18 | -2.15 | 70.15 | 6-features iGAM
mp-1205049 | (0, 1, 0) | SiAg5O4_mp-1205049_clean_gMs1dusp1n | Si4Ag20O16 | GGA | 1125 | 44 | Unstable | 5.55 | -2.15 | 70.16 | 6-features iGAM
mp-2133 | (3, 1, 0) | ZnO_mp-2133_clean_mF63cgAbEM | Zn2O2 | GGA | 2121 | 0 | Stable | 6.96 | -2.15 | 70.18 | 6-features iGAM
mp-27791 | (1, 0, 0) | SrBe3O4_mp-27791_clean_aDlzYbLmeq | Sr2Be6O8 | GGA | 2074 | 0 | Stable | 10.83 | -2.15 | 70.18 | 6-features iGAM
mp-1071163 | TiO_mp-1071163_(111) | {TiO_mp-1071163_clean_Pa2MiNDHpf} | TiO | GGA | 2136 | 0 | Stable | 2.9 | -2.14 | 70.19 | NN-MD
mp-1265 | (2, 1, 0) | MgO_mp-1265_clean_BcB8uXthY7 | Mg4O4 | GGA | 3016 | 0 | Stable | 5.29 | -2.15 | 70.19 | 6-features iGAM
mp-770805 | (0, 1, 1) | Li6Hf2O7_mp-770805_clean_vkvEJ51sdN | Li12Hf4O14 | GGA | 1801 | 1.71 | Meta-stable | 5.42 | -2.15 | 70.19 | 6-features iGAM
mp-19970 | (3, 0, 1) | Li3CuO3_mp-19970_clean_RDrPmQA4q5 | Li12Cu4O12 | GGA | 1485 | 0 | Stable | 5.84 | -2.14 | 70.2 | 6-features iGAM
mp-754596 | (1, 0, 0) | 1027132_RbGaO2_mp-754596_clean_HESCxygXO8 | Rb8Ga8O16 | GGA | 1119 | 0 | Stable | 4.65 | -2.14 | 70.2 | 6-features iGAM
mp-753401 | (1, 0, 0) | Sc2TiO5_mp-753401_clean_Xc1KWBgPJ7 | Sc8Ti4O20 | GGA | 2224 | 0 | Stable | 13.08 | -2.14 | 70.21 | 6-features iGAM
mp-27323 | (3, 1, 0) | BaMn2O3_mp-27323_clean_HhUs95yIig | Ba2Mn4O6 | GGA+U | 1863 | 3.38 | Meta-stable | 10.77 | -2.14 | 70.23 | 6-features iGAM
mp-19006 | (3, 1, 0) | MnO_mp-19006_clean_T0VaHsFzVd | Mn3O3 | GGA+U | 1983 | 0 | Stable | 15.33 | -2.14 | 70.24 | 6-features iGAM
mp-19006 | (3, -1, 2) | MnO_mp-19006_clean_vRpTZsiycq | Mn3O3 | GGA+U | 1983 | 0 | Stable | 15.35 | -2.14 | 70.25 | 6-features iGAM
mp-4527 | (0, 0, 1) | Li8SnO6_mp-4527_clean_ElcDhL3C9z | Li24Sn3O18 | GGA | 1506 | 0 | Stable | 11.17 | -2.14 | 70.25 | 6-features iGAM
mp-3924 | (3, 1, 0) | LiNbO2_mp-3924_clean_9pFwsOlqtN | Li2Nb2O4 | GGA | 1748 | 0 | Stable | 6.88 | -2.14 | 70.26 | 6-features iGAM
mp-997158 | (1, 0, 0) | CoAuO2_mp-997158_clean_IyRTJcmp34 | Co2Au2O4 | GGA+U | 1294 | 0.07 | Meta-stable | 8.97 | -2.14 | 70.26 | 6-features iGAM
mp-1960 | (2, 1, 0) | 414325470_Li2O_mp-1960_clean_cgBJzAS6Id | Li8O4 | GGA | 1706 | 0 | Stable | 4.28 | -2.14 | 70.28 | 6-features iGAM
mvc-7646 | (1, 0, 0) | Mg2Sn3O8_mvc-7646_clean_0Uw1WGSwWA | Mg4Sn6O16 | GGA | 1627 | 43.73 | Unstable | 7.02 | -2.14 | 70.28 | 6-features iGAM
mp-1224 | (1, 1, 1) | HgO_mp-1224_clean_7OB5MEgwi9 | Hg4O4 | GGA | 676 | 0 | Stable | 4.35 | -2.14 | 70.29 | 6-features iGAM
mp-4156 | (1, 0, 1) | Li2ZrO3_mp-4156_clean_d2i1HrphZx | Li8Zr4O12 | GGA | 1877 | 0 | Stable | 6.38 | -2.14 | 70.29 | 6-features iGAM
mp-996983 | (1, 1, -1) | AgAuO2_mp-996983_clean_99B3No8XTu | Ag2Au2O4 | GGA | 690 | 0 | Stable | 4.64 | -2.14 | 70.29 | 6-features iGAM
mp-19128 | (1, 1, 0) | CoO_mp-19128_clean_SoGAnrT3wk | Co2O2 | GGA+U | 2075 | 0.41 | Meta-stable | 15.8 | -2.14 | 70.31 | 6-features iGAM
mp-19405 | (1, 1, 0) | Ni-AgO-2_mp-19405_clean_Sats1K7opE | Ni3Ag6O6 | GGA+U | 1440 | 66.47 | Unstable | 8.98 | -2.14 | 70.31 | 6-features iGAM
mp-754739 | (3, -1, 0) | CaBe3O4_mp-754739_clean_3XBk6zS44g | Ca2Be6O8 | GGA | 1799 | 62.52 | Unstable | 4.44 | -2.14 | 70.32 | 6-features iGAM
mp-1103519 | (1, 0, 0) | KCuO_mp-1103519_clean_kCtc1WXKtR | K8Cu8O8 | GGA | 1033 | 1.04 | Meta-stable | 4.33 | -2.14 | 70.33 | 6-features iGAM
mp-1182604 | (2, 0, -1) | BaV13O18_mp-1182604_clean_6oTbh1sKug | Ba1V13O18 | GGA+U | 1937 | 43.1 | Unstable | 13.51 | -2.14 | 70.34 | 6-features iGAM
mp-1017 | (2, -1, 2) | Zr3O_mp-1017_clean_FtOkiD3UJs | Zr6O2 | GGA | 2222 | 4.17 | Meta-stable | 5.28 | -2.14 | 70.35 | 6-features iGAM
mp-14411 | (0, 1, 2) | K4GeO4_mp-14411_clean_pdDKXHPgyB | K8Ge2O8 | GGA | 1312 | 1.37 | Meta-stable | 4.37 | -2.14 | 70.37 | 6-features iGAM
mp-29260 | (2, 0, -1) | Ti-SeO3-2_mp-29260_clean_ZeYneJbTC9 | Ti2Se4O12 | GGA | 1268 | 0 | Stable | 5.34 | -2.14 | 70.38 | 6-features iGAM
mp-545482 | (1, 0, 2) | PdSeO3_mp-545482_clean_pXAE0s2FXo | Pd2Se2O6 | GGA | 776 | 0 | Stable | 4.76 | -2.14 | 70.38 | 6-features iGAM
mp-2895 | (1, 0, 0) | Mg2SiO4_mp-2895_clean_CPx3AuAPfo | Mg8Si4O16 | GGA | 2194 | 0 | Stable | 11.43 | -2.14 | 70.39 | 6-features iGAM
mp-1178815 | (1, 0, 0) | VAgO3_mp-1178815_clean_2vqIDYf8iV | V8Ag8O24 | GGA+U | 766 | 0 | Stable | 7.87 | -2.14 | 70.4 | 6-features iGAM
mp-578610 | (1, 1, 0) | NaMoO2_mp-578610_clean_SGHMZpyskb | Na3Mo3O6 | GGA+U | 1130 | 0 | Stable | 15.54 | -2.14 | 70.4 | 6-features iGAM
mp-766217 | (1, 0, -1) | Sr4Cu2O7_mp-766217_clean_5h2tOg2BQD | Sr8Cu4O14 | GGA | 1447 | 0 | Stable | 5.6 | -2.14 | 70.4 | 6-features iGAM
mp-774332 | (1, 0, 1) | Na2Co2O3_mp-774332_clean_5f4lOIuLje | Na4Co4O6 | GGA+U | 1174 | 3.82 | Meta-stable | 9.64 | -2.14 | 70.4 | 6-features iGAM
mp-8076 | (1, 0, 0) | Na3SbO3_mp-8076_clean_W4DaBpBxrz | Na24Sb8O24 | GGA | 1300 | 0 | Stable | 7.11 | -2.14 | 70.41 | 6-features iGAM
mp-765573 | (1, 1, -1) | Li4Zr3O8_mp-765573_clean_mCMMnKfg81 | Li8Zr6O16 | GGA | 1897 | 44.88 | Unstable | 9.16 | -2.14 | 70.43 | 6-features iGAM
mvc-7646 | (1, 0, 0) | Mg2Sn3O8_mvc-7646_clean_FICNrpnKFq | Mg4Sn6O16 | GGA | 1627 | 43.73 | Unstable | 6.99 | -2.14 | 70.43 | 6-features iGAM
mp-1190186 | ZrO2_mp-1190186_(100_Ov) |  | ZrO2 | GGA | 2899 | 19.42 | Meta-stable | 3.76 | -2.14 | 70.44 | NN-MD
mp-19006 | (2, 0, 3) | 414325470_MnO_mp-19006_clean_loTNXCyi7L | Mn3O3 | GGA+U | 1983 | 0 | Stable | 19.23 | -2.14 | 70.45 | 6-features iGAM
mp-19387 | (0, 0, 1) | 69019397_CdWO4_mp-19387_clean_EEL6cdYIQ2 | Cd2W2O8 | GGA+U | 1580 | 0 | Stable | 6.96 | -2.14 | 70.45 | 6-features iGAM
mp-3199 | (1, 1, 0) | CuSe2O5_mp-3199_clean_oY1dNrHCs5 | Cu4Se8O20 | GGA | 855 | 0 | Stable | 4.48 | -2.14 | 70.45 | 6-features iGAM
mp-21275 | (1, 0, 1) | Ni-SbO2-2_mp-21275_clean_gD6X5T4T0B | Ni4Sb8O16 | GGA+U | 1638 | 0 | Stable | 9.23 | -2.14 | 70.46 | 6-features iGAM
mp-781505 | (1, 0, 0) | Ca3WO6_mp-781505_clean_8ZPJ6keLIX | Ca18W6O36 | GGA+U | 2477 | 0 | Stable | 12.87 | -2.14 | 70.46 | 6-features iGAM
mp-8042 | (3, 1, 0) | ZrGeO4_mp-8042_clean_mhSd6A3D1L | Zr4Ge4O16 | GGA | 1969 | 0 | Stable | 7.35 | -2.14 | 70.46 | 6-features iGAM
mp-2311 | (2, 1, 1) | NbO_mp-2311_clean_bL5PTeGAt1 | Nb3O3 | GGA | 2219 | 0 | Stable | 5.17 | -2.14 | 70.48 | 6-features iGAM
mp-550172 | (1, 2, 1) | SnO2_mp-550172_clean_240dWp7HRz | Sn2O4 | GGA | 2012 | 2.25 | Meta-stable | 9.3 | -2.14 | 70.48 | 6-features iGAM
mp-756188 | (2, 0, -1) | LiCu3O4_mp-756188_clean_SeNm9ubuK7 | Li4Cu12O16 | GGA | 998 | 46.12 | Unstable | 8.44 | -2.14 | 70.48 | 6-features iGAM
mp-556550 | (1, 0, 2) | Li2NiO3_mp-556550_clean_e1EvgpU2RM | Li8Ni4O12 | GGA+U | 1597 | 0 | Stable | 10.32 | -2.14 | 70.49 | 6-features iGAM
mp-1205366 | (1, 2, 1) | LuRhO3_mp-1205366_clean_GVbDP5jITZ | Lu4Rh4O12 | GGA | 2108 | 0 | Stable | 7.13 | -2.14 | 70.5 | 6-features iGAM
mp-7048 | Al2O3_mp-7048_(221) | {Al2O3_mp-7048_clean_gjZqWiBxLL} | Al2O3 | GGA | 2266 | 9.38 | Meta-stable | 7.33 | -2.14 | 70.5 | NN-MD
mp-17250 | (1, 1, 0) | K3SbO3_mp-17250_clean_IZA6ewVput | K12Sb4O12 | GGA | 1420 | 0 | Stable | 4.74 | -2.14 | 70.51 | 6-features iGAM
mp-11641 | (1, 1, 0) | Ag2SeO4_mp-11641_clean_hXcfXvyV0J | Ag16Se8O32 | GGA | 732 | 0 | Stable | 5 | -2.14 | 70.52 | 6-features iGAM
mp-18162 | (0, 1, 0) | Li-CuO-2_mp-18162_clean_Hi7U2hEmHL | Li4Cu8O8 | GGA | 1063 | 4.69 | Meta-stable | 6.28 | -2.14 | 70.52 | 6-features iGAM
mp-28623 | (1, 0, 1) | Li4Ge5O12_mp-28623_clean_6y3Z19dcMg | Li8Ge10O24 | GGA | 1363 | 0 | Stable | 7.68 | -2.14 | 70.52 | 6-features iGAM
mp-1215 | (1, 1, 0) | 90423983530393683854_Ti2O_mp-1215_clean_F5B9UvEj1t | Ti2O1 | GGA | 2203 | 0 | Stable | 14.97 | -2.14 | 70.55 | 6-features iGAM
mp-1215 | (1, 1, 0) | 90423983530393683854_Ti2O_mp-1215_clean_lZr4QezGmp | Ti2O1 | GGA | 2203 | 0 | Stable | 14.97 | -2.14 | 70.55 | 6-features iGAM
mp-22579 | (1, 0, 0) | MnSeO4_mp-22579_clean_747cXuAG3E | Mn4Se4O16 | GGA+U | 973 | 3.85 | Meta-stable | 7.15 | -2.14 | 70.55 | 6-features iGAM
mp-542299 | (1, 1, 0) | Rb2Co2O3_mp-542299_clean_XVoOMRFf7H | Rb8Co8O12 | GGA+U | 1137 | 0 | Stable | 6.55 | -2.14 | 70.55 | 6-features iGAM
mp-5854 | (0, 1, 1) | LiGaO2_mp-5854_clean_ySj8USXXOJ | Li4Ga4O8 | GGA | 1722 | 0 | Stable | 7.04 | -2.14 | 70.55 | 6-features iGAM
mp-1202364 | (0, 0, 1) | MnSeO3_mp-1202364_clean_Bo9x3lNoHd | Mn8Se8O24 | GGA+U | 965 | 0 | Stable | 10.23 | -2.14 | 70.56 | 6-features iGAM
mp-2229 | (3, 1, 0) | ZnO_mp-2229_clean_070J2zRcKQ | Zn4O4 | GGA | 2121 | 147.27 | Unstable | 8.32 | -2.14 | 70.56 | 6-features iGAM
mp-755894 | (2, 1, 2) | Li2O_mp-755894_clean_1lbcPX4Llp | Li8O4 | GGA | 1706 | 84.8 | Unstable | 4.98 | -2.14 | 70.56 | 6-features iGAM
mp-17789 | (0, 1, 1) | K2RuO4_mp-17789_clean_He9LGi7g9T | K8Ru4O16 | GGA | 1315 | 0 | Stable | 4.43 | -2.14 | 70.57 | 6-features iGAM
mp-7608 | (3, 2, 0) | 51024953_Li2PdO2_mp-7608_clean_OGA0tjg4oi | Li4Pd2O4 | GGA | 1671 | 0 | Stable | 5.76 | -2.14 | 70.57 | 6-features iGAM
mp-8002 | (1, 1, 0) | LiGaO2_mp-8002_clean_5zHecNZ0N8 | Li3Ga3O6 | GGA | 1722 | 66.17 | Unstable | 9.55 | -2.13 | 70.62 | 6-features iGAM
mp-13863 | (1, 0, 0) | BaGeO3_mp-13863_clean_j2sGEjHZNK | Ba4Ge4O12 | GGA | 1910 | 0 | Stable | 7.83 | -2.13 | 70.63 | 6-features iGAM
mp-559203 | (0, 0, 1) | CdSeO3_mp-559203_clean_uvpuc7VQZ3 | Cd8Se8O24 | GGA | 953 | 0 | Stable | 4.27 | -2.13 | 70.63 | 6-features iGAM
mp-770805 | (1, 1, -1) | Li6Hf2O7_mp-770805_clean_4glG1UHUcp | Li12Hf4O14 | GGA | 1801 | 1.71 | Meta-stable | 10.22 | -2.13 | 70.64 | 6-features iGAM
mp-1209548 | (3, 3, 2) | Rb-RuO2-4_mp-1209548_clean_bvGyDptegP | Rb2Ru8O16 | GGA | 828 | 0 | Stable | 4.74 | -2.13 | 70.65 | 6-features iGAM
mp-1215 | (1, 0, 1) | Ti2O_mp-1215_clean_DjYx8Mq83E | Ti2O1 | GGA | 2203 | 0 | Stable | 11.11 | -2.13 | 70.65 | 6-features iGAM
mp-22097 | (1, 0, 0) | Mo-RhO3-2_mp-22097_clean_1Bm88Z0gUa | Mo2Rh4O12 | GGA+U | 1645 | 0 | Stable | 11.72 | -2.13 | 70.65 | 6-features iGAM
mp-755581 | (1, 0, -2) | NaCeO2_mp-755581_clean_XVGlsinZ0Y | Na3Ce3O6 | GGA | 1706 | 64.95 | Unstable | 6.85 | -2.13 | 70.65 | 6-features iGAM
mp-7664 | (1, 0, 0) | Na6ZnO4_mp-7664_clean_ySmz6qyT5f | Na12Zn2O8 | GGA | 1228 | 0 | Stable | 6.28 | -2.13 | 70.66 | 6-features iGAM
mp-753454 | (1, -2, -1) | ZnNi9O10_mp-753454_clean_TDTXg1U8X8 | Zn1Ni9O10 | GGA+U | 1762 | 47.25 | Unstable | 21.69 | -2.13 | 70.67 | 6-features iGAM
mvc-15159 | (1, 2, -1) | MgCoO2_mvc-15159_clean_WkIk30QZgJ | Mg4Co4O8 | GGA+U | 2012 | 43.94 | Unstable | 11.48 | -2.13 | 70.67 | 6-features iGAM
mp-754826 | (1, 1, 0) | CsScO2_mp-754826_clean_hYudjwKFf8 | Cs8Sc8O16 | GGA | 1457 | 0 | Stable | 4.74 | -2.13 | 70.68 | 6-features iGAM
mp-754826 | (1, 1, 0) | CsScO2_mp-754826_clean_dXGd1estFk | Cs8Sc8O16 | GGA | 1457 | 0 | Stable | 4.74 | -2.13 | 70.68 | 6-features iGAM
mp-755581 | (1, 0, -2) | NaCeO2_mp-755581_clean_wdZUsV6AeX | Na3Ce3O6 | GGA | 1706 | 64.95 | Unstable | 6.85 | -2.13 | 70.68 | 6-features iGAM
mp-765403 | (1, 0, 0) | Co-BiO3-2_mp-765403_clean_AtEan67xPy | Co3Bi6O18 | GGA+U | 1223 | 0 | Stable | 8.31 | -2.13 | 70.68 | 6-features iGAM
mp-19149 | (1, 2, -1) | NaNiO2_mp-19149_clean_k2OMApbe19 | Na2Ni2O4 | GGA+U | 1372 | 0 | Stable | 11.79 | -2.13 | 70.69 | 6-features iGAM
mp-504570 | (1, 0, 1) | K3FeO3_mp-504570_clean_siJTqhvgGe | K12Fe4O12 | GGA+U | 1136 | 0 | Stable | 7.49 | -2.13 | 70.69 | 6-features iGAM
mp-754745 | (1, 0, 0) | Na2SnO3_mp-754745_clean_Eih68JUecP | Na8Sn4O12 | GGA | 942 | 1.25 | Meta-stable | 5.23 | -2.13 | 70.69 | 6-features iGAM
mp-7664 | (1, 0, 0) | Na6ZnO4_mp-7664_clean_crb1HIJbv1 | Na12Zn2O8 | GGA | 1228 | 0 | Stable | 5.41 | -2.13 | 70.69 | 6-features iGAM
mp-19421 | (2, 1, 2) | 51024953_FeWO4_mp-19421_clean_mde8HNzsZ7 | Fe2W2O8 | GGA+U | 1286 | 0 | Stable | 24.12 | -2.13 | 70.7 | 6-features iGAM
mp-28712 | (0, 1, 1) | Si2Hg6O7_mp-28712_clean_69MGo6pSzx | Si4Hg12O14 | GGA | 1055 | 0 | Stable | 5.49 | -2.13 | 70.7 | 6-features iGAM
mp-781505 | (1, 0, 0) | Ca3WO6_mp-781505_clean_ndO2Z1H91J | Ca18W6O36 | GGA+U | 2477 | 0 | Stable | 13.77 | -2.13 | 70.7 | 6-features iGAM
mp-781505 | (1, 0, 0) | Ca3WO6_mp-781505_clean_wsJcc7GaJh | Ca18W6O36 | GGA+U | 2477 | 0 | Stable | 13.78 | -2.13 | 70.7 | 6-features iGAM
mp-11020 | (1, 1, 0) | 69019397_GaAgO2_mp-11020_clean_d6gBdbHnXa | Ga2Ag2O4 | GGA | 1063 | 0 | Stable | 9.1 | -2.13 | 70.71 | 6-features iGAM
mp-540679 | (1, 0, 0) | Ti4Ni2O_mp-540679_clean_qHXmJIZamB | Ti64Ni32O16 | GGA+U | 1947 | 545.63 | Unstable | 15.2 | -2.13 | 70.71 | 6-features iGAM
mp-31065 | (0, 0, 1) | Sc2-SeO3-3_mp-31065_clean_UxJHoTj8lA | Sc4Se6O18 | GGA | 1265 | 0 | Stable | 6.27 | -2.13 | 70.72 | 6-features iGAM
mp-28918 | (1, 0, -2) | Sb2WO6_mp-28918_clean_PG6DwkCP6F | Sb4W2O12 | GGA+U | 1382 | 0 | Stable | 9.25 | -2.13 | 70.73 | 6-features iGAM
mp-19210 | (2, 1, 1) | CoPtO2_mp-19210_clean_JF36B00X2E | Co4Pt4O8 | GGA+U | 1488 | 0 | Stable | 9.71 | -2.13 | 70.74 | 6-features iGAM
mp-19260 | (0, 1, 0) | Li2WO4_mp-19260_clean_iiKDFRhV2T | Li8W4O16 | GGA+U | 1189 | 0 | Stable | 10.04 | -2.13 | 70.74 | 6-features iGAM
mp-504510 | (0, 2, 1) | MgV2O6_mp-504510_clean_nZwofSP4mp | Mg2V4O12 | GGA+U | 1084 | 0 | Stable | 8.71 | -2.13 | 70.74 | 6-features iGAM
mp-7404 | (1, 0, 1) | Na3SbO4_mp-7404_clean_5ctPuKSiNy | Na6Sb2O8 | GGA | 1368 | 0 | Stable | 8.76 | -2.13 | 70.74 | 6-features iGAM
mp-18927 | (1, 1, 0) | Zr3NiO_mp-18927_clean_9X8GBbUBTh | Zr12Ni4O4 | GGA+U | 2124 | 403.98 | Unstable | 7.12 | -2.13 | 70.76 | 6-features iGAM
mp-865631 | (2, 1, 2) | LiNiO2_mp-865631_clean_Oem6ylYawk | Li2Ni2O4 | GGA+U | 1542 | 0.11 | Meta-stable | 15.03 | -2.13 | 70.76 | 6-features iGAM
mp-1132 | (1, 1, 0) | CdO_mp-1132_clean_1pcGbIthcg | Cd4O4 | GGA | 1664 | 0 | Stable | 5.75 | -2.13 | 70.77 | 6-features iGAM
mp-1211132 | (1, 0, -1) | Li5OsO6_mp-1211132_clean_2QW194Ukfm | Li10Os2O12 | GGA | 1444 | 0.17 | Meta-stable | 10.59 | -2.13 | 70.77 | 6-features iGAM
mp-19372 | (2, 0, -1) | WO2_mp-19372_clean_s6NuGOqmkT | W4O8 | GGA+U | 1884 | 0 | Stable | 20.25 | -2.13 | 70.77 | 6-features iGAM
mp-30303 | (1, 1, 0) | Bi4O7_mp-30303_clean_zVRYEx1RDl | Bi8O14 | GGA | 1071 | 0 | Stable | 4.4 | -2.13 | 70.79 | 6-features iGAM
mp-865631 | (2, 1, 0) | LiNiO2_mp-865631_clean_lsR0Y6K6eE | Li2Ni2O4 | GGA+U | 1542 | 0.11 | Meta-stable | 13.17 | -2.13 | 70.79 | 6-features iGAM
mp-29193 | (0, 1, 0) | Nb2Se4O13_mp-29193_clean_2Dcccgzjnn | Nb4Se8O26 | GGA | 1312 | 0 | Stable | 4.62 | -2.13 | 70.8 | 6-features iGAM
mp-30547 | (1, 0, 1) | RbCr3O8_mp-30547_clean_60XyddNyn0 | Rb2Cr6O16 | GGA+U | 489 | 0 | Stable | 6.65 | -2.13 | 70.8 | 6-features iGAM
mvc-14025 | (1, 1, -2) | Zn2Co3O8_mvc-14025_clean_YRvogZ7ewL | Zn4Co6O16 | GGA+U | 1824 | 40.14 | Unstable | 10.57 | -2.13 | 70.8 | 6-features iGAM
mp-1207437 | (1, 0, 1) | Zr9Re4O3_mp-1207437_clean_0g7uZAwe8n | Zr18Re8O6 | GGA | 2382 | 0 | Stable | 4.53 | -2.13 | 70.81 | 6-features iGAM
mp-1207437 | (1, 0, 1) | Zr9Re4O3_mp-1207437_clean_lQgjEtHgV2 | Zr18Re8O6 | GGA | 2382 | 0 | Stable | 4.53 | -2.13 | 70.81 | 6-features iGAM
mp-1207437 | (1, 0, 1) | Zr9Re4O3_mp-1207437_clean_XhJFnmjl2G | Zr18Re8O6 | GGA | 2382 | 0 | Stable | 4.53 | -2.13 | 70.81 | 6-features iGAM
mp-1207437 | (1, 0, 1) | Zr9Re4O3_mp-1207437_clean_SyvuXEzGSF | Zr18Re8O6 | GGA | 2382 | 0 | Stable | 4.53 | -2.13 | 70.81 | 6-features iGAM
mp-1220430 | (1, 0, 1) | 90423983501299385769012_NbMoO4_mp-1220430_clean_1NBklVAKKf | Nb2Mo2O8 | GGA+U | 1659 | 0 | Stable | 12.71 | -2.13 | 70.81 | 6-features iGAM
mp-764074 | (0, 1, 0) | Na2FeO3_mp-764074_clean_KNrgnbNO82 | Na8Fe4O12 | GGA+U | 1169 | 0.67 | Meta-stable | 7.82 | -2.13 | 70.81 | 6-features iGAM
mp-764074 | (0, 1, 0) | Na2FeO3_mp-764074_clean_fOaPDxCX2O | Na8Fe4O12 | GGA+U | 1169 | 0.67 | Meta-stable | 7.82 | -2.13 | 70.81 | 6-features iGAM
mp-764074 | (0, 1, 0) | Na2FeO3_mp-764074_clean_fL0iadADxZ | Na8Fe4O12 | GGA+U | 1169 | 0.67 | Meta-stable | 7.82 | -2.13 | 70.81 | 6-features iGAM
mp-997167 | (1, 1, 0) | NiAuO2_mp-997167_clean_7dpV13bKBO | Ni3Au3O6 | GGA+U | 1050 | 0.72 | Meta-stable | 10.78 | -2.13 | 70.81 | 6-features iGAM
mp-772572 | (0, 0, 1) | Rb6Co2O7_mp-772572_clean_d9duaX6VRC | Rb12Co4O14 | GGA+U | 1255 | 0 | Stable | 5.12 | -2.13 | 70.82 | 6-features iGAM
mp-772572 | (0, 0, 1) | Rb6Co2O7_mp-772572_clean_dtkw0iXUER | Rb12Co4O14 | GGA+U | 1255 | 0 | Stable | 5.12 | -2.13 | 70.82 | 6-features iGAM
mp-841 | (2, -1, 2) | 509358681_Li2O2_mp-841_clean_Y8nCmisGD9 | Li4O4 | GGA | 1694 | 0 | Stable | 4.33 | -2.13 | 70.82 | 6-features iGAM
mp-22526 | (1, 1, 0) | LiCoO2_mp-22526_clean_ahc3586Rq4 | Li3Co3O6 | GGA+U | 1616 | 0 | Stable | 11.46 | -2.13 | 70.84 | 6-features iGAM
mp-756930 | (1, 2, 1) | BaCaO2_mp-756930_clean_hYBX3wHf7Y | Ba4Ca4O8 | GGA | 2573 | 54.12 | Unstable | 4.42 | -2.13 | 70.84 | 6-features iGAM
mp-1221818 | (1, 0, 1) | Mn2V2O7_mp-1221818_clean_hBqf67bhgT | Mn4V4O14 | GGA+U | 1439 | 0.2 | Meta-stable | 11.11 | -2.13 | 70.85 | 6-features iGAM
mp-7535 | (2, 1, 1) | Li5AlO4_mp-7535_clean_LhvB7LpRwQ | Li10Al2O8 | GGA | 1675 | 3.29 | Meta-stable | 7.01 | -2.13 | 70.85 | 6-features iGAM
mp-2311 | (2, 1, 1) | NbO_mp-2311_clean_s2bTJ3K3D7 | Nb3O3 | GGA | 2219 | 0 | Stable | 5.24 | -2.13 | 70.86 | 6-features iGAM
mp-774250 | (1, -1, 0) | MnAlO3_mp-774250_clean_jP6ykD2cfd | Mn2Al2O6 | GGA+U | 2095 | 59.65 | Unstable | 41.41 | -2.13 | 70.86 | 6-features iGAM
mp-18793 | (2, 1, 2) | LiCrO2_mp-18793_clean_SljzxwfEas | Li2Cr2O4 | GGA+U | 1463 | 0 | Stable | 11.89 | -2.13 | 70.87 | 6-features iGAM
mp-1222981 | (2, 0, 1) | Li2SnO4_mp-1222981_clean_OPA1xmBumz | Li2Sn1O4 | GGA | 1298 | 83.32 | Unstable | 4.37 | -2.13 | 70.88 | 6-features iGAM
mp-29077 | (1, 0, 1) | LiBiO3_mp-29077_clean_KdRZZCxTxz | Li8Bi8O24 | GGA | 1345 | 0 | Stable | 4.75 | -2.13 | 70.88 | 6-features iGAM
mp-4591 | (0, 1, 0) | SrNb2O6_mp-4591_clean_cqgdRtvBM1 | Sr4Nb8O24 | GGA | 1775 | 0 | Stable | 8.1 | -2.13 | 70.88 | 6-features iGAM
mp-1220430 | (1, 2, 1) | NbMoO4_mp-1220430_clean_HlnPrrIluJ | Nb2Mo2O8 | GGA+U | 1659 | 0 | Stable | 11.54 | -2.13 | 70.89 | 6-features iGAM
mp-18373 | (0, 1, 0) | ZnSe2O5_mp-18373_clean_NPP7fHRsfQ | Zn4Se8O20 | GGA | 903 | 0 | Stable | 5.15 | -2.13 | 70.89 | 6-features iGAM
mp-27226 | (1, 0, 3) | MgCu2O3_mp-27226_clean_aGg0PiDmha | Mg2Cu4O6 | GGA | 1525 | 52.43 | Unstable | 6.54 | -2.13 | 70.89 | 6-features iGAM
mp-2723 | (3, 0, 1) | IrO2_mp-2723_clean_WRFZHkk3w4 | Ir2O4 | GGA | 1806 | 0 | Stable | 10.56 | -2.13 | 70.89 | 6-features iGAM
mp-559975 | (0, 0, 1) | SrMnO3_mp-559975_clean_E5O3WoFlD3 | Sr8Mn8O24 | GGA+U | 1789 | 0 | Stable | 11.12 | -2.13 | 70.89 | 6-features iGAM
mp-19006 | (1, 0, 0) | MnO_mp-19006_clean_K8zchTDAsv | Mn3O3 | GGA+U | 1983 | 0 | Stable | 14.71 | -2.13 | 70.9 | 6-features iGAM
mp-3614 | (3, 1, 0) | KTaO3_mp-3614_clean_uQjbKcbM3w | K1Ta1O3 | GGA | 1535 | 0 | Stable | 5.74 | -2.13 | 70.9 | 6-features iGAM
mp-1214010 | (1, 0, 0) | Ca3TlO5_mp-1214010_clean_lSIYvDMuCG | Ca12Tl4O20 | GGA | 1364 | 62.65 | Unstable | 5.12 | -2.13 | 70.91 | 6-features iGAM
mp-1279742 | (1, -1, 0) | FeO_mp-1279742_clean_zazkk8ZEjI | Fe2O2 | GGA+U | 1982 | 0 | Stable | 18.11 | -2.13 | 70.91 | 6-features iGAM
mp-753993 | (0, 1, 0) | NbVO5_mp-753993_clean_N9fNSiDTeN | Nb4V4O20 | GGA+U | 1604 | 0 | Stable | 6.9 | -2.13 | 70.91 | 6-features iGAM
mp-760408 | (2, 1, 0) | LiZnO2_mp-760408_clean_rKbL6o7EGh | Li4Zn4O8 | GGA | 1620 | 79.79 | Unstable | 4.38 | -2.13 | 70.92 | 6-features iGAM
mp-780619 | (1, -1, 2) | RbTaO3_mp-780619_clean_9nk9nxv52E | Rb4Ta4O12 | GGA | 1961 | 0.33 | Meta-stable | 6.87 | -2.13 | 70.92 | 6-features iGAM
mp-1178335 | (3, 1, 0) | GaPtO2_mp-1178335_clean_1AQF9M7Yvw | Ga2Pt2O4 | GGA | 1157 | 65.74 | Unstable | 6.15 | -2.13 | 70.93 | 6-features iGAM
mp-19378 | (1, 1, 0) | CrAgO2_mp-19378_clean_CUgbgHWced | Cr3Ag3O6 | GGA+U | 609 | 0 | Stable | 10.93 | -2.13 | 70.93 | 6-features iGAM
mp-1960 | (2, 2, 1) | Li2O_mp-1960_clean_R4tnJoHvIh | Li8O4 | GGA | 1706 | 0 | Stable | 9.95 | -2.13 | 70.93 | 6-features iGAM
mp-996 | (1, 0, 0) | OsO2_mp-996_clean_eQh2rQX3SH | Os2O4 | GGA | 1634 | 0 | Stable | 10.3 | -2.13 | 70.93 | 6-features iGAM
mp-1336 | (1, 0, 1) | PdO_mp-1336_clean_ZDmyt1btSk | Pd2O2 | GGA | 1319 | 0 | Stable | 5.26 | -2.13 | 70.94 | 6-features iGAM
mp-764074 | (0, 1, 0) | Na2FeO3_mp-764074_clean_d82u6qxuvY | Na8Fe4O12 | GGA+U | 1169 | 0.67 | Meta-stable | 7.18 | -2.12 | 70.96 | 6-features iGAM
mp-9631 | (3, 1, 0) | AlAgO2_mp-9631_clean_8hdBhxnUrO | Al2Ag2O4 | GGA | 1130 | 0 | Stable | 6.72 | -2.12 | 70.96 | 6-features iGAM
mvc-7383 | (0, 0, 1) | ZnCr2O7_mvc-7383_clean_4xjw3NVu0Z | Zn2Cr4O14 | GGA+U | 1053 | 52.47 | Unstable | 8.08 | -2.12 | 70.96 | 6-features iGAM
mp-1205049 | (0, 1, 0) | SiAg5O4_mp-1205049_clean_YxHL3doWsc | Si4Ag20O16 | GGA | 1125 | 44 | Unstable | 6.43 | -2.12 | 70.98 | 6-features iGAM
mp-5418 | (0, 0, 1) | Li6Zr2O7_mp-5418_clean_QuGcGuZfNC | Li24Zr8O28 | GGA | 1738 | 0 | Stable | 6.69 | -2.12 | 70.98 | 6-features iGAM
mp-1205049 | (0, 0, 1) | SiAg5O4_mp-1205049_clean_adHOKl4nx8 | Si4Ag20O16 | GGA | 1125 | 44 | Unstable | 6.28 | -2.12 | 70.99 | 6-features iGAM
mp-2895 | (1, 0, 0) | Mg2SiO4_mp-2895_clean_cKyYg8U3Z4 | Mg8Si4O16 | GGA | 2194 | 0 | Stable | 12.95 | -2.12 | 70.99 | 6-features iGAM
mp-510598 | (0, 1, 0) | YMn2O5_mp-510598_clean_RuxYLwKQxl | Y4Mn8O20 | GGA+U | 1836 | 0 | Stable | 11.55 | -2.12 | 70.99 | 6-features iGAM
mp-545820 | (1, 0, 1) | SnO_mp-545820_clean_BXjyh90iMt | Sn8O8 | GGA | 1224 | 0.83 | Meta-stable | 6.97 | -2.12 | 71 | 6-features iGAM
mp-764074 | (0, 1, 0) | Na2FeO3_mp-764074_clean_KCxPf4cpVm | Na8Fe4O12 | GGA+U | 1169 | 0.67 | Meta-stable | 6.43 | -2.12 | 71.01 | 6-features iGAM
mp-997098 | (1, 1, 0) | 235508583253254_CuPtO2_mp-997098_clean_s18pPPBWSs | Cu2Pt2O4 | GGA | 881 | 4.89 | Meta-stable | 6.45 | -2.12 | 71.01 | 6-features iGAM
mp-1096875 | (0, 1, 0) | CrAgO2_mp-1096875_clean_QaFU241UDX | Cr4Ag4O8 | GGA+U | 609 | 92.48 | Unstable | 6.42 | -2.12 | 71.02 | 6-features iGAM
mp-1096875 | (0, 1, 0) | CrAgO2_mp-1096875_clean_h1VYpndmIS | Cr4Ag4O8 | GGA+U | 609 | 92.48 | Unstable | 6.42 | -2.12 | 71.02 | 6-features iGAM
mp-1096875 | (0, 1, 0) | CrAgO2_mp-1096875_clean_LwvdmgcE4W | Cr4Ag4O8 | GGA+U | 609 | 92.48 | Unstable | 6.42 | -2.12 | 71.02 | 6-features iGAM
mp-1096875 | (0, 1, 0) | CrAgO2_mp-1096875_clean_LhaWQawzVI | Cr4Ag4O8 | GGA+U | 609 | 92.48 | Unstable | 6.42 | -2.12 | 71.02 | 6-features iGAM
mp-1096875 | (0, 1, 0) | CrAgO2_mp-1096875_clean_SgnNjeAsXV | Cr4Ag4O8 | GGA+U | 609 | 92.48 | Unstable | 6.42 | -2.12 | 71.02 | 6-features iGAM
mp-1096875 | (0, 1, 0) | CrAgO2_mp-1096875_clean_OK3WrKAz5i | Cr4Ag4O8 | GGA+U | 609 | 92.48 | Unstable | 6.42 | -2.12 | 71.02 | 6-features iGAM
mp-1096875 | (0, 1, 0) | CrAgO2_mp-1096875_clean_G1OR7y2AfV | Cr4Ag4O8 | GGA+U | 609 | 92.48 | Unstable | 6.42 | -2.12 | 71.02 | 6-features iGAM
mp-1096875 | (0, 1, 0) | CrAgO2_mp-1096875_clean_nYFaRSQVGy | Cr4Ag4O8 | GGA+U | 609 | 92.48 | Unstable | 6.42 | -2.12 | 71.02 | 6-features iGAM
mp-1096875 | (0, 1, 0) | CrAgO2_mp-1096875_clean_JUcB7K7XDu | Cr4Ag4O8 | GGA+U | 609 | 92.48 | Unstable | 6.42 | -2.12 | 71.02 | 6-features iGAM
mp-1096875 | (0, 1, 0) | CrAgO2_mp-1096875_clean_qlUTedXgqd | Cr4Ag4O8 | GGA+U | 609 | 92.48 | Unstable | 6.42 | -2.12 | 71.02 | 6-features iGAM
mp-1096875 | (0, 1, 0) | CrAgO2_mp-1096875_clean_lZrYiOKB5Q | Cr4Ag4O8 | GGA+U | 609 | 92.48 | Unstable | 6.42 | -2.12 | 71.02 | 6-features iGAM
mp-18793 | (0, 1, 0) | LiCrO2_mp-18793_clean_tTjDHbA5wX | Li2Cr2O4 | GGA+U | 1463 | 0 | Stable | 8.97 | -2.12 | 71.02 | 6-features iGAM
mp-656884 | (1, -1, 1) | Ni9O10_mp-656884_clean_JaegJuN9G2 | Ni9O10 | GGA+U | 2177 | 46.65 | Unstable | 17.37 | -2.12 | 71.02 | 6-features iGAM
mp-18759 | (1, 0, 0) | 904239835_Mn3O4_mp-18759_clean_AyGNscxH2w | Mn6O8 | GGA+U | 1924 | 0 | Stable | 8.71 | -2.12 | 71.04 | 6-features iGAM
mp-1105293 | (0, 0, 1) | GaAgO2_mp-1105293_clean_lMLRh907uZ | Ga4Ag4O8 | GGA | 1063 | 67.85 | Unstable | 6.57 | -2.12 | 71.05 | 6-features iGAM
mp-4426 | (0, 0, 1) | Li4SeO5_mp-4426_clean_2YL1uQ5AIH | Li16Se4O20 | GGA | 1460 | 0 | Stable | 5.41 | -2.12 | 71.05 | 6-features iGAM
mp-768539 | (1, 0, 0) | AlTlO3_mp-768539_clean_Jl8po4KNU3 | Al4Tl4O12 | GGA | 1894 | 88.93 | Unstable | 5.91 | -2.12 | 71.05 | 6-features iGAM
mp-1279742 | (3, 1, 0) | 414325470_FeO_mp-1279742_clean_0l2papxSAk | Fe2O2 | GGA+U | 1982 | 0 | Stable | 17.23 | -2.12 | 71.06 | 6-features iGAM
mp-1286297 | (2, -1, -1) | Mg3Fe2O5_mp-1286297_clean_YrrXWxgylG | Mg6Fe4O10 | GGA+U | 1930 | 4.03 | Meta-stable | 16.47 | -2.12 | 71.07 | 6-features iGAM
mp-19241 | (1, 1, 0) | 1020271_BaNiO3_mp-19241_clean_XWstr0CEEQ | Ba2Ni2O6 | GGA+U | 1821 | 0 | Stable | 15.61 | -2.12 | 71.07 | 6-features iGAM
mp-28535 | (1, -1, 0) | Ca2Se3O8_mp-28535_clean_q5xZ7bob8k | Ca4Se6O16 | GGA | 1224 | 0 | Stable | 6.11 | -2.12 | 71.08 | 6-features iGAM
mp-1222354 | (3, 1, 0) | LiInO2_mp-1222354_clean_58geWJCYa1 | Li4In4O8 | GGA | 1650 | 2.17 | Meta-stable | 5.2 | -2.12 | 71.09 | 6-features iGAM
mp-1222354 | (3, 1, 0) | 1010404_LiInO2_mp-1222354_clean_was1k3Rm2N | Li4In4O8 | GGA | 1650 | 2.17 | Meta-stable | 5.21 | -2.12 | 71.09 | 6-features iGAM
mp-1222354 | (3, 1, 0) | 1020926_LiInO2_mp-1222354_clean_ACf2a6ebn0 | Li4In4O8 | GGA | 1650 | 2.17 | Meta-stable | 5.21 | -2.12 | 71.09 | 6-features iGAM
mp-1222354 | (3, 1, 0) | LiInO2_mp-1222354_clean_nmyrB25Img | Li4In4O8 | GGA | 1650 | 2.17 | Meta-stable | 5.21 | -2.12 | 71.09 | 6-features iGAM
mp-757196 | (1, 1, 1) | Hg2W2O7_mp-757196_clean_GVhKxoej1r | Hg4W4O14 | GGA+U | 1011 | 43.43 | Unstable | 13.59 | -2.12 | 71.09 | 6-features iGAM
mp-19387 | (1, 2, 1) | CdWO4_mp-19387_clean_fCUaQoN2AC | Cd2W2O8 | GGA+U | 1580 | 0 | Stable | 17.79 | -2.12 | 71.1 | 6-features iGAM
mp-978114 | (0, 1, 0) | Sn5O6_mp-978114_clean_J44ZKi9wQc | Sn10O12 | GGA | 1563 | 0 | Stable | 5.16 | -2.12 | 71.1 | 6-features iGAM
mp-1178335 | (1, 0, 0) | GaPtO2_mp-1178335_clean_JfQkMrAtkc | Ga2Pt2O4 | GGA | 1157 | 65.74 | Unstable | 6.94 | -2.12 | 71.11 | 6-features iGAM
mp-1178335 | (1, 0, 0) | GaPtO2_mp-1178335_clean_l7VVpjXEwM | Ga2Pt2O4 | GGA | 1157 | 65.74 | Unstable | 6.94 | -2.12 | 71.11 | 6-features iGAM
mp-505273 | (1, 0, 0) | NiMoO4_mp-505273_clean_FYDwBldEdB | Ni8Mo8O32 | GGA+U | 1281 | 0 | Stable | 22.42 | -2.12 | 71.11 | 6-features iGAM
mp-865631 | (1, 2, 1) | LiNiO2_mp-865631_clean_FqUQ8a06uj | Li2Ni2O4 | GGA+U | 1542 | 0.11 | Meta-stable | 13.67 | -2.12 | 71.11 | 6-features iGAM
mp-1196307 | (1, 0, -1) | FeSe3O8_mp-1196307_clean_jN0RM6TTJt | Fe4Se12O32 | GGA+U | 1042 | 69.39 | Unstable | 5.01 | -2.12 | 71.12 | 6-features iGAM
mp-19178 | (1, 0, 0) | CoAgO2_mp-19178_clean_qh9VFBR1gQ | Co2Ag2O4 | GGA+U | 1261 | 0 | Stable | 8.45 | -2.12 | 71.12 | 6-features iGAM
mp-1080749 | (1, 1, 0) | CsFeO2_mp-1080749_clean_Pkkluprf1j | Cs8Fe8O16 | GGA+U | 1043 | 0 | Stable | 10.76 | -2.12 | 71.13 | 6-features iGAM
mp-19341 | (1, 0, 0) | Tl2WO4_mp-19341_clean_XtVpefGOkM | Tl4W2O8 | GGA+U | 887 | 0 | Stable | 6.78 | -2.12 | 71.13 | 6-features iGAM
mp-8922 | (1, 1, 0) | Cd-SbO3-2_mp-8922_clean_I9RejRdj2n | Cd1Sb2O6 | GGA | 1300 | 0 | Stable | 5.76 | -2.12 | 71.13 | 6-features iGAM
mp-4156 | (1, 0, 0) | Li2ZrO3_mp-4156_clean_71Q272KtLF | Li8Zr4O12 | GGA | 1877 | 0 | Stable | 10.04 | -2.12 | 71.15 | 6-features iGAM
mp-753993 | (0, 1, 0) | NbVO5_mp-753993_clean_6xzzX5rvQJ | Nb4V4O20 | GGA+U | 1604 | 0 | Stable | 6.98 | -2.12 | 71.16 | 6-features iGAM
mp-774155 | (1, 1, 2) | Li2FeO3_mp-774155_clean_AATy3PjKYB | Li4Fe2O6 | GGA+U | 1778 | 0 | Stable | 9.02 | -2.12 | 71.16 | 6-features iGAM
mp-774155 | (1, 1, 2) | Li2FeO3_mp-774155_clean_KydcYaTqVT | Li4Fe2O6 | GGA+U | 1778 | 0 | Stable | 9.02 | -2.12 | 71.16 | 6-features iGAM
mp-1077716 | (2, 1, 0) | 90423983501299385769012_PtO2_mp-1077716_clean_UHBkpl3EvH | Pt2O4 | GGA | 1738 | 40.44 | Unstable | 5.5 | -2.12 | 71.17 | 6-features iGAM
mp-752922 | (0, 0, 1) | Li8HfO6_mp-752922_clean_p3xl8BWwIl | Li24Hf3O18 | GGA | 1680 | 2.77 | Meta-stable | 13.48 | -2.12 | 71.17 | 6-features iGAM
mp-756134 | (2, 1, 2) | ZrSeO_mp-756134_clean_3B3QGACmKh | Zr2Se2O2 | GGA | 2401 | 50.69 | Unstable | 6.41 | -2.12 | 71.17 | 6-features iGAM
mp-1237257 | (1, 1, 0) | LuSbO4_mp-1237257_clean_cGlVu7MGTN | Lu4Sb4O16 | GGA | 2171 | 0 | Stable | 10.49 | -2.12 | 71.18 | 6-features iGAM
mp-545820 | (1, 0, 0) | SnO_mp-545820_clean_w2VAVi2BpM | Sn8O8 | GGA | 1224 | 0.83 | Meta-stable | 5.22 | -2.12 | 71.18 | 6-features iGAM
mp-1336 | (2, 2, 1) | 414325470_PdO_mp-1336_clean_pWZjLqCYM5 | Pd2O2 | GGA | 1319 | 0 | Stable | 5.92 | -2.12 | 71.19 | 6-features iGAM
mp-21137 | (1, 1, 0) | Ca2PbO4_mp-21137_clean_hSoM91AQOd | Ca4Pb2O8 | GGA | 1639 | 0 | Stable | 6.61 | -2.12 | 71.19 | 6-features iGAM
mp-28559 | (1, 0, -1) | Na6Be8O11_mp-28559_clean_QUhmevvynV | Na6Be8O11 | GGA | 1362 | 0 | Stable | 5.9 | -2.12 | 71.19 | 6-features iGAM
mp-1017 | (1, 0, 0) | Zr3O_mp-1017_clean_QqbOAL0Aha | Zr6O2 | GGA | 2222 | 4.17 | Meta-stable | 5.85 | -2.12 | 71.2 | 6-features iGAM
mp-1018886 | (2, 1, 3) | PdO2_mp-1018886_clean_1jqtUbogYr | Pd2O4 | GGA | 1128 | 0 | Stable | 4.63 | -2.12 | 71.2 | 6-features iGAM
mp-754537 | (1, 1, 0) | LiLuO2_mp-754537_clean_8LhhYiVk5t | Li3Lu3O6 | GGA | 1838 | 68.35 | Unstable | 11.57 | -2.12 | 71.2 | 6-features iGAM
mp-754537 | (1, 1, 0) | LiLuO2_mp-754537_clean_8XKN62gxGZ | Li3Lu3O6 | GGA | 1838 | 68.35 | Unstable | 11.57 | -2.12 | 71.2 | 6-features iGAM
mp-19326 | (2, 3, 0) | MnO2_mp-19326_clean_BXjBhduRD7 | Mn4O8 | GGA+U | 1499 | 4.45 | Meta-stable | 10.36 | -2.12 | 71.21 | 6-features iGAM
mp-3395 | (1, 2, 1) | SrSeO3_mp-3395_clean_aoswA1Zx45 | Sr2Se2O6 | GGA | 1387 | 0 | Stable | 6.81 | -2.12 | 71.21 | 6-features iGAM
mp-865631 | (2, 1, 2) | LiNiO2_mp-865631_clean_8MSmEvezHf | Li2Ni2O4 | GGA+U | 1542 | 0.11 | Meta-stable | 13.91 | -2.12 | 71.21 | 6-features iGAM
mp-1220387 | (1, 0, 1) | NbAgO3_mp-1220387_clean_7COdhWLlLb | Nb2Ag2O6 | GGA | 1514 | 53.43 | Unstable | 6.61 | -2.12 | 71.22 | 6-features iGAM
mp-22408 | (2, 1, 0) | CoO_mp-22408_clean_3enGH8kR16 | Co4O4 | GGA+U | 2075 | 0 | Stable | 12.69 | -2.12 | 71.22 | 6-features iGAM
mp-770408 | (0, 1, 0) | Rb6Ti2O7_mp-770408_clean_AUFzR8cIkp | Rb12Ti4O14 | GGA | 1277 | 0 | Stable | 5.19 | -2.12 | 71.22 | 6-features iGAM
mp-1207629 | (1, 1, 1) | YRhO3_mp-1207629_clean_o8h6J0Azxq | Y4Rh4O12 | GGA | 2061 | 0 | Stable | 7.07 | -2.12 | 71.23 | 6-features iGAM
mp-1215 | (2, 0, 3) | Ti2O_mp-1215_clean_JvQJESiJ7g | Ti2O1 | GGA | 2203 | 0 | Stable | 5.23 | -2.12 | 71.23 | 6-features iGAM
mp-3188 | (1, 1, 0) | Zn-SbO3-2_mp-3188_clean_dY0t0Rp9qV | Zn2Sb4O12 | GGA | 1336 | 0 | Stable | 6.91 | -2.12 | 71.24 | 6-features iGAM
mp-1215505 | (1, 1, 0) | ZnCdO2_mp-1215505_clean_sdnO06XP7C | Zn1Cd1O2 | GGA | 1766 | 53.8 | Unstable | 5.43 | -2.12 | 71.25 | 6-features iGAM
mp-29455 | (1, 1, -1) | Ga4GeO8_mp-29455_clean_sh8jzAgUQE | Ga8Ge2O16 | GGA | 1637 | 0 | Stable | 8.14 | -2.12 | 71.25 | 6-features iGAM
mp-542397 | (1, 0, 1) | LuMn2O5_mp-542397_clean_QSSqoYpxnk | Lu4Mn8O20 | GGA+U | 1998 | 0 | Stable | 16.12 | -2.12 | 71.26 | 6-features iGAM
mp-756788 | (1, 0, 0) | Mn3FeO8_mp-756788_clean_dHhwVHEZOP | Mn6Fe2O16 | GGA+U | 1562 | 67.22 | Unstable | 11.35 | -2.12 | 71.26 | 6-features iGAM
mp-996975 | (1, 1, 0) | 90423983534_CuAgO2_mp-996975_clean_gHCG8HGu6g | Cu1Ag1O2 | GGA | 897 | 0 | Stable | 5.77 | -2.12 | 71.26 | 6-features iGAM
mp-1190434 | (1, 0, 0) | Li2IrO3_mp-1190434_clean_lU3Fklprqq | Li32Ir16O48 | GGA | 1414 | 3.06 | Meta-stable | 4.93 | -2.12 | 71.27 | 6-features iGAM
mp-542397 | (1, 0, 1) | LuMn2O5_mp-542397_clean_OSmn61NkQz | Lu4Mn8O20 | GGA+U | 1998 | 0 | Stable | 16.1 | -2.12 | 71.27 | 6-features iGAM
mp-1210286 | (1, 1, 0) | Na2ReO3_mp-1210286_clean_HiQ6Xgsa84 | Na8Re4O12 | GGA | 1219 | 0 | Stable | 6.46 | -2.12 | 71.3 | 6-features iGAM
mp-1210286 | (1, 1, 0) | Na2ReO3_mp-1210286_clean_dz9Fx8Mcqo | Na8Re4O12 | GGA | 1219 | 0 | Stable | 6.46 | -2.12 | 71.3 | 6-features iGAM
mp-22526 | (1, 1, 0) | LiCoO2_mp-22526_clean_QR3aKhEIcW | Li3Co3O6 | GGA+U | 1616 | 0 | Stable | 13.44 | -2.12 | 71.3 | 6-features iGAM
mp-3031 | (0, 1, 0) | BaSi2O5_mp-3031_clean_LiDUgdwbO2 | Ba4Si8O20 | GGA | 1740 | 0 | Stable | 8.41 | -2.12 | 71.3 | 6-features iGAM
mp-996975 | (0, 1, 1) | CuAgO2_mp-996975_clean_GaElgvgCHX | Cu1Ag1O2 | GGA | 897 | 0 | Stable | 5.83 | -2.12 | 71.3 | 6-features iGAM
mp-1101668 | (1, 0, 1) | NaCeO2_mp-1101668_clean_1RXF1FSFwJ | Na4Ce4O8 | GGA | 1706 | 43.63 | Unstable | 6.72 | -2.12 | 71.31 | 6-features iGAM
mp-1276230 | (2, 0, -1) | V2Si2O7_mp-1276230_clean_WlSz5xHLAE | V2Si2O7 | GGA+U | 1569 | 39.8 | Unstable | 13.12 | -2.12 | 71.31 | 6-features iGAM
mp-1063607 | (2, 1, 0) | CrPdO2_mp-1063607_clean_ILAEzbuwFN | Cr2Pd2O4 | GGA+U | 1518 | 0 | Stable | 9.03 | -2.12 | 71.32 | 6-features iGAM
mp-18844 | (1, 0, 1) | CaMn2O4_mp-18844_clean_X1I3dlgYEO | Ca4Mn8O16 | GGA+U | 1580 | 0 | Stable | 11.22 | -2.12 | 71.32 | 6-features iGAM
mp-19770 | (1, 1, 0) | Fe2O3_mp-19770_clean_5WXnmardxR | Fe12O18 | GGA+U | 1881 | 0 | Stable | 14.7 | -2.12 | 71.33 | 6-features iGAM
mp-30303 | (1, -1, -2) | Bi4O7_mp-30303_clean_D5Ps6kegX3 | Bi8O14 | GGA | 1071 | 0 | Stable | 5.42 | -2.12 | 71.33 | 6-features iGAM
mp-1178369 | (0, 1, 0) | CuNiO2_mp-1178369_clean_Lea2613Axj | Cu2Ni2O4 | GGA+U | 1661 | 66.71 | Unstable | 10.13 | -2.11 | 71.34 | 6-features iGAM
mp-4359 | (1, 2, 0) | Sr2PdO3_mp-4359_clean_kVrzt17dLa | Sr4Pd2O6 | GGA | 1799 | 0 | Stable | 5.41 | -2.11 | 71.34 | 6-features iGAM
mp-556550 | (0, 1, 0) | Li2NiO3_mp-556550_clean_5k9IC3syld | Li8Ni4O12 | GGA+U | 1597 | 0 | Stable | 9.08 | -2.11 | 71.34 | 6-features iGAM
mp-777667 | (1, 1, 0) | LiV2O5_mp-777667_clean_bKblKJgEPf | Li4V8O20 | GGA+U | 1152 | 0 | Stable | 13.97 | -2.11 | 71.34 | 6-features iGAM
mp-1284095 | (2, 2, -1) | LiNi3O4_mp-1284095_clean_jJD7JkDyOr | Li4Ni12O16 | GGA+U | 1434 | 3.08 | Meta-stable | 16.9 | -2.11 | 71.35 | 6-features iGAM
mp-1071163 | (1, 0, 0) | TiO_mp-1071163_clean_QoIXPvpNbp | Ti3O3 | GGA | 2136 | 0 | Stable | 8.99 | -2.11 | 71.36 | 6-features iGAM
mp-1265 | (1, 1, 0) | MgO_mp-1265_clean_oeM2zhr2dm | Mg4O4 | GGA | 3016 | 0 | Stable | 7.17 | -2.11 | 71.36 | 6-features iGAM
mp-504678 | (1, 0, 0) | CoSeO4_mp-504678_clean_2VFWLcNMWj | Co4Se4O16 | GGA+U | 935 | 0 | Stable | 8.09 | -2.11 | 71.36 | 6-features iGAM
mp-755893 | (1, 1, 1) | CaBiO3_mp-755893_clean_IDurffXETT | Ca4Bi4O12 | GGA | 1282 | 0 | Stable | 6.1 | -2.11 | 71.36 | 6-features iGAM
mp-996973 | (3, 1, -3) | 90423983570956_CuHgO2_mp-996973_clean_aLzCG8fjjG | Cu2Hg2O4 | GGA | 845 | 43.04 | Unstable | 6.44 | -2.11 | 71.36 | 6-features iGAM
mp-18996 | (1, 0, 0) | TlV3O8_mp-18996_clean_5tgPzE3QXx | Tl2V6O16 | GGA+U | 849 | 0 | Stable | 6.37 | -2.11 | 71.38 | 6-features iGAM
mp-4591 | (0, 1, 1) | SrNb2O6_mp-4591_clean_m8aqEEFFXq | Sr4Nb8O24 | GGA | 1775 | 0 | Stable | 8.31 | -2.11 | 71.38 | 6-features iGAM
mp-774155 | (2, -1, 1) | Li2FeO3_mp-774155_clean_tZTHV5D28r | Li4Fe2O6 | GGA+U | 1778 | 0 | Stable | 7.36 | -2.11 | 71.38 | 6-features iGAM
mvc-13441 | (2, 1, 0) | ZnSnO3_mvc-13441_clean_aeOuJmbqKH | Zn4Sn4O12 | GGA | 1593 | 82.84 | Unstable | 6.31 | -2.11 | 71.38 | 6-features iGAM
mp-1095224 | (1, 1, 0) | PtO2_mp-1095224_clean_isIgdbOquL | Pt4O8 | GGA | 1738 | 85.11 | Unstable | 7.35 | -2.11 | 71.4 | 6-features iGAM
mp-27219 | (1, 0, 1) | Mg-SbO2-2_mp-27219_clean_y2Wr2nhfwC | Mg4Sb8O16 | GGA | 1526 | 0 | Stable | 7.42 | -2.11 | 71.4 | 6-features iGAM
mp-767781 | (1, 0, 0) | Sr16Mn8O29_mp-767781_clean_06xv0JzO3B | Sr16Mn8O29 | GGA+U | 1879 | 0 | Stable | 6.94 | -2.11 | 71.4 | 6-features iGAM
mp-767781 | (1, 0, 0) | Sr16Mn8O29_mp-767781_clean_LPcRaga2oM | Sr16Mn8O29 | GGA+U | 1879 | 0 | Stable | 6.94 | -2.11 | 71.4 | 6-features iGAM
mp-770805 | (1, 1, -1) | Li6Hf2O7_mp-770805_clean_PuHd9ZTAnZ | Li12Hf4O14 | GGA | 1801 | 1.71 | Meta-stable | 5.39 | -2.11 | 71.4 | 6-features iGAM
mp-1063607 | (1, 2, -2) | CrPdO2_mp-1063607_clean_JwQ7nRcNOO | Cr2Pd2O4 | GGA+U | 1518 | 0 | Stable | 9.69 | -2.11 | 71.41 | 6-features iGAM
mp-546111 | (0, 1, 2) | Cr3AgO8_mp-546111_clean_tLAFqfdUtn | Cr6Ag2O16 | GGA+U | 727 | 0 | Stable | 8.97 | -2.11 | 71.41 | 6-features iGAM
mp-768539 | (1, 2, 1) | AlTlO3_mp-768539_clean_nMZdRDpXE0 | Al4Tl4O12 | GGA | 1894 | 88.93 | Unstable | 5.91 | -2.11 | 71.41 | 6-features iGAM
mp-5360 | (1, 3, 1) | Ba3Nb16O23_mp-5360_clean_vWjpN9KA7v | Ba6Nb32O46 | GGA | 2064 | 0 | Stable | 7.3 | -2.11 | 71.42 | 6-features iGAM
mp-754978 | (1, 0, 3) | 235508583253254_CdCu2O3_mp-754978_clean_bdgg8WGvGn | Cd2Cu4O6 | GGA | 1381 | 39.5 | Unstable | 6.31 | -2.11 | 71.42 | 6-features iGAM
mp-1194518 | (0, 1, 0) | V2Se2O9_mp-1194518_clean_4fwdPwAqf2 | V8Se8O36 | GGA+U | 797 | 0 | Stable | 7.41 | -2.11 | 71.43 | 6-features iGAM
mp-1219152 | (1, 0, 1) | Re2NiO6_mp-1219152_clean_QueE6pI5vo | Re4Ni2O12 | GGA+U | 1273 | 112.25 | Unstable | 16.52 | -2.11 | 71.44 | 6-features iGAM
mp-19210 | (2, 1, 1) | CoPtO2_mp-19210_clean_pqasK7EFDj | Co4Pt4O8 | GGA+U | 1488 | 0 | Stable | 9.55 | -2.11 | 71.44 | 6-features iGAM
mp-656884 | (1, 1, 1) | Ni9O10_mp-656884_clean_bkintoEJfe | Ni9O10 | GGA+U | 2177 | 46.65 | Unstable | 26.34 | -2.11 | 71.44 | 6-features iGAM
mp-996975 | (1, 0, 1) | CuAgO2_mp-996975_clean_6sGOuAKgIp | Cu1Ag1O2 | GGA | 897 | 0 | Stable | 5.01 | -2.11 | 71.44 | 6-features iGAM
mp-996975 | (2, 3, 1) | CuAgO2_mp-996975_clean_ESomZpWGDq | Cu1Ag1O2 | GGA | 897 | 0 | Stable | 5.59 | -2.11 | 71.44 | 6-features iGAM
mp-11019 | (3, 1, 0) | GaCuO2_mp-11019_clean_BGOf5m0EUq | Ga2Cu2O4 | GGA | 1640 | 0 | Stable | 7.1 | -2.11 | 71.45 | 6-features iGAM
mp-1215 | (3, 2, 1) | Ti2O_mp-1215_clean_faby6WJHrY | Ti2O1 | GGA | 2203 | 0 | Stable | 5.66 | -2.11 | 71.45 | 6-features iGAM
mp-1279484 | (2, 1, 2) | NiAgO2_mp-1279484_clean_huEYeYsFqJ | Ni2Ag2O4 | GGA+U | 1133 | 41.53 | Unstable | 11.37 | -2.11 | 71.46 | 6-features iGAM
mp-1284095 | (2, 2, -1) | LiNi3O4_mp-1284095_clean_Il4inbX9OG | Li4Ni12O16 | GGA+U | 1434 | 3.08 | Meta-stable | 16.89 | -2.11 | 71.46 | 6-features iGAM
mp-766450 | (1, -2, 1) | Ni6O7_mp-766450_clean_CGCQF7i1iJ | Ni12O14 | GGA+U | 2180 | 47.11 | Unstable | 24.34 | -2.11 | 71.46 | 6-features iGAM
mp-1215 | (3, 1, 3) | Ti2O_mp-1215_clean_28IqLKjSp5 | Ti2O1 | GGA | 2203 | 0 | Stable | 6.33 | -2.11 | 71.47 | 6-features iGAM
mp-22773 | (1, 1, -1) | CuWO4_mp-22773_clean_ZHT6Z4dgmC | Cu2W2O8 | GGA+U | 1194 | 73.97 | Unstable | 18.69 | -2.11 | 71.47 | 6-features iGAM
mp-4657 | (0, 1, 0) | Li5GaO4_mp-4657_clean_gOBGbgsWiO | Li40Ga8O32 | GGA | 1657 | 0 | Stable | 5.24 | -2.11 | 71.47 | 6-features iGAM
mp-7228 | (0, 1, 1) | ReO2_mp-7228_clean_nNkjPJrJyC | Re4O8 | GGA | 1064 | 1.69 | Meta-stable | 9.65 | -2.11 | 71.47 | 6-features iGAM
mp-996975 | (3, 1, 2) | CuAgO2_mp-996975_clean_Rpc7I9e2L3 | Cu1Ag1O2 | GGA | 897 | 0 | Stable | 4.38 | -2.11 | 71.47 | 6-features iGAM
mp-12807 | (0, 0, 1) | KAlO2_mp-12807_clean_QPCnye6RX2 | K4Al4O8 | GGA | 1192 | 3.96 | Meta-stable | 6.31 | -2.11 | 71.48 | 6-features iGAM
mp-22450 | (1, 0, 0) | 1020271_Li2PbO3_mp-22450_clean_tktCn3QA7W | Li8Pb4O12 | GGA | 1032 | 0 | Stable | 4.26 | -2.11 | 71.48 | 6-features iGAM
mp-578604 | (0, 1, 0) | NaCrO2_mp-578604_clean_39E51HUs5p | Na4Cr4O8 | GGA+U | 839 | 0 | Stable | 7.84 | -2.11 | 71.48 | 6-features iGAM
mp-755581 | (1, 1, 0) | NaCeO2_mp-755581_clean_OWLMMHrgmM | Na3Ce3O6 | GGA | 1706 | 64.95 | Unstable | 5.31 | -2.11 | 71.48 | 6-features iGAM
mp-29364 | (0, 1, 1) | Li5SbO5_mp-29364_clean_DDBTjqwyrS | Li10Sb2O10 | GGA | 1461 | 0 | Stable | 6.76 | -2.11 | 71.49 | 6-features iGAM
mp-558285 | (1, 1, 0) | GaBiO3_mp-558285_clean_l4NjG2JJIF | Ga4Bi4O12 | GGA | 1219 | 0 | Stable | 7.39 | -2.11 | 71.49 | 6-features iGAM
mp-757546 | (1, 0, 0) | K3Ta8O21_mp-757546_clean_cxbQNv8mF0 | K6Ta16O42 | GGA | 1761 | 0 | Stable | 8.22 | -2.11 | 71.49 | 6-features iGAM
mp-757546 | (1, 0, 0) | K3Ta8O21_mp-757546_clean_wu5iy5ClRw | K6Ta16O42 | GGA | 1761 | 0 | Stable | 8.22 | -2.11 | 71.49 | 6-features iGAM
mp-21179 | (1, 2, 1) | NiWO4_mp-21179_clean_gl8xZEYvAa | Ni2W2O8 | GGA+U | 1366 | 0 | Stable | 26.14 | -2.11 | 71.5 | 6-features iGAM
mp-554845 | (1, 1, 0) | Na2Zn2O3_mp-554845_clean_kJniGLOMTB | Na8Zn8O12 | GGA | 1298 | 0 | Stable | 7.43 | -2.11 | 71.5 | 6-features iGAM
mp-886 | (2, 2, -1) | Ga2O3_mp-886_clean_wQyZN2JHII | Ga8O12 | GGA | 2105 | 0 | Stable | 6.37 | -2.11 | 71.5 | 6-features iGAM
mp-996962 | (1, 0, 1) | LiAgO2_mp-996962_clean_jMvTHkgoYv | Li2Ag2O4 | GGA | 724 | 0 | Stable | 4.36 | -2.11 | 71.5 | 6-features iGAM
mp-1132 | (2, 1, 1) | CdO_mp-1132_clean_8VIpkucPoI | Cd4O4 | GGA | 1664 | 0 | Stable | 4.78 | -2.11 | 71.51 | 6-features iGAM
mp-29164 | (1, 1, 1) | SrBiO3_mp-29164_clean_FuDTtl5Z8M | Sr4Bi4O12 | GGA | 1262 | 0 | Stable | 5.54 | -2.11 | 71.51 | 6-features iGAM
mp-755073 | (1, 0, 1) | CrO_mp-755073_clean_KTn9lN11rp | Cr4O4 | GGA+U | 2388 | 5.07 | Meta-stable | 20.18 | -2.11 | 71.51 | 6-features iGAM
mp-756190 | (1, 0, 1) | Cd-GaO2-2_mp-756190_clean_eWPnSsFymO | Cd4Ga8O16 | GGA | 1874 | 68.86 | Unstable | 6.73 | -2.11 | 71.51 | 6-features iGAM
mp-1101682 | (0, 1, 1) | Na5SbO5_mp-1101682_clean_7wLxtZyUHo | Na10Sb2O10 | GGA | 1398 | 1.32 | Meta-stable | 4.74 | -2.11 | 71.52 | 6-features iGAM
mp-1178276 | (1, 1, 0) | GaPtO2_mp-1178276_clean_0l9PsduFuj | Ga3Pt3O6 | GGA | 1157 | 62.7 | Unstable | 4.32 | -2.11 | 71.52 | 6-features iGAM
mp-17914 | (1, 0, -1) | CaGa4O7_mp-17914_clean_iE9K8k5BLy | Ca4Ga16O28 | GGA | 1792 | 0 | Stable | 5.79 | -2.11 | 71.52 | 6-features iGAM
mp-29164 | (1, 1, 1) | SrBiO3_mp-29164_clean_pEyHyCK8I2 | Sr4Bi4O12 | GGA | 1262 | 0 | Stable | 5.44 | -2.11 | 71.52 | 6-features iGAM
mp-19149 | (0, 1, 0) | 235508583253254_NaNiO2_mp-19149_clean_XlDnRWMnRR | Na2Ni2O4 | GGA+U | 1372 | 0 | Stable | 12.22 | -2.11 | 71.53 | 6-features iGAM
mp-4747 | (2, 1, 1) | Ca2SnO4_mp-4747_clean_b4v3yKrT2l | Ca4Sn2O8 | GGA | 2164 | 0 | Stable | 7.33 | -2.11 | 71.53 | 6-features iGAM
mp-1187191 | (2, 1, 1) | 904239835_SrScO3_mp-1187191_clean_VlkzOwHojk | Sr1Sc1O3 | GGA | 2430 | 91.26 | Unstable | 4.91 | -2.11 | 71.54 | 6-features iGAM
mp-559051 | (1, 1, 1) | BaBiO3_mp-559051_clean_1gr2xnp0ys | Ba4Bi4O12 | GGA | 1235 | 0 | Stable | 5.63 | -2.11 | 71.54 | 6-features iGAM
mp-755208 | (1, 3, 0) | CrFe2O5_mp-755208_clean_OIpotSMv4z | Cr4Fe8O20 | GGA+U | 1809 | 81.39 | Unstable | 19.64 | -2.11 | 71.54 | 6-features iGAM
mvc-1666 | (0, 1, 0) | Ta2ZnO6_mvc-1666_clean_U5TpFDPlFb | Ta4Zn2O12 | GGA | 2063 | 55.37 | Unstable | 5.49 | -2.11 | 71.54 | 6-features iGAM
mp-19092 | (0, 3, 1) | 509358681_CoWO4_mp-19092_clean_Kp1FVP8EOR | Co2W2O8 | GGA+U | 1305 | 0 | Stable | 11.77 | -2.11 | 71.55 | 6-features iGAM
mp-865631 | (1, 1, 1) | LiNiO2_mp-865631_clean_dEqAuWI8Rp | Li2Ni2O4 | GGA+U | 1542 | 0.11 | Meta-stable | 13.93 | -2.11 | 71.55 | 6-features iGAM
mp-2723 | (2, 1, 0) | 90423983570956_IrO2_mp-2723_clean_pl1jV57S5a | Ir2O4 | GGA | 1806 | 0 | Stable | 6.6 | -2.11 | 71.56 | 6-features iGAM
mp-5360 | (1, 3, 1) | Ba3Nb16O23_mp-5360_clean_sDfwXnEERO | Ba6Nb32O46 | GGA | 2064 | 0 | Stable | 7.23 | -2.11 | 71.56 | 6-features iGAM
mp-754068 | (1, 0, 0) | Mn-Cu3O4-2_mp-754068_clean_s3cBUBb5OH | Mn4Cu24O32 | GGA+U | 1414 | 0 | Stable | 9.11 | -2.11 | 71.56 | 6-features iGAM
mp-1221811 | (3, 1, 0) | Mn3NiO4_mp-1221811_clean_PDlaTFqBUf | Mn3Ni1O4 | GGA+U | 1933 | 55.68 | Unstable | 16.31 | -2.11 | 71.57 | 6-features iGAM
mp-18732 | (1, 0, -2) | TiNiO3_mp-18732_clean_RKKmowZ1f3 | Ti6Ni6O18 | GGA+U | 1879 | 0 | Stable | 15.47 | -2.11 | 71.57 | 6-features iGAM
mp-557401 | (0, 0, 1) | Na6PbO5_mp-557401_clean_00gmdG6hhq | Na24Pb4O20 | GGA | 816 | 0 | Stable | 4.45 | -2.11 | 71.57 | 6-features iGAM
mp-754839 | (1, 0, 0) | SnBiO4_mp-754839_clean_0bEag8BTy8 | Sn2Bi2O8 | GGA | 1302 | 89.09 | Unstable | 5.5 | -2.11 | 71.57 | 6-features iGAM
mp-770805 | (0, 1, 0) | Li6Hf2O7_mp-770805_clean_c8tIO2ByoR | Li12Hf4O14 | GGA | 1801 | 1.71 | Meta-stable | 7.83 | -2.11 | 71.57 | 6-features iGAM
mp-28559 | (1, 0, -2) | Na6Be8O11_mp-28559_clean_1GGKIJTxGH | Na6Be8O11 | GGA | 1362 | 0 | Stable | 6 | -2.11 | 71.58 | 6-features iGAM
mp-755657 | (1, 0, 1) | TiVO3_mp-755657_clean_miWejhiqS2 | Ti6V6O18 | GGA+U | 1960 | 0 | Stable | 15.97 | -2.11 | 71.58 | 6-features iGAM
mp-510589 | (0, 1, -1) | MnCuO2_mp-510589_clean_33NZDrbewd | Mn1Cu1O2 | GGA+U | 1537 | 0 | Stable | 12.2 | -2.11 | 71.59 | 6-features iGAM
mp-753860 | (1, 0, 0) | SiBi3O7_mp-753860_clean_hvE3Fgop8M | Si2Bi6O14 | GGA | 1265 | 88.69 | Unstable | 6.45 | -2.11 | 71.59 | 6-features iGAM
mp-5787 | (1, 3, 1) | SrCuO2_mp-5787_clean_IQedldrOX5 | Sr4Cu4O8 | GGA | 1419 | 0 | Stable | 5.71 | -2.11 | 71.6 | 6-features iGAM
mp-1003314 | (1, -1, 1) | KMn2O4_mp-1003314_clean_wmSe30e6vv | K1Mn2O4 | GGA+U | 1340 | 0 | Stable | 9.04 | -2.11 | 71.61 | 6-features iGAM
mp-1214566 | (1, 0, 0) | Ba3CoO5_mp-1214566_clean_z9zmqpgdtS | Ba12Co4O20 | GGA+U | 1947 | 0.16 | Meta-stable | 4.6 | -2.11 | 71.61 | 6-features iGAM
mp-1960 | (3, 2, 0) | 90423983570956_Li2O_mp-1960_clean_EVlWRhhBhL | Li8O4 | GGA | 1706 | 0 | Stable | 5.57 | -2.11 | 71.61 | 6-features iGAM
mp-774332 | (2, 1, -1) | Na2Co2O3_mp-774332_clean_M0WdYyIf5b | Na4Co4O6 | GGA+U | 1174 | 3.82 | Meta-stable | 8.67 | -2.11 | 71.61 | 6-features iGAM
mp-1132 | (2, 1, 0) | CdO_mp-1132_clean_722YaY6Qi6 | Cd4O4 | GGA | 1664 | 0 | Stable | 5.47 | -2.11 | 71.62 | 6-features iGAM
mp-761024 | (1, 1, 2) | Na2Cd2O3_mp-761024_clean_3FkDfQpJUE | Na4Cd4O6 | GGA | 1094 | 0 | Stable | 4.52 | -2.11 | 71.62 | 6-features iGAM
mp-769404 | (1, 0, 0) | YSeO3_mp-769404_clean_yMj2tYfh6i | Y8Se8O24 | GGA | 2390 | 0 | Stable | 5.34 | -2.11 | 71.62 | 6-features iGAM
mp-9158 | (2, 1, 0) | LiCuO2_mp-9158_clean_tEQGrQ7ZfC | Li2Cu2O4 | GGA | 1070 | 0 | Stable | 5.98 | -2.11 | 71.62 | 6-features iGAM
mvc-13441 | (2, 1, 0) | ZnSnO3_mvc-13441_clean_RsRoV4rDl2 | Zn4Sn4O12 | GGA | 1593 | 82.84 | Unstable | 6.32 | -2.11 | 71.62 | 6-features iGAM
mp-1232310 | (1, 1, 1) | CsNiO2_mp-1232310_clean_R8XrpCVX49 | Cs8Ni8O16 | GGA+U | 1206 | 186.61 | Unstable | 6.44 | -2.11 | 71.63 | 6-features iGAM
mp-505042 | (1, 0, 0) | Cu-BiO2-2_mp-505042_clean_l6unKq8G4c | Cu4Bi8O16 | GGA | 970 | 0 | Stable | 5.91 | -2.11 | 71.63 | 6-features iGAM
mp-542117 | (1, 0, 0) | Cd3Se3O10_mp-542117_clean_zSMP8gfJ4k | Cd6Se6O20 | GGA | 962 | 0 | Stable | 6.51 | -2.11 | 71.63 | 6-features iGAM
mp-7915 | (2, 1, 2) | ZrSiO_mp-7915_clean_1PugFpMXtf | Zr2Si2O2 | GGA | 2428 | 259.24 | Unstable | 4.65 | -2.11 | 71.63 | 6-features iGAM
mp-1565 | ZrO2_mp-1565_(100_O) |  | ZrO2 | GGA | 2899 | 68.91 | Unstable | 5.23 | -2.11 | 71.65 | NN-MD
mp-20694 | (1, 1, 0) | K2Pb2O3_mp-20694_clean_bj0bqpHpuf | K8Pb8O12 | GGA | 1057 | 0 | Stable | 4.66 | -2.11 | 71.65 | 6-features iGAM
mp-505110 | (3, -1, 0) | FeCuO2_mp-505110_clean_WdBxX3LyoU | Fe2Cu2O4 | GGA+U | 1609 | 5.07 | Meta-stable | 10.13 | -2.11 | 71.65 | 6-features iGAM
mp-1227022 | (0, 1, 0) | CaZn3O4_mp-1227022_clean_72Yz0fQ65C | Ca2Zn6O8 | GGA | 1547 | 73.68 | Unstable | 6.64 | -2.11 | 71.66 | 6-features iGAM
mp-17914 | (1, 0, 0) | CaGa4O7_mp-17914_clean_qKfldmplH0 | Ca4Ga16O28 | GGA | 1792 | 0 | Stable | 4.56 | -2.11 | 71.66 | 6-features iGAM
mp-22984 | (0, 0, 1) | NaBiO2_mp-22984_clean_72Pc9cKjJP | Na4Bi4O8 | GGA | 1116 | 0 | Stable | 5.44 | -2.11 | 71.66 | 6-features iGAM
mp-886 | (1, 0, 0) | Ga2O3_mp-886_clean_hE7cPDp01q | Ga8O12 | GGA | 2105 | 0 | Stable | 11.22 | -2.11 | 71.66 | 6-features iGAM
mp-1540145 | (1, 0, 0) | Ca-CuO2-2_mp-1540145_clean_PpP7SWwsyi | Ca4Cu8O16 | GGA | 1425 | 0 | Stable | 5.55 | -2.11 | 71.67 | 6-features iGAM
mp-542299 | (0, 1, 1) | Rb2Co2O3_mp-542299_clean_5bwhonGGfN | Rb8Co8O12 | GGA+U | 1137 | 0 | Stable | 5.58 | -2.11 | 71.67 | 6-features iGAM
mp-559909 | (1, 1, 0) | Sr3Ru2O7_mp-559909_clean_IsIoI2AtRt | Sr12Ru8O28 | GGA | 1831 | 0 | Stable | 6.15 | -2.11 | 71.67 | 6-features iGAM
mp-767781 | (1, 0, 0) | Sr16Mn8O29_mp-767781_clean_mER7RJ3GvR | Sr16Mn8O29 | GGA+U | 1879 | 0 | Stable | 14.17 | -2.11 | 71.67 | 6-features iGAM
mp-1198561 | (0, 1, 1) | Sn15Ru3O14_mp-1198561_clean_oMNUoONcot | Sn30Ru6O28 | GGA | 1378 | 0 | Stable | 5.11 | -2.11 | 71.68 | 6-features iGAM
mp-1198561 | (0, 1, 1) | Sn15Ru3O14_mp-1198561_clean_QpLSI7qlCT | Sn30Ru6O28 | GGA | 1378 | 0 | Stable | 5.11 | -2.11 | 71.68 | 6-features iGAM
mp-19006 | (3, 2, -3) | MnO_mp-19006_clean_nw0iZsjMiY | Mn3O3 | GGA+U | 1983 | 0 | Stable | 13.12 | -2.11 | 71.68 | 6-features iGAM
mp-867744 | (2, 0, 1) | LiTi3O4_mp-867744_clean_HlCEXw5UpA | Li2Ti6O8 | GGA | 1699 | 88.45 | Unstable | 12.26 | -2.11 | 71.68 | 6-features iGAM
mp-755073 | (0, 2, 1) | CrO_mp-755073_clean_hUfmnEeKbl | Cr4O4 | GGA+U | 2388 | 5.07 | Meta-stable | 14.75 | -2.11 | 71.69 | 6-features iGAM
mp-1132 | (2, 1, 1) | 51024953_CdO_mp-1132_clean_bOtV9qdVFR | Cd4O4 | GGA | 1664 | 0 | Stable | 5.25 | -2.11 | 71.7 | 6-features iGAM
mp-1209123 | (1, 0, 0) | Rh2WO6_mp-1209123_clean_gl7JY0HVSk | Rh4W2O12 | GGA+U | 1562 | 61.9 | Unstable | 13.44 | -2.11 | 71.7 | 6-features iGAM
mp-1080749 | (1, 0, 0) | CsFeO2_mp-1080749_clean_SVbf7gU2tO | Cs8Fe8O16 | GGA+U | 1043 | 0 | Stable | 8.98 | -2.1 | 71.71 | 6-features iGAM
mp-997007 | (0, 1, 1) | AgPtO2_mp-997007_clean_4YlnHS50kj | Ag4Pt4O8 | GGA | 533 | 40.82 | Unstable | 4.52 | -2.1 | 71.71 | 6-features iGAM
mp-19178 | (1, 0, 0) | CoAgO2_mp-19178_clean_UxlUdzjyAR | Co2Ag2O4 | GGA+U | 1261 | 0 | Stable | 9.24 | -2.1 | 71.72 | 6-features iGAM
mp-28559 | (0, 0, 1) | Na6Be8O11_mp-28559_clean_prBxw9hjHM | Na6Be8O11 | GGA | 1362 | 0 | Stable | 9.55 | -2.1 | 71.72 | 6-features iGAM
mp-28669 | (1, 0, 0) | Mn-SeO3-2_mp-28669_clean_HVWshNi4ux | Mn2Se4O12 | GGA+U | 979 | 0 | Stable | 6.58 | -2.1 | 71.72 | 6-features iGAM
mp-545482 | (0, 2, 1) | PdSeO3_mp-545482_clean_ACgyTjba99 | Pd2Se2O6 | GGA | 776 | 0 | Stable | 4.96 | -2.1 | 71.72 | 6-features iGAM
mp-545820 | (1, 1, 0) | SnO_mp-545820_clean_MQTsx0mb1e | Sn8O8 | GGA | 1224 | 0.83 | Meta-stable | 6.16 | -2.1 | 71.72 | 6-features iGAM
mp-18759 | (0, 0, 1) | Mn3O4_mp-18759_clean_liN4wOcRdk | Mn6O8 | GGA+U | 1924 | 0 | Stable | 7.73 | -2.1 | 71.73 | 6-features iGAM
mp-554845 | (1, 1, 0) | Na2Zn2O3_mp-554845_clean_g5grNpmjxK | Na8Zn8O12 | GGA | 1298 | 0 | Stable | 6.86 | -2.1 | 71.73 | 6-features iGAM
mp-560670 | (1, 0, 1) | MgSeO4_mp-560670_clean_9RrN6LOFAc | Mg4Se4O16 | GGA | 1144 | 0 | Stable | 7.24 | -2.1 | 71.73 | 6-features iGAM
mp-656887 | (2, 0, 3) | Ni3O4_mp-656887_clean_27r5QYwuQz | Ni6O8 | GGA+U | 2188 | 0 | Stable | 16.66 | -2.1 | 71.73 | 6-features iGAM
mp-754800 | (0, 1, 0) | Ni3O4_mp-754800_clean_ADbjpUIoMF | Ni12O16 | GGA+U | 2188 | 41.21 | Unstable | 12.48 | -2.1 | 71.73 | 6-features iGAM
mp-17998 | (1, 2, 0) | Ca-RhO2-2_mp-17998_clean_1yl3aXorLx | Ca4Rh8O16 | GGA | 1582 | 0 | Stable | 7.18 | -2.1 | 71.74 | 6-features iGAM
mp-18725 | (0, 1, 0) | YCrO3_mp-18725_clean_axi8PIfyNR | Y4Cr4O12 | GGA+U | 2487 | 0 | Stable | 12.56 | -2.1 | 71.74 | 6-features iGAM
mp-19141 | (0, 1, 0) | K6Co2O7_mp-19141_clean_qRhNHTh7uh | K12Co4O14 | GGA+U | 1254 | 0 | Stable | 5.04 | -2.1 | 71.74 | 6-features iGAM
mp-5116 | (0, 1, 0) | K6Ge2O7_mp-5116_clean_9e4rcg1WLO | K12Ge4O14 | GGA | Not Found | 0 | Stable | 5.11 | -2.1 | 71.74 | 6-features iGAM
mp-5116 | (0, 1, 0) | K6Ge2O7_mp-5116_clean_IgZcOs5lmb | K12Ge4O14 | GGA | Not Found | 0 | Stable | 5.11 | -2.1 | 71.74 | 6-features iGAM
mp-676861 | (3, 1, 3) | AlSbO4_mp-676861_clean_k7V2cI3GZP | Al2Sb2O8 | GGA | 2145 | 0 | Stable | 5.72 | -2.1 | 71.74 | 6-features iGAM
mp-1279742 | (1, 1, 0) | FeO_mp-1279742_clean_k7kqQO0vO1 | Fe2O2 | GGA+U | 1982 | 0 | Stable | 18.8 | -2.1 | 71.75 | 6-features iGAM
mp-18781 | (1, 1, 2) | CrCdO4_mp-18781_clean_n4qLrmCLHX | Cr4Cd4O16 | GGA+U | 1436 | 0 | Stable | 7.81 | -2.1 | 71.75 | 6-features iGAM
mp-37692 | (1, 1, -1) | Li3RuO4_mp-37692_clean_nsprT575rj | Li6Ru2O8 | GGA | 1543 | 0 | Stable | 6.7 | -2.1 | 71.75 | 6-features iGAM
mp-7500 | (2, -1, 2) | Na4SiO4_mp-7500_clean_xcHyBkVWZ6 | Na8Si2O8 | GGA | 1360 | 0 | Stable | 5.15 | -2.1 | 71.76 | 6-features iGAM
mp-1077716 | (2, 1, 1) | PtO2_mp-1077716_clean_RjlBIy0NtK | Pt2O4 | GGA | 1738 | 40.44 | Unstable | 7.12 | -2.1 | 71.77 | 6-features iGAM
mp-30547 | (1, 1, 2) | RbCr3O8_mp-30547_clean_59gYB7T4z3 | Rb2Cr6O16 | GGA+U | 489 | 0 | Stable | 9.61 | -2.1 | 71.77 | 6-features iGAM
mp-562345 | (0, 0, 1) | Cs2Si2O5_mp-562345_clean_MEKk2wMqLc | Cs16Si16O40 | GGA | 1201 | 0 | Stable | 9.16 | -2.1 | 71.77 | 6-features iGAM
mp-1214059 | (3, 1, 0) | CaCrO2_mp-1214059_clean_ZuP1EBo5ps | Ca8Cr8O16 | GGA+U | 1951 | 71.96 | Unstable | 12.09 | -2.1 | 71.78 | 6-features iGAM
mp-19006 | (2, -1, 2) | MnO_mp-19006_clean_hVCGlflODS | Mn3O3 | GGA+U | 1983 | 0 | Stable | 16.13 | -2.1 | 71.78 | 6-features iGAM
mp-19006 | (2, -1, 2) | 123212059559_MnO_mp-19006_clean_6oPsyBPoi7 | Mn3O3 | GGA+U | 1983 | 0 | Stable | 16.13 | -2.1 | 71.78 | 6-features iGAM
mp-2472 | (1, 1, 0) | SrO_mp-2472_clean_Kr8ki5UERI | Sr4O4 | GGA | 2860 | 0 | Stable | 8.01 | -2.1 | 71.78 | 6-features iGAM
mp-2472 | (1, 1, 0) | SrO_mp-2472_clean_hWRr69kGLS | Sr4O4 | GGA | 2860 | 0 | Stable | 8.01 | -2.1 | 71.78 | 6-features iGAM
mp-5831 | (1, 0, 1) | Cu-SbO3-2_mp-5831_clean_7x08UTpkxN | Cu2Sb4O12 | GGA | 1374 | 0 | Stable | 7.79 | -2.1 | 71.78 | 6-features iGAM
mp-641367 | (1, 0, 0) | Cr3AuO8_mp-641367_clean_YVyYZKb4B7 | Cr6Au2O16 | GGA+U | 705 | 68.61 | Unstable | 10.57 | -2.1 | 71.78 | 6-features iGAM
mp-704645 | (2, 0, 1) | 414325470_CuO_mp-704645_clean_ZRvZpL1UYI | Cu4O4 | GGA | 1386 | 0.26 | Meta-stable | 6.03 | -2.1 | 71.78 | 6-features iGAM
mp-7608 | (1, 3, 3) | Li2PdO2_mp-7608_clean_duoP1R90r7 | Li4Pd2O4 | GGA | 1671 | 0 | Stable | 4.77 | -2.1 | 71.78 | 6-features iGAM
mp-972384 | (1, 1, 0) | V2Se2O11_mp-972384_clean_tGefQpUHS9 | V8Se8O44 | GGA+U | 984 | 0 | Stable | 5.74 | -2.1 | 71.78 | 6-features iGAM
mp-1101457 | (1, 0, 1) | Ni-BiO3-2_mp-1101457_clean_udSislT7Ps | Ni2Bi4O12 | GGA+U | 1282 | 0 | Stable | 8.24 | -2.1 | 71.79 | 6-features iGAM
mp-5127 | (0, 0, 1) | LiCuO_mp-5127_clean_TDdZAUpBfS | Li8Cu8O8 | GGA | 1201 | 0 | Stable | 5.06 | -2.1 | 71.8 | 6-features iGAM
mp-753001 | (1, 1, 0) | CoAgO2_mp-753001_clean_zDB5mUIMRE | Co3Ag3O6 | GGA+U | 1261 | 74.99 | Unstable | 8.31 | -2.1 | 71.8 | 6-features iGAM
mp-22450 | (1, 0, 1) | Li2PbO3_mp-22450_clean_KyyK7Bnqpr | Li8Pb4O12 | GGA | 1032 | 0 | Stable | 4.27 | -2.1 | 71.81 | 6-features iGAM
mp-510589 | (0, 1, -1) | MnCuO2_mp-510589_clean_xI16sN5X36 | Mn1Cu1O2 | GGA+U | 1537 | 0 | Stable | 9.64 | -2.1 | 71.81 | 6-features iGAM
mp-865500 | (2, 1, 2) | Na2Hf2O5_mp-865500_clean_97i9DsooTm | Na2Hf2O5 | GGA | 2691 | 0 | Stable | 8.05 | -2.1 | 71.81 | 6-features iGAM
mp-11794 | (1, 0, 1) | AlAgO2_mp-11794_clean_Orrvqa6rBe | Al4Ag4O8 | GGA | 1130 | 64.39 | Unstable | 8.3 | -2.1 | 71.82 | 6-features iGAM
mp-1279742 | (2, 2, 1) | FeO_mp-1279742_clean_Sao1TnUSpQ | Fe2O2 | GGA+U | 1982 | 0 | Stable | 14.89 | -2.1 | 71.82 | 6-features iGAM
mp-29356 | (1, 1, 2) | NaTi2O4_mp-29356_clean_JXsb0lL26b | Na4Ti8O16 | GGA | 1254 | 0 | Stable | 4.9 | -2.1 | 71.83 | 6-features iGAM
mp-19141 | (0, 1, 0) | K6Co2O7_mp-19141_clean_X5cyWBQbia | K12Co4O14 | GGA+U | 1254 | 0 | Stable | 5.49 | -2.1 | 71.84 | 6-features iGAM
mp-19141 | (0, 1, 0) | K6Co2O7_mp-19141_clean_WeORWdcrxZ | K12Co4O14 | GGA+U | 1254 | 0 | Stable | 5.61 | -2.1 | 71.84 | 6-features iGAM
mp-772572 | (0, 1, 0) | Rb6Co2O7_mp-772572_clean_xXCQ80QBI4 | Rb12Co4O14 | GGA+U | 1255 | 0 | Stable | 4.44 | -2.1 | 71.84 | 6-features iGAM
mp-999539 | (1, 2, 0) | MnO_mp-999539_clean_HFIhR55Lkv | Mn4O4 | GGA+U | 1983 | 5.2 | Meta-stable | 12.59 | -2.1 | 71.84 | 6-features iGAM
mp-23426 | (0, 0, 1) | Al4Bi2O9_mp-23426_clean_nGRGoaC2jI | Al8Bi4O18 | GGA | 1253 | 0 | Stable | 8.31 | -2.1 | 71.85 | 6-features iGAM
mp-545820 | (1, 1, 0) | SnO_mp-545820_clean_YZbIb646Hz | Sn8O8 | GGA | 1224 | 0.83 | Meta-stable | 6.16 | -2.1 | 71.85 | 6-features iGAM
mp-5628 | (1, 1, 1) | K-RuO2-4_mp-5628_clean_AOZXAE8Lxm | K2Ru8O16 | GGA | 825 | 0 | Stable | 4.6 | -2.1 | 71.85 | 6-features iGAM
mp-755100 | (1, 0, 0) | Cs2NiO2_mp-755100_clean_NxCyuedkyi | Cs4Ni2O4 | GGA+U | 1103 | 0 | Stable | 5.67 | -2.1 | 71.85 | 6-features iGAM
mp-1311921 | (2, 1, 0) | MnTlO3_mp-1311921_clean_w2EvQVVfcv | Mn4Tl4O12 | GGA+U | 1121 | 64.05 | Unstable | 8.6 | -2.1 | 71.86 | 6-features iGAM
mp-18817 | (1, 0, 2) | NiSeO4_mp-18817_clean_ppbGDAHISb | Ni4Se4O16 | GGA+U | 1082 | 0 | Stable | 10.84 | -2.1 | 71.86 | 6-features iGAM
mp-555327 | (1, 2, 1) | MnSeO4_mp-555327_clean_Pr1GI50TXR | Mn4Se4O16 | GGA+U | 973 | 0 | Stable | 6.24 | -2.1 | 71.86 | 6-features iGAM
mp-617 | (1, 0, 2) | PtO2_mp-617_clean_JnpyULAVZ0 | Pt1O2 | GGA | 1738 | 4.8 | Meta-stable | 4.42 | -2.1 | 71.86 | 6-features iGAM
mp-19006 | (3, 1, -2) | MnO_mp-19006_clean_HhPTTxgMcm | Mn3O3 | GGA+U | 1983 | 0 | Stable | 14.46 | -2.1 | 71.87 | 6-features iGAM
mp-19225 | (1, 0, -2) | 90423983530393683854_FeAgO2_mp-19225_clean_Wi9gn8XqX2 | Fe3Ag3O6 | GGA+U | 1451 | 0 | Stable | 6.5 | -2.1 | 71.87 | 6-features iGAM
mp-2723 | (2, 1, 1) | 90423983501299385769012_IrO2_mp-2723_clean_33vzBcaMQw | Ir2O4 | GGA | 1806 | 0 | Stable | 5.82 | -2.1 | 71.87 | 6-features iGAM
mp-754065 | (1, 0, 3) | 235508583253254_Hg-SbO3-2_mp-754065_clean_byvuFQQTL4 | Hg1Sb2O6 | GGA | 825 | 0 | Stable | 5.26 | -2.1 | 71.87 | 6-features iGAM
mp-1178276 | (1, 1, 0) | 2411243514_GaPtO2_mp-1178276_clean_OwiXWcn63g | Ga3Pt3O6 | GGA | 1157 | 62.7 | Unstable | 13.5 | -2.1 | 71.88 | 6-features iGAM
mp-757614 | (1, 3, 3) | 904239835_LiFeO2_mp-757614_clean_RIZ4lC4q2B | Li2Fe2O4 | GGA+U | 1780 | 0 | Stable | 16.8 | -2.1 | 71.89 | 6-features iGAM
mp-996 | (2, 0, 1) | 90423983570956_OsO2_mp-996_clean_QFAMwy3SrM | Os2O4 | GGA | 1634 | 0 | Stable | 5.7 | -2.1 | 71.89 | 6-features iGAM
mp-18759 | (1, 0, 0) | Mn3O4_mp-18759_clean_OmwHFf74Pa | Mn6O8 | GGA+U | 1924 | 0 | Stable | 9.07 | -2.1 | 71.9 | 6-features iGAM
mp-18759 | (1, 0, 0) | Mn3O4_mp-18759_clean_XKCU3oZtNS | Mn6O8 | GGA+U | 1924 | 0 | Stable | 9.07 | -2.1 | 71.9 | 6-features iGAM
mp-18759 | (1, 0, 0) | Mn3O4_mp-18759_clean_QDbgZqwhdj | Mn6O8 | GGA+U | 1924 | 0 | Stable | 9.07 | -2.1 | 71.9 | 6-features iGAM
mp-18759 | (1, 0, 0) | Mn3O4_mp-18759_clean_RiJLQMdLKY | Mn6O8 | GGA+U | 1924 | 0 | Stable | 9.07 | -2.1 | 71.9 | 6-features iGAM
mp-18759 | (1, 0, 0) | Mn3O4_mp-18759_clean_3Tc4euCjqm | Mn6O8 | GGA+U | 1924 | 0 | Stable | 9.07 | -2.1 | 71.9 | 6-features iGAM
mp-18759 | (1, 0, 0) | Mn3O4_mp-18759_clean_sUQQDhLGmv | Mn6O8 | GGA+U | 1924 | 0 | Stable | 9.07 | -2.1 | 71.9 | 6-features iGAM
mp-18759 | (1, 0, 0) | Mn3O4_mp-18759_clean_SBWuv2Zwt3 | Mn6O8 | GGA+U | 1924 | 0 | Stable | 9.07 | -2.1 | 71.9 | 6-features iGAM
mp-18759 | (1, 0, 0) | Mn3O4_mp-18759_clean_K8F9pop1Yz | Mn6O8 | GGA+U | 1924 | 0 | Stable | 9.07 | -2.1 | 71.9 | 6-features iGAM
mp-18759 | (1, 0, 0) | Mn3O4_mp-18759_clean_n2hEie2CHH | Mn6O8 | GGA+U | 1924 | 0 | Stable | 9.07 | -2.1 | 71.9 | 6-features iGAM
mp-18759 | (1, 0, 0) | Mn3O4_mp-18759_clean_TmTpuMI4aI | Mn6O8 | GGA+U | 1924 | 0 | Stable | 9.07 | -2.1 | 71.9 | 6-features iGAM
mp-29047 | (0, 0, 1) | Tl3VO4_mp-29047_clean_bSDOIQ76rF | Tl6V2O8 | GGA+U | 949 | 0 | Stable | 5.65 | -2.1 | 71.9 | 6-features iGAM
mp-2970 | (1, 1, 0) | Na4GeO4_mp-2970_clean_2tkJSiiRGG | Na8Ge2O8 | GGA | 1349 | 0 | Stable | 5.38 | -2.1 | 71.9 | 6-features iGAM
mp-1205381 | (1, -1, 1) | Cs4FeO3_mp-1205381_clean_tZFbZpoL7R | Cs8Fe2O6 | GGA+U | 850 | 0 | Stable | 4.84 | -2.1 | 71.91 | 6-features iGAM
mp-7608 | (1, 1, 0) | Li2PdO2_mp-7608_clean_YNnsYYwC8x | Li4Pd2O4 | GGA | 1671 | 0 | Stable | 5.82 | -2.1 | 71.91 | 6-features iGAM
mp-1222354 | (1, 1, 0) | LiInO2_mp-1222354_clean_nfLxUNSAEb | Li4In4O8 | GGA | 1650 | 2.17 | Meta-stable | 6.26 | -2.1 | 71.92 | 6-features iGAM
mp-545482 | (1, 2, 0) | PdSeO3_mp-545482_clean_I64t9Y52Ma | Pd2Se2O6 | GGA | 776 | 0 | Stable | 4.33 | -2.1 | 71.92 | 6-features iGAM
mp-29047 | (0, 0, 1) | Tl3VO4_mp-29047_clean_VlydZpk1QM | Tl6V2O8 | GGA+U | 949 | 0 | Stable | 5.65 | -2.1 | 71.93 | 6-features iGAM
mp-617 | (2, 0, 1) | 2411243514_PtO2_mp-617_clean_GfGVmIjWGd | Pt1O2 | GGA | 1738 | 4.8 | Meta-stable | 4.83 | -2.1 | 71.93 | 6-features iGAM
mp-8076 | (1, 0, 0) | Na3SbO3_mp-8076_clean_ZFqQki0IB0 | Na24Sb8O24 | GGA | 1300 | 0 | Stable | 6.38 | -2.1 | 71.93 | 6-features iGAM
mp-997036 | (1, 1, -2) | CdAuO2_mp-997036_clean_6ORrwAt8nh | Cd2Au2O4 | GGA | 942 | 0 | Stable | 4.63 | -2.1 | 71.93 | 6-features iGAM
mp-999539 | (1, 2, 0) | MnO_mp-999539_clean_Iv4AqyzpXo | Mn4O4 | GGA+U | 1983 | 5.2 | Meta-stable | 12.59 | -2.1 | 71.93 | 6-features iGAM
mp-1180771 | (1, 1, 1) | KCoO2_mp-1180771_clean_Prbybqblvh | K4Co4O8 | GGA+U | 1157 | 0 | Stable | 5.4 | -2.1 | 71.94 | 6-features iGAM
mp-1279484 | (0, 1, -1) | NiAgO2_mp-1279484_clean_ohxwNeiync | Ni2Ag2O4 | GGA+U | 1133 | 41.53 | Unstable | 12.98 | -2.1 | 71.94 | 6-features iGAM
mp-4243 | (0, 1, 1) | CaIrO3_mp-4243_clean_3Z0hf8lSGf | Ca4Ir4O12 | GGA | 1980 | 0 | Stable | 6.77 | -2.1 | 71.94 | 6-features iGAM
mp-4243 | (0, 1, 1) | CaIrO3_mp-4243_clean_6PLtwZsnZE | Ca4Ir4O12 | GGA | 1980 | 0 | Stable | 6.77 | -2.1 | 71.94 | 6-features iGAM
mp-4527 | (0, 0, 1) | Li8SnO6_mp-4527_clean_1bsb6gNQ0b | Li24Sn3O18 | GGA | 1506 | 0 | Stable | 6.74 | -2.1 | 71.94 | 6-features iGAM
mp-1190434 | (0, 1, 1) | Li2IrO3_mp-1190434_clean_77KpBMdlmw | Li32Ir16O48 | GGA | 1414 | 3.06 | Meta-stable | 6.07 | -2.1 | 71.95 | 6-features iGAM
mp-1215716 | (2, 1, -2) | ZnNi4O5_mp-1215716_clean_OZ05miGBAm | Zn2Ni8O10 | GGA+U | 1824 | 41.82 | Unstable | 23.09 | -2.1 | 71.95 | 6-features iGAM
mp-19359 | (1, 0, -2) | NaFeO2_mp-19359_clean_FGcA6nZ6i7 | Na3Fe3O6 | GGA+U | 1438 | 0 | Stable | 9.19 | -2.1 | 71.95 | 6-features iGAM
mp-1079784 | (1, 0, 2) | Sr-RuO3-2_mp-1079784_clean_EIJfZibIFc | Sr1Ru2O6 | GGA | 1304 | 0 | Stable | 5.78 | -2.1 | 71.96 | 6-features iGAM
mp-29047 | (0, 0, 1) | Tl3VO4_mp-29047_clean_qY0QOthwPC | Tl6V2O8 | GGA+U | 949 | 0 | Stable | 5.65 | -2.1 | 71.96 | 6-features iGAM
mp-704645 | (1, 0, -3) | CuO_mp-704645_clean_RBv1CJ9wtZ | Cu4O4 | GGA | 1386 | 0.26 | Meta-stable | 5.81 | -2.1 | 71.96 | 6-features iGAM
mp-1227367 | (2, 1, 0) | BeZn3O4_mp-1227367_clean_ZH7XLjnTx7 | Be2Zn6O8 | GGA | 1801 | 41.88 | Unstable | 6.07 | -2.1 | 71.97 | 6-features iGAM
mp-1227367 | (2, 1, 0) | BeZn3O4_mp-1227367_clean_NaC53cHBL2 | Be2Zn6O8 | GGA | 1801 | 41.88 | Unstable | 6.07 | -2.1 | 71.97 | 6-features iGAM
mp-18740 | (1, 2, -1) | V2Cd2O7_mp-18740_clean_VJFvJ2x1Dg | V4Cd4O14 | GGA+U | 1259 | 0 | Stable | 11.48 | -2.1 | 71.97 | 6-features iGAM
mp-22598 | (1, 0, 0) | 1020926_In2O3_mp-22598_clean_pPWKZJ5f0a | In32O48 | GGA | 2098 | 0 | Stable | 7.14 | -2.1 | 71.97 | 6-features iGAM
mp-27618 | (1, 0, 0) | Na8Ga2O7_mp-27618_clean_VCcU0DhQZR | Na32Ga8O28 | GGA | 1277 | 0 | Stable | 7.36 | -2.1 | 71.97 | 6-features iGAM
mp-760408 | (1, 1, 0) | LiZnO2_mp-760408_clean_x3bBNVlAfO | Li4Zn4O8 | GGA | 1620 | 79.79 | Unstable | 6.7 | -2.1 | 71.97 | 6-features iGAM
mp-765403 | (1, 0, 0) | Co-BiO3-2_mp-765403_clean_DuQ5ZbZmSk | Co3Bi6O18 | GGA+U | 1223 | 0 | Stable | 8.05 | -2.1 | 71.97 | 6-features iGAM
mp-1224786 | (1, 2, 2) | GaSbO4_mp-1224786_clean_fE3qedVc3U | Ga2Sb2O8 | GGA | 1620 | 0 | Stable | 6.55 | -2.1 | 71.98 | 6-features iGAM
mp-1224786 | (1, 1, 1) | 90423983534_GaSbO4_mp-1224786_clean_C5w1yrXDmY | Ga2Sb2O8 | GGA | 1620 | 0 | Stable | 6.88 | -2.1 | 71.98 | 6-features iGAM
mp-18793 | (1, 2, 0) | LiCrO2_mp-18793_clean_S4oiNRTuqV | Li2Cr2O4 | GGA+U | 1463 | 0 | Stable | 7.78 | -2.1 | 71.98 | 6-features iGAM
mp-18817 | (1, 0, 2) | NiSeO4_mp-18817_clean_koPnB7aAI2 | Ni4Se4O16 | GGA+U | 1082 | 0 | Stable | 11.55 | -2.1 | 71.98 | 6-features iGAM
mp-3614 | (3, 3, 1) | KTaO3_mp-3614_clean_qYnnG6yF36 | K1Ta1O3 | GGA | 1535 | 0 | Stable | 4.44 | -2.1 | 71.98 | 6-features iGAM
mp-4156 | (1, 0, 1) | Li2ZrO3_mp-4156_clean_CrqobsiDWJ | Li8Zr4O12 | GGA | 1877 | 0 | Stable | 8.81 | -2.1 | 71.98 | 6-features iGAM
mp-1095546 | (2, 0, 1) | ReO2_mp-1095546_clean_1AkoCFVL0a | Re4O8 | GGA | 1064 | 76.08 | Unstable | 5.67 | -2.1 | 71.99 | 6-features iGAM
mp-1279742 | (1, 1, 2) | FeO_mp-1279742_clean_YBJBtqt9wP | Fe2O2 | GGA+U | 1982 | 0 | Stable | 28.37 | -2.1 | 71.99 | 6-features iGAM
mp-1427 | (1, 0, 0) | Lu2O3_mp-1427_clean_SURkeC4Y8D | Lu32O48 | GGA | 2695 | 0 | Stable | 8.71 | -2.1 | 71.99 | 6-features iGAM
mp-20725 | (2, 1, 2) | 1029868_PbO2_mp-20725_clean_Wl5bSxToS3 | Pb2O4 | GGA | 971 | 0 | Stable | 4.94 | -2.1 | 71.99 | 6-features iGAM
mp-20725 | (2, 1, 2) | 1012112_PbO2_mp-20725_clean_3OsqXzlCjp | Pb2O4 | GGA | 971 | 0 | Stable | 4.94 | -2.1 | 71.99 | 6-features iGAM
mp-37692 | (2, 2, -1) | Li3RuO4_mp-37692_clean_ID7QSHPUCZ | Li6Ru2O8 | GGA | 1543 | 0 | Stable | 7.77 | -2.1 | 71.99 | 6-features iGAM
mp-547271 | (3, 0, 1) | ReO3_mp-547271_clean_Yao9EDRFsk | Re2O6 | GGA | 647 | 2.95 | Meta-stable | 7.59 | -2.1 | 71.99 | 6-features iGAM
mp-7020 | (0, 0, 1) | LiYO2_mp-7020_clean_1enE5wa6t3 | Li4Y4O8 | GGA | 1739 | 0 | Stable | 6.65 | -2.1 | 71.99 | 6-features iGAM
mp-755253 | (3, 2, 3) | LiZrO2_mp-755253_clean_t7uOOKt4Fa | Li4Zr4O8 | GGA | 1923 | 55.68 | Unstable | 5.15 | -2.1 | 71.99 | 6-features iGAM
mp-755253 | (3, 2, 3) | LiZrO2_mp-755253_clean_3WyhKjdIcd | Li4Zr4O8 | GGA | 1923 | 55.68 | Unstable | 5.15 | -2.1 | 71.99 | 6-features iGAM
mp-772572 | (0, 1, 0) | Rb6Co2O7_mp-772572_clean_Uajht0PPNk | Rb12Co4O14 | GGA+U | 1255 | 0 | Stable | 5.11 | -2.1 | 71.99 | 6-features iGAM
mp-8042 | (3, 1, 0) | ZrGeO4_mp-8042_clean_Mffx8eg8rn | Zr4Ge4O16 | GGA | 1969 | 0 | Stable | 6.87 | -2.1 | 71.99 | 6-features iGAM
mvc-1926 | (1, 1, 1) | Mg2Cu9O13_mvc-1926_clean_tGu2N75I1x | Mg4Cu18O26 | GGA | 1436 | 108.93 | Unstable | 5.78 | -2.1 | 71.99 | 6-features iGAM
mp-1178574 | (3, -1, 0) | AlPdO3_mp-1178574_clean_RZpRz9NLP7 | Al2Pd2O6 | GGA | 1995 | 154.44 | Unstable | 6.34 | -2.1 | 72 | 6-features iGAM
mp-5558 | (1, 0, 0) | NaReO4_mp-5558_clean_JGbLir4bRC | Na4Re4O16 | GGA | 747 | 0 | Stable | 4.28 | -2.1 | 72 | 6-features iGAM
mp-771968 | (1, 1, -1) | LiCo8O9_mp-771968_clean_Bfo7KsI3HH | Li1Co8O9 | GGA+U | 1712 | 93.77 | Unstable | 19.33 | -2.1 | 72 | 6-features iGAM
mp-2311 | (1, 1, 0) | NbO_mp-2311_clean_PB36H3bQax | Nb3O3 | GGA | 2219 | 0 | Stable | 4.76 | -2.1 | 72.01 | 6-features iGAM
mp-2311 | (1, 1, 0) | NbO_mp-2311_clean_NJZCyxy5qi | Nb3O3 | GGA | 2219 | 0 | Stable | 4.76 | -2.1 | 72.01 | 6-features iGAM
mp-983589 | (1, 0, 1) | Ag2GeO3_mp-983589_clean_I9YOINTa9n | Ag8Ge4O12 | GGA | 1022 | 0 | Stable | 4.54 | -2.1 | 72.01 | 6-features iGAM
mp-10543 | (1, 0, -1) | K3SbO4_mp-10543_clean_ptQiC3MNjx | K6Sb2O8 | GGA | 1543 | 0 | Stable | 6.28 | -2.1 | 72.02 | 6-features iGAM
mp-1193554 | (0, 1, 0) | Bi2Se3O10_mp-1193554_clean_tZjDGsfS2d | Bi8Se12O40 | GGA | 1050 | 0 | Stable | 4.99 | -2.1 | 72.02 | 6-features iGAM
mp-1227338 | (1, 0, 0) | Be3ZnO4_mp-1227338_clean_FdUBnKwGhc | Be6Zn2O8 | GGA | 1473 | 86.32 | Unstable | 8.28 | -2.1 | 72.02 | 6-features iGAM
mp-18732 | (2, 0, -1) | TiNiO3_mp-18732_clean_E2LKULuj2L | Ti6Ni6O18 | GGA+U | 1879 | 0 | Stable | 15.03 | -2.1 | 72.02 | 6-features iGAM
mp-18781 | (1, 0, 0) | 1028014_CrCdO4_mp-18781_clean_C0ZqN12UHy | Cr4Cd4O16 | GGA+U | 1436 | 0 | Stable | 6.36 | -2.1 | 72.02 | 6-features iGAM
mp-29047 | (0, 0, 1) | Tl3VO4_mp-29047_clean_WO5H0j0cx8 | Tl6V2O8 | GGA+U | 949 | 0 | Stable | 4.89 | -2.1 | 72.02 | 6-features iGAM
mp-542117 | (1, 0, -2) | Cd3Se3O10_mp-542117_clean_YPAOg8K49g | Cd6Se6O20 | GGA | 962 | 0 | Stable | 4.98 | -2.1 | 72.02 | 6-features iGAM
mp-546111 | (0, 1, 0) | Cr3AgO8_mp-546111_clean_nsdGwBazjF | Cr6Ag2O16 | GGA+U | 727 | 0 | Stable | 7.49 | -2.1 | 72.02 | 6-features iGAM
mp-754282 | (3, 1, 2) | SrO_mp-754282_clean_fyYm3Slz2i | Sr2O2 | GGA | 2860 | 90.13 | Unstable | 4.97 | -2.1 | 72.02 | 6-features iGAM
mp-781505 | (1, 0, 0) | Ca3WO6_mp-781505_clean_l4cidElDeV | Ca18W6O36 | GGA+U | 2477 | 0 | Stable | 12.92 | -2.1 | 72.02 | 6-features iGAM
mp-1218921 | (1, 1, 1) | SnSbO4_mp-1218921_clean_BR3fhGY5Vu | Sn2Sb2O8 | GGA | 1805 | 90.77 | Unstable | 5.42 | -2.1 | 72.03 | 6-features iGAM
mp-18921 | (1, 0, -2) | NaCoO2_mp-18921_clean_jbgzfYRekN | Na3Co3O6 | GGA+U | 1323 | 0 | Stable | 11.4 | -2.1 | 72.03 | 6-features iGAM
mp-2723 | (1, 1, 2) | 2411243514_IrO2_mp-2723_clean_4XkZMQqRZK | Ir2O4 | GGA | 1806 | 0 | Stable | 7.73 | -2.1 | 72.03 | 6-features iGAM
mp-754229 | (0, 0, 1) | MnAgO3_mp-754229_clean_h9Nn4Z8J5M | Mn6Ag6O18 | GGA+U | 1286 | 72.09 | Unstable | 9.88 | -2.1 | 72.03 | 6-features iGAM
mp-704645 | (1, 3, -1) | 51024953_CuO_mp-704645_clean_dvaiEZcaJV | Cu4O4 | GGA | 1386 | 0.26 | Meta-stable | 5.13 | -2.1 | 72.04 | 6-features iGAM
mp-18921 | (1, 0, -2) | NaCoO2_mp-18921_clean_DiHeRrKjXM | Na3Co3O6 | GGA+U | 1323 | 0 | Stable | 11.3 | -2.1 | 72.05 | 6-features iGAM
mp-5116 | (0, 1, 0) | K6Ge2O7_mp-5116_clean_pKUzZh3tee | K12Ge4O14 | GGA | Not Found | 0 | Stable | 4.33 | -2.1 | 72.05 | 6-features iGAM
mp-5116 | (0, 1, 0) | K6Ge2O7_mp-5116_clean_0dIFWLzWlF | K12Ge4O14 | GGA | Not Found | 0 | Stable | 4.33 | -2.1 | 72.05 | 6-features iGAM
mp-5127 | (1, 0, 0) | LiCuO_mp-5127_clean_EejyNyrJu8 | Li8Cu8O8 | GGA | 1201 | 0 | Stable | 6.71 | -2.1 | 72.05 | 6-features iGAM
mp-5127 | (1, 0, 0) | LiCuO_mp-5127_clean_9TQpQnPY5o | Li8Cu8O8 | GGA | 1201 | 0 | Stable | 6.71 | -2.1 | 72.05 | 6-features iGAM
mp-754908 | (2, 1, 0) | NbCrO4_mp-754908_clean_fDmYlcWK9q | Nb2Cr2O8 | GGA+U | 1776 | 41.46 | Unstable | 13.08 | -2.1 | 72.05 | 6-features iGAM
mp-774332 | (1, 1, 1) | Na2Co2O3_mp-774332_clean_wUWX0xEBeI | Na4Co4O6 | GGA+U | 1174 | 3.82 | Meta-stable | 10.53 | -2.1 | 72.05 | 6-features iGAM
mp-996 | (2, 1, 1) | OsO2_mp-996_clean_yWcMUtVNQW | Os2O4 | GGA | 1634 | 0 | Stable | 10.08 | -2.1 | 72.05 | 6-features iGAM
mp-1217944 | (0, 1, 0) | TaSb3O8_mp-1217944_clean_smyUrnPp2i | Ta2Sb6O16 | GGA | 1698 | 0.36 | Meta-stable | 6.14 | -2.1 | 72.06 | 6-features iGAM
mp-19086 | (1, 0, 0) | BaCoO2_mp-19086_clean_nd9ToyvgDk | Ba3Co3O6 | GGA+U | 1930 | 0 | Stable | 8.5 | -2.1 | 72.06 | 6-features iGAM
mp-19238 | (2, 0, 1) | Co-PtO2-3_mp-19238_clean_MdCbDo7nid | Co2Pt6O12 | GGA+U | 1439 | 0 | Stable | 9.36 | -2.1 | 72.06 | 6-features iGAM
mp-21892 | (0, 1, 0) | Al2PbO4_mp-21892_clean_1Jaf4Lh72e | Al8Pb4O16 | GGA | 1083 | 0 | Stable | 10.27 | -2.1 | 72.06 | 6-features iGAM
mp-21892 | (0, 1, 0) | Al2PbO4_mp-21892_clean_CeQBKDpDx3 | Al8Pb4O16 | GGA | 1083 | 0 | Stable | 10.27 | -2.1 | 72.06 | 6-features iGAM
mp-773505 | (1, 1, 0) | Al2CrO5_mp-773505_clean_uWW7whjKOb | Al8Cr4O20 | GGA+U | 2176 | 85.68 | Unstable | 9.62 | -2.1 | 72.06 | 6-features iGAM
mp-996995 | (2, 0, -1) | MnAgO2_mp-996995_clean_gWcoc2BVXU | Mn4Ag4O8 | GGA+U | 1283 | 0 | Stable | 8.52 | -2.1 | 72.06 | 6-features iGAM
mp-1220387 | (3, 2, 1) | NbAgO3_mp-1220387_clean_cCc0qBNKwD | Nb2Ag2O6 | GGA | 1514 | 53.43 | Unstable | 5.7 | -2.1 | 72.08 | 6-features iGAM
mp-21856 | (0, 1, 1) | Co2SiO4_mp-21856_clean_8S9jZl31Tv | Co8Si4O16 | GGA+U | 1638 | 0 | Stable | 9.95 | -2.1 | 72.08 | 6-features iGAM
mp-2311 | (2, 2, 1) | 123212059559_NbO_mp-2311_clean_pajfRdmEUi | Nb3O3 | GGA | 2219 | 0 | Stable | 8.15 | -2.09 | 72.09 | 6-features iGAM
mp-865631 | (1, 2, -1) | LiNiO2_mp-865631_clean_f3NjtYejxb | Li2Ni2O4 | GGA+U | 1542 | 0.11 | Meta-stable | 12.86 | -2.09 | 72.09 | 6-features iGAM
mp-1063607 | (2, 1, 0) | CrPdO2_mp-1063607_clean_GmjjW4S17D | Cr2Pd2O4 | GGA+U | 1518 | 0 | Stable | 7.79 | -2.09 | 72.1 | 6-features iGAM
mp-1209481 | (0, 0, 1) | 1012688_Rb4WO5_mp-1209481_clean_QwL5wRfgkU | Rb24W6O30 | GGA+U | 1521 | 0 | Stable | 8.25 | -2.09 | 72.1 | 6-features iGAM
mp-1986 | (3, 1, 0) | ZnO_mp-1986_clean_WqXPpiYf6r | Zn4O4 | GGA | 2121 | 7.12 | Meta-stable | 7.61 | -2.09 | 72.1 | 6-features iGAM
mp-1986 | (3, 1, 0) | ZnO_mp-1986_clean_1FFzX35Iea | Zn4O4 | GGA | 2121 | 7.12 | Meta-stable | 7.61 | -2.09 | 72.1 | 6-features iGAM
mp-4596 | (1, 0, 2) | Sr2RuO4_mp-4596_clean_Ci1nQRBneJ | Sr4Ru2O8 | GGA | 1975 | 0 | Stable | 7.23 | -2.09 | 72.1 | 6-features iGAM
mp-504423 | (1, 1, 0) | Mn3-CoO4-2_mp-504423_clean_ePLO8OUqOF | Mn6Co4O16 | GGA+U | 1850 | 0 | Stable | 14.77 | -2.09 | 72.1 | 6-features iGAM
mp-554869 | (0, 1, -1) | SrGeO3_mp-554869_clean_iIXLw8sMnY | Sr12Ge12O36 | GGA | 1907 | 1.88 | Meta-stable | 6.98 | -2.09 | 72.1 | 6-features iGAM
mp-9126 | (2, 0, 1) | Sr-SbO3-2_mp-9126_clean_CmrZMZxU0c | Sr1Sb2O6 | GGA | 1605 | 0 | Stable | 5.7 | -2.09 | 72.1 | 6-features iGAM
mp-9158 | (2, 1, 1) | LiCuO2_mp-9158_clean_adhvp8EiQA | Li2Cu2O4 | GGA | 1070 | 0 | Stable | 5.67 | -2.09 | 72.1 | 6-features iGAM
mp-27597 | (1, 0, 0) | K2Mo2O7_mp-27597_clean_wYO5Bflfzx | K4Mo4O14 | GGA+U | 814 | 0 | Stable | 10.69 | -2.09 | 72.11 | 6-features iGAM
mp-5416 | (1, 0, 0) | Na2SeO3_mp-5416_clean_EuDaQyeetQ | Na8Se4O12 | GGA | 1012 | 0 | Stable | 5.53 | -2.09 | 72.11 | 6-features iGAM
mp-1143521 | (0, 1, 0) | 1020271_Si2WO6_mp-1143521_clean_HmanyqNLrr | Si8W4O24 | GGA+U | 1644 | 75.2 | Unstable | 7.81 | -2.09 | 72.12 | 6-features iGAM
mp-19031 | (2, 1, 2) | RbVO3_mp-19031_clean_2bAgLFJ8jZ | Rb4V4O12 | GGA+U | 1028 | 0 | Stable | 7.68 | -2.09 | 72.12 | 6-features iGAM
mp-760408 | (3, 1, 0) | LiZnO2_mp-760408_clean_nHNtLmYwab | Li4Zn4O8 | GGA | 1620 | 79.79 | Unstable | 5.76 | -2.09 | 72.12 | 6-features iGAM
mp-1221453 | (0, 0, 1) | Na2CeO3_mp-1221453_clean_AWpghBSQmJ | Na16Ce8O24 | GGA | 1705 | 0 | Stable | 4.98 | -2.09 | 72.13 | 6-features iGAM
mp-1273130 | (1, 0, 2) | Mg3FeO4_mp-1273130_clean_nEf0wowD0V | Mg3Fe1O4 | GGA+U | 2092 | 2.6 | Meta-stable | 20.71 | -2.09 | 72.13 | 6-features iGAM
mp-2472 | (3, 1, 0) | SrO_mp-2472_clean_yBl3x8nbgu | Sr4O4 | GGA | 2860 | 0 | Stable | 5.18 | -2.09 | 72.13 | 6-features iGAM
mp-542085 | (0, 1, 1) | Sr2GeO4_mp-542085_clean_9G0ED53qbe | Sr8Ge4O16 | GGA | 2156 | 0.32 | Meta-stable | 6.51 | -2.09 | 72.13 | 6-features iGAM
mp-754596 | (1, 1, 0) | 1023002_RbGaO2_mp-754596_clean_48dnqdX8ir | Rb8Ga8O16 | GGA | 1119 | 0 | Stable | 4.8 | -2.09 | 72.13 | 6-features iGAM
mp-755584 | (2, 1, 1) | CrPtO2_mp-755584_clean_Xf8AaGgHzt | Cr2Pt2O4 | GGA+U | 1684 | 5.47 | Meta-stable | 11.47 | -2.09 | 72.13 | 6-features iGAM
mp-1216931 | (1, 1, 1) | TiCu3O4_mp-1216931_clean_kwVtqkxGTv | Ti1Cu3O4 | GGA | 1415 | 65.6 | Unstable | 7.48 | -2.09 | 72.14 | 6-features iGAM
mp-27791 | (1, 0, 0) | SrBe3O4_mp-27791_clean_biPp9wqJuk | Sr2Be6O8 | GGA | 2074 | 0 | Stable | 8.02 | -2.09 | 72.15 | 6-features iGAM
mp-554900 | (1, 0, 0) | KMnO2_mp-554900_clean_06I4hfwe0f | K12Mn12O24 | GGA+U | 1248 | 0 | Stable | 7.25 | -2.09 | 72.15 | 6-features iGAM
mp-752508 | (0, 1, 1) | Cs2WO4_mp-752508_clean_A2mX1fsTfH | Cs8W4O16 | GGA+U | 1260 | 0 | Stable | 7.97 | -2.09 | 72.15 | 6-features iGAM
mp-756134 | (2, 1, 1) | ZrSeO_mp-756134_clean_zGCNXgwIok | Zr2Se2O2 | GGA | 2401 | 50.69 | Unstable | 4.74 | -2.09 | 72.15 | 6-features iGAM
mp-14070 | (1, 1, 0) | RbAlO2_mp-14070_clean_HX9vHKSq6T | Rb8Al8O16 | GGA | 1130 | 0 | Stable | 6.46 | -2.09 | 72.16 | 6-features iGAM
mp-14070 | (1, 1, 0) | RbAlO2_mp-14070_clean_POD8f6ecHa | Rb8Al8O16 | GGA | 1130 | 0 | Stable | 6.46 | -2.09 | 72.16 | 6-features iGAM
mp-17071 | (1, 0, 1) | Rb2CrO4_mp-17071_clean_9SJjEnEte7 | Rb8Cr4O16 | GGA+U | 1291 | 0 | Stable | 4.27 | -2.09 | 72.16 | 6-features iGAM
mp-19387 | (0, 0, 1) | CdWO4_mp-19387_clean_eIwQXHbqSf | Cd2W2O8 | GGA+U | 1580 | 0 | Stable | 12.38 | -2.09 | 72.16 | 6-features iGAM
mp-27624 | (2, 2, -1) | CaV2O6_mp-27624_clean_nXRUblDJNA | Ca2V4O12 | GGA+U | 1154 | 0 | Stable | 7.39 | -2.09 | 72.16 | 6-features iGAM
mp-3488 | (1, 1, 0) | Na2Ti3O7_mp-3488_clean_EFPLR90YUh | Na4Ti6O14 | GGA | 1250 | 0 | Stable | 8.13 | -2.09 | 72.16 | 6-features iGAM
mp-5418 | (0, 1, 0) | Li6Zr2O7_mp-5418_clean_7KagIuLmHU | Li24Zr8O28 | GGA | 1738 | 0 | Stable | 5.4 | -2.09 | 72.16 | 6-features iGAM
mp-769365 | (0, 1, 0) | ZnSeO4_mp-769365_clean_R5uoPGxYXH | Zn2Se2O8 | GGA | 900 | 49.16 | Unstable | 7.96 | -2.09 | 72.16 | 6-features iGAM
mp-20313 | (0, 1, 1) | Fe2SiO4_mp-20313_clean_SideboBE28 | Fe8Si4O16 | GGA+U | 1598 | 0 | Stable | 11.62 | -2.09 | 72.17 | 6-features iGAM
mp-20313 | (0, 1, 1) | Fe2SiO4_mp-20313_clean_ROFxvBDlCy | Fe8Si4O16 | GGA+U | 1598 | 0 | Stable | 11.62 | -2.09 | 72.17 | 6-features iGAM
mp-755792 | (0, 1, 0) | LuGaO3_mp-755792_clean_C9kHdviEfi | Lu4Ga4O12 | GGA | 2085 | 54.54 | Unstable | 10.07 | -2.09 | 72.17 | 6-features iGAM
mp-774332 | (1, 0, 1) | Na2Co2O3_mp-774332_clean_lCqC3HEJaR | Na4Co4O6 | GGA+U | 1174 | 3.82 | Meta-stable | 7.1 | -2.09 | 72.17 | 6-features iGAM
mp-15960 | (0, 1, 0) | Li5AlO4_mp-15960_clean_7LHZATV1AZ | Li40Al8O32 | GGA | 1675 | 0 | Stable | 9.52 | -2.09 | 72.18 | 6-features iGAM
mp-18788 | (1, 0, 0) | CrCoO4_mp-18788_clean_QZRWvktGZc | Cr4Co4O16 | GGA+U | 1352 | 0 | Stable | 13.68 | -2.09 | 72.18 | 6-features iGAM
mp-3427 | (0, 0, 1) | LiAlO2_mp-3427_clean_sQWayG9qLs | Li4Al4O8 | GGA | 1837 | 0 | Stable | 7.69 | -2.09 | 72.18 | 6-features iGAM
mvc-14149 | (2, 1, 1) | CoO2_mvc-14149_clean_0cKNYsvUXM | Co8O16 | GGA+U | 1614 | 0 | Stable | 9.31 | -2.09 | 72.18 | 6-features iGAM
mp-715550 | (2, 3, 0) | MoO2_mp-715550_clean_CGeB1UTxgT | Mo4O8 | GGA+U | 1252 | 1.47 | Meta-stable | 5.43 | -2.09 | 72.19 | 6-features iGAM
mp-1215204 | (1, 2, 2) | ZrTi2O_mp-1215204_clean_R1gnZQ92rW | Zr2Ti4O2 | GGA | 2207 | 0 | Stable | 6.02 | -2.09 | 72.2 | 6-features iGAM
mp-3744 | (1, 0, 2) | 123212059559_NaNbO2_mp-3744_clean_AMRNa0PDhB | Na2Nb2O4 | GGA | 1821 | 0 | Stable | 7.46 | -2.09 | 72.2 | 6-features iGAM
mp-3744 | (1, 0, 2) | 123212059559_NaNbO2_mp-3744_clean_9G6qeWbjNv | Na2Nb2O4 | GGA | 1821 | 0 | Stable | 7.46 | -2.09 | 72.2 | 6-features iGAM
mp-556550 | (1, 0, -2) | Li2NiO3_mp-556550_clean_UZdFeGbng1 | Li8Ni4O12 | GGA+U | 1597 | 0 | Stable | 8.98 | -2.09 | 72.2 | 6-features iGAM
mp-5784 | (0, 1, 0) | Na2GeO3_mp-5784_clean_ChgPaagUk8 | Na8Ge4O12 | GGA | 1314 | 0 | Stable | 4.39 | -2.09 | 72.2 | 6-features iGAM
mp-1215738 | (1, 1, 2) | ZnNi4O5_mp-1215738_clean_PxQgglDWii | Zn2Ni8O10 | GGA+U | 1824 | 48.89 | Unstable | 15.91 | -2.09 | 72.21 | 6-features iGAM
mp-5525 | (1, 0, 0) | KAlO2_mp-5525_clean_jJfLfFPxcY | K16Al16O32 | GGA | 1192 | 0 | Stable | 6.06 | -2.09 | 72.21 | 6-features iGAM
mp-617 | PtO2_mp-617_(201) | {PtO2_mp-617_clean_m8Kkq6KqbM} | PtO2 | GGA | 1738 | 4.8 | Meta-stable | 4.44 | -2.09 | 72.21 | NN-MD
mp-704645 | (1, 2, 1) | CuO_mp-704645_clean_pP94hV85EC | Cu4O4 | GGA | 1386 | 0.26 | Meta-stable | 8.58 | -2.09 | 72.21 | 6-features iGAM
mp-11022 | (3, 1, 0) | ScAgO2_mp-11022_clean_VfhcSBgQpx | Sc2Ag2O4 | GGA | 1398 | 0 | Stable | 5.9 | -2.09 | 72.22 | 6-features iGAM
mp-27323 | (0, 0, 1) | BaMn2O3_mp-27323_clean_Vio47OSWIh | Ba2Mn4O6 | GGA+U | 1863 | 3.38 | Meta-stable | 11.13 | -2.09 | 72.22 | 6-features iGAM
mp-753061 | (0, 0, 1) | TiCo3O8_mp-753061_clean_wQ1NlqwWW6 | Ti3Co9O24 | GGA+U | 1700 | 85.88 | Unstable | 10.16 | -2.09 | 72.22 | 6-features iGAM
mp-28510 | (0, 1, 0) | Li3BiO3_mp-28510_clean_4cnPTgIq87 | Li24Bi8O24 | GGA | 1432 | 0 | Stable | 4.8 | -2.09 | 72.23 | 6-features iGAM
mp-4630 | (1, 1, 1) | Li2RuO3_mp-4630_clean_rjd4RiOetC | Li8Ru4O12 | GGA | 1627 | 0 | Stable | 5.48 | -2.09 | 72.23 | 6-features iGAM
mp-9125 | (1, 0, 2) | Ca-SbO3-2_mp-9125_clean_ZylWdEYVvY | Ca1Sb2O6 | GGA | 1599 | 0 | Stable | 5.64 | -2.09 | 72.23 | 6-features iGAM
mvc-6416 | (2, 0, 1) | Ca-NiO2-2_mvc-6416_clean_JXYm8yYbZG | Ca4Ni8O16 | GGA+U | 1548 | 40.86 | Unstable | 15.41 | -2.09 | 72.23 | 6-features iGAM
mp-774654 | (1, 0, 0) | Mn3SbO8_mp-774654_clean_KdxCfOE4mW | Mn6Sb2O16 | GGA+U | 1289 | 57.17 | Unstable | 9.42 | -2.09 | 72.25 | 6-features iGAM
mp-8086 | (0, 0, 1) | Na2Zn2O3_mp-8086_clean_TJ1GFyRdSY | Na4Zn4O6 | GGA | 1298 | 3.71 | Meta-stable | 4.86 | -2.09 | 72.25 | 6-features iGAM
mvc-3714 | (1, 1, 0) | Zn3W2O7_mvc-3714_clean_i8FPu5Cz5z | Zn12W8O28 | GGA+U | 1499 | 83.37 | Unstable | 14.79 | -2.09 | 72.25 | 6-features iGAM
mp-19360 | (1, 1, 2) | LuCrO4_mp-19360_clean_i4c4OtKNct | Lu4Cr4O16 | GGA+U | 2180 | 0 | Stable | 8.72 | -2.09 | 72.26 | 6-features iGAM
mp-22826 | (1, 0, 1) | KNb8O14_mp-22826_clean_BLHUiZYwsy | K2Nb16O28 | GGA | 1584 | 0 | Stable | 6.81 | -2.09 | 72.26 | 6-features iGAM
mp-29455 | (2, 1, 0) | Ga4GeO8_mp-29455_clean_Nr94Ja3uK0 | Ga8Ge2O16 | GGA | 1637 | 0 | Stable | 6.83 | -2.09 | 72.26 | 6-features iGAM
mp-9158 | (1, 1, 0) | LiCuO2_mp-9158_clean_qQX9K0K56e | Li2Cu2O4 | GGA | 1070 | 0 | Stable | 5.29 | -2.09 | 72.26 | 6-features iGAM
mp-15960 | (1, 0, 0) | Li5AlO4_mp-15960_clean_mV8c8Pfh9O | Li40Al8O32 | GGA | 1675 | 0 | Stable | 9.37 | -2.09 | 72.27 | 6-features iGAM
mp-17761 | (1, 0, 0) | CaGeO3_mp-17761_clean_LzFCFWRnBZ | Ca6Ge6O18 | GGA | 2136 | 0 | Stable | 5.3 | -2.09 | 72.27 | 6-features iGAM
mp-30972 | (0, 1, 0) | Na2Sb4O7_mp-30972_clean_WEWZaqF07J | Na8Sb16O28 | GGA | 1754 | 0 | Stable | 4.96 | -2.09 | 72.27 | 6-features iGAM
mp-1101383 | (1, 0, 1) | ScBiO3_mp-1101383_clean_5MKr7sNwXg | Sc6Bi6O18 | GGA | 1781 | 73.59 | Unstable | 5.7 | -2.09 | 72.28 | 6-features iGAM
mp-1132 | (2, 2, 1) | CdO_mp-1132_clean_n9mD1Va4w4 | Cd4O4 | GGA | 1664 | 0 | Stable | 6.26 | -2.09 | 72.28 | 6-features iGAM
mp-19039 | (1, 0, 0) | CdMoO4_mp-19039_clean_YGFmtbv872 | Cd4Mo4O16 | GGA+U | 1478 | 0 | Stable | 15.74 | -2.09 | 72.28 | 6-features iGAM
mp-19514 | (1, 0, 1) | Sr2CrO4_mp-19514_clean_tRYYiPzeMg | Sr16Cr8O32 | GGA+U | 1881 | 0 | Stable | 6.14 | -2.09 | 72.28 | 6-features iGAM
mp-27604 | (0, 1, 1) | MgMo2O7_mp-27604_clean_jyOMe1jml8 | Mg4Mo8O28 | GGA+U | 1099 | 0 | Stable | 6.61 | -2.09 | 72.29 | 6-features iGAM
mp-705555 | (1, -1, 0) | Fe10O11_mp-705555_clean_hheJcwjw06 | Fe20O22 | GGA+U | 1950 | 45.12 | Unstable | 22.72 | -2.09 | 72.29 | 6-features iGAM
mp-10913 | (1, 2, 2) | GeO2_mp-10913_clean_sSkYr7nTi5 | Ge4O8 | GGA | 1360 | 40.89 | Unstable | 9.44 | -2.09 | 72.3 | 6-features iGAM
mp-18893 | (1, 1, -2) | Ca2Mn3O8_mp-18893_clean_kqTRfhx9My | Ca4Mn6O16 | GGA+U | 1561 | 0 | Stable | 9.97 | -2.09 | 72.3 | 6-features iGAM
mp-4657 | (1, 0, 0) | Li5GaO4_mp-4657_clean_PdJ4aNnfDY | Li40Ga8O32 | GGA | 1657 | 0 | Stable | 8.49 | -2.09 | 72.3 | 6-features iGAM
mp-553991 | (1, 1, -1) | Ti-GaO2-4_mp-553991_clean_ZhG633TWcL | Ti2Ga8O16 | GGA | 1910 | 2.6 | Meta-stable | 6.25 | -2.09 | 72.3 | 6-features iGAM
mp-554923 | (0, 0, 1) | Sr-GaO2-2_mp-554923_clean_0N50OCylCi | Sr8Ga16O32 | GGA | 1846 | 0.72 | Meta-stable | 9.6 | -2.09 | 72.3 | 6-features iGAM
mp-13641 | (0, 0, 1) | TiCdO3_mp-13641_clean_rifIodMUYd | Ti6Cd6O18 | GGA | 1739 | 0 | Stable | 11.72 | -2.09 | 72.31 | 6-features iGAM
mp-28549 | (1, 1, 0) | Li8SiO6_mp-28549_clean_OHzM138r12 | Li16Si2O12 | GGA | 1549 | 0 | Stable | 5.83 | -2.09 | 72.31 | 6-features iGAM
mp-510508 | (1, 0, 0) | Ba2-IrO3-3_mp-510508_clean_Bnn2fSfp3p | Ba8Ir12O36 | GGA | 1835 | 0 | Stable | 6.67 | -2.09 | 72.31 | 6-features iGAM
mp-510598 | (1, 1, 1) | YMn2O5_mp-510598_clean_p05PVQLgJp | Y4Mn8O20 | GGA+U | 1836 | 0 | Stable | 14.35 | -2.09 | 72.31 | 6-features iGAM
mp-555682 | (1, 0, -2) | Sn-SeO3-2_mp-555682_clean_YKdA4D15kv | Sn2Se4O12 | GGA | 1230 | 4.46 | Meta-stable | 5.69 | -2.09 | 72.31 | 6-features iGAM
mp-1178576 | (2, 0, -1) | AlCoO3_mp-1178576_clean_2qCEyBzJaV | Al6Co6O18 | GGA+U | 2157 | 61.7 | Unstable | 11.75 | -2.09 | 72.32 | 6-features iGAM
mp-19231 | (1, 0, 0) | Mn-SbO2-2_mp-19231_clean_UAh7xiL6PT | Mn4Sb8O16 | GGA+U | 1487 | 0 | Stable | 8.97 | -2.09 | 72.32 | 6-features iGAM
mp-19231 | (1, 0, 0) | Mn-SbO2-2_mp-19231_clean_HtSzTUxKxe | Mn4Sb8O16 | GGA+U | 1487 | 0 | Stable | 8.97 | -2.09 | 72.32 | 6-features iGAM
mp-20334 | (1, 0, 1) | 51024953_CoCu2O3_mp-20334_clean_LhrxmyLHSo | Co2Cu4O6 | GGA+U | 1614 | 71.31 | Unstable | 6.64 | -2.09 | 72.32 | 6-features iGAM
mp-2229 | (2, 2, 1) | ZnO_mp-2229_clean_tNiNOtKsoB | Zn4O4 | GGA | 2121 | 147.27 | Unstable | 9.38 | -2.09 | 72.32 | 6-features iGAM
mp-3488 | (1, 1, 0) | Na2Ti3O7_mp-3488_clean_3KjXCzSeqY | Na4Ti6O14 | GGA | 1250 | 0 | Stable | 6.88 | -2.09 | 72.32 | 6-features iGAM
mp-4747 | (1, 3, 3) | Ca2SnO4_mp-4747_clean_iom7IKCPew | Ca4Sn2O8 | GGA | 2164 | 0 | Stable | 6.67 | -2.09 | 72.32 | 6-features iGAM
mp-510508 | (1, 0, 0) | Ba2-IrO3-3_mp-510508_clean_GkCZFsqgnh | Ba8Ir12O36 | GGA | 1835 | 0 | Stable | 6.67 | -2.09 | 72.32 | 6-features iGAM
mp-761281 | (1, 1, 0) | FeSbO4_mp-761281_clean_f3Ty6i7Pcz | Fe4Sb4O16 | GGA+U | 1491 | 0.11 | Meta-stable | 6.8 | -2.09 | 72.32 | 6-features iGAM
mp-761281 | (1, 1, 0) | FeSbO4_mp-761281_clean_1zl6KEOf1A | Fe4Sb4O16 | GGA+U | 1491 | 0.11 | Meta-stable | 6.8 | -2.09 | 72.32 | 6-features iGAM
mp-1095353 | (1, 1, 0) | IrO2_mp-1095353_clean_9KgcXcCe3H | Ir4O8 | GGA | 1806 | 95.81 | Unstable | 9.03 | -2.09 | 72.33 | 6-features iGAM
mp-1205391 | (1, 3, 2) | TaSbO4_mp-1205391_clean_Fp00v0zy4o | Ta4Sb4O16 | GGA | 2040 | 0 | Stable | 6.82 | -2.09 | 72.33 | 6-features iGAM
mp-19260 | (0, 1, 1) | Li2WO4_mp-19260_clean_43LFB3NSMJ | Li8W4O16 | GGA+U | 1189 | 0 | Stable | 8.37 | -2.09 | 72.33 | 6-features iGAM
mp-23262 | (0, 0, 1) | Bi2O3_mp-23262_clean_vk7zELVZPW | Bi8O12 | GGA | 1064 | 0 | Stable | 5.3 | -2.09 | 72.33 | 6-features iGAM
mp-1227367 | (2, 1, 0) | BeZn3O4_mp-1227367_clean_vYHKj4Ojfp | Be2Zn6O8 | GGA | 1801 | 41.88 | Unstable | 7.79 | -2.09 | 72.34 | 6-features iGAM
mp-766217 | (0, 1, 1) | Sr4Cu2O7_mp-766217_clean_gX3eMYsy4q | Sr8Cu4O14 | GGA | 1447 | 0 | Stable | 6.01 | -2.09 | 72.34 | 6-features iGAM
mp-841 | (3, -1, 1) | Li2O2_mp-841_clean_5KT0AM8Xsv | Li4O4 | GGA | 1694 | 0 | Stable | 4.28 | -2.09 | 72.34 | 6-features iGAM
mp-8790 | (0, 1, 0) | Ba2CuO3_mp-8790_clean_k29N7jbIcc | Ba4Cu2O6 | GGA | 1484 | 0 | Stable | 4.51 | -2.09 | 72.34 | 6-features iGAM
mp-21275 | (2, 0, 1) | Ni-SbO2-2_mp-21275_clean_Ow4XrOqtrL | Ni4Sb8O16 | GGA+U | 1638 | 0 | Stable | 5.14 | -2.09 | 72.35 | 6-features iGAM
mp-27219 | (1, 0, 0) | Mg-SbO2-2_mp-27219_clean_iMcBF5oYpQ | Mg4Sb8O16 | GGA | 1526 | 0 | Stable | 7.69 | -2.09 | 72.35 | 6-features iGAM
mp-997007 | (2, 2, 1) | AgPtO2_mp-997007_clean_EBLmmUogdY | Ag4Pt4O8 | GGA | 533 | 40.82 | Unstable | 4.59 | -2.09 | 72.35 | 6-features iGAM
mp-22826 | (1, 0, 1) | KNb8O14_mp-22826_clean_M2nbbPoaqM | K2Nb16O28 | GGA | 1584 | 0 | Stable | 6.2 | -2.09 | 72.36 | 6-features iGAM
mp-4359 | (0, 0, 1) | Sr2PdO3_mp-4359_clean_JVycodLtjV | Sr4Pd2O6 | GGA | 1799 | 0 | Stable | 5.57 | -2.09 | 72.36 | 6-features iGAM
mp-4530 | (1, 0, 1) | Cd2SiO4_mp-4530_clean_d26t3J6WFV | Cd16Si8O32 | GGA | 1534 | 0 | Stable | 10.04 | -2.09 | 72.36 | 6-features iGAM
mp-4530 | (1, 0, 1) | 1027031_Cd2SiO4_mp-4530_clean_QN4MIYT8V8 | Cd16Si8O32 | GGA | 1534 | 0 | Stable | 10.05 | -2.09 | 72.36 | 6-features iGAM
mp-4530 | (1, 0, 1) | Cd2SiO4_mp-4530_clean_CyeMKF4sZP | Cd16Si8O32 | GGA | 1534 | 0 | Stable | 10.05 | -2.09 | 72.36 | 6-features iGAM
mp-556550 | (0, 0, 1) | Li2NiO3_mp-556550_clean_kgAnPZdVFx | Li8Ni4O12 | GGA+U | 1597 | 0 | Stable | 8.49 | -2.09 | 72.36 | 6-features iGAM
mp-557057 | (0, 0, 1) | NbO2_mp-557057_clean_AVsPzeRfjs | Nb16O32 | GGA | 2164 | 0 | Stable | 5.1 | -2.09 | 72.37 | 6-features iGAM
mp-770632 | (0, 1, 1) | Li3CrO4_mp-770632_clean_nSMFyqKpmU | Li6Cr2O8 | GGA+U | 1403 | 0 | Stable | 10.97 | -2.09 | 72.37 | 6-features iGAM
mp-774654 | (1, 0, 0) | Mn3SbO8_mp-774654_clean_iUNtTNftI2 | Mn6Sb2O16 | GGA+U | 1289 | 57.17 | Unstable | 9.11 | -2.09 | 72.37 | 6-features iGAM
mp-11737 | (1, 0, 1) | Li4SiO4_mp-11737_clean_IXCnecjkrE | Li8Si2O8 | GGA | 1546 | 0 | Stable | 5.85 | -2.09 | 72.38 | 6-features iGAM
mp-19212 | (0, 0, 1) | Rb2MoO4_mp-19212_clean_HofS2EfSg6 | Rb8Mo4O16 | GGA+U | 1421 | 0 | Stable | 7.15 | -2.09 | 72.38 | 6-features iGAM
mp-3098 | (3, -1, 0) | AlCuO2_mp-3098_clean_ODNlZC1rGA | Al2Cu2O4 | GGA | 2035 | 0.08 | Meta-stable | 8.69 | -2.09 | 72.38 | 6-features iGAM
mp-33444 | (1, 2, 1) | Sr5-BiO4-3_mp-33444_clean_kyd5MbgoSN | Sr5Bi3O12 | GGA | 1260 | 0 | Stable | 4.54 | -2.09 | 72.38 | 6-features iGAM
mp-504423 | (1, 1, 0) | Mn3-CoO4-2_mp-504423_clean_enFSyMI9Hq | Mn6Co4O16 | GGA+U | 1850 | 0 | Stable | 15.13 | -2.09 | 72.38 | 6-features iGAM
mp-545512 | (1, 0, 1) | CaO_mp-545512_clean_orZpM6dQMS | Ca2O2 | GGA | 2855 | 65.04 | Unstable | 9.58 | -2.09 | 72.38 | 6-features iGAM
mp-752792 | (1, 0, 0) | MnV4O12_mp-752792_clean_AO5e9EqBJr | Mn2V8O24 | GGA+U | 986 | 56.19 | Unstable | 11.61 | -2.09 | 72.38 | 6-features iGAM
mp-757196 | (1, 0, -1) | Hg2W2O7_mp-757196_clean_Y59q207DJM | Hg4W4O14 | GGA+U | 1011 | 43.43 | Unstable | 9.38 | -2.09 | 72.38 | 6-features iGAM
mp-1178387 | (1, 1, 0) | 90423983501299385769012_Cu-AgO-2_mp-1178387_clean_BmsnlrTIaC | Cu2Ag4O4 | GGA | 946 | 79.79 | Unstable | 4.46 | -2.09 | 72.39 | 6-features iGAM
mp-27219 | (1, 0, 0) | Mg-SbO2-2_mp-27219_clean_BsvfuLQWCJ | Mg4Sb8O16 | GGA | 1526 | 0 | Stable | 6.12 | -2.09 | 72.39 | 6-features iGAM
mp-996973 | (1, 2, -1) | CuHgO2_mp-996973_clean_DCQaluSpYu | Cu2Hg2O4 | GGA | 845 | 43.04 | Unstable | 4.27 | -2.09 | 72.39 | 6-features iGAM
mp-30158 | (0, 1, 1) | Sr3Ga4O9_mp-30158_clean_qfFkb1c4Uy | Sr6Ga8O18 | GGA | 1894 | 0 | Stable | 5.46 | -2.09 | 72.4 | 6-features iGAM
mp-550172 | (1, 3, 0) | SnO2_mp-550172_clean_i0ofZ3yuUa | Sn2O4 | GGA | 2012 | 2.25 | Meta-stable | 8.63 | -2.09 | 72.4 | 6-features iGAM
mp-997007 | (2, 1, -2) | AgPtO2_mp-997007_clean_9luJIYPXIy | Ag4Pt4O8 | GGA | 533 | 40.82 | Unstable | 4.48 | -2.09 | 72.4 | 6-features iGAM
mp-1221818 | (1, 0, -2) | Mn2V2O7_mp-1221818_clean_eIVSsoabVf | Mn4V4O14 | GGA+U | 1439 | 0.2 | Meta-stable | 8.54 | -2.09 | 72.41 | 6-features iGAM
mp-1265 | (2, 2, 1) | MgO_mp-1265_clean_pTGtPy996Z | Mg4O4 | GGA | 3016 | 0 | Stable | 17.14 | -2.09 | 72.41 | 6-features iGAM
mp-3151 | (1, 0, 0) | Li3TaO4_mp-3151_clean_O8Wu86w8ka | Li24Ta8O32 | GGA | 1639 | 0 | Stable | 9.9 | -2.09 | 72.41 | 6-features iGAM
mp-715550 | (1, 0, -1) | MoO2_mp-715550_clean_r4b6ovJWRi | Mo4O8 | GGA+U | 1252 | 1.47 | Meta-stable | 10.64 | -2.09 | 72.41 | 6-features iGAM
mp-774332 | (0, 1, 0) | Na2Co2O3_mp-774332_clean_kRddw6MefF | Na4Co4O6 | GGA+U | 1174 | 3.82 | Meta-stable | 8.14 | -2.09 | 72.41 | 6-features iGAM
mp-4995 | (1, 1, 1) | LiSbO3_mp-4995_clean_WcOd7nPG48 | Li4Sb4O12 | GGA | 1754 | 0 | Stable | 5.49 | -2.09 | 72.42 | 6-features iGAM
mp-753773 | (1, 0, 1) | Mn5SbO12_mp-753773_clean_BT6IpFARfh | Mn10Sb2O24 | GGA+U | 1300 | 81.16 | Unstable | 11.82 | -2.09 | 72.42 | 6-features iGAM
mp-756460 | (1, 1, 1) | Ga2HgO4_mp-756460_clean_tYsRUEPP20 | Ga8Hg4O16 | GGA | 892 | 63.61 | Unstable | 5.49 | -2.09 | 72.42 | 6-features iGAM
mp-8076 | (1, 0, 0) | Na3SbO3_mp-8076_clean_seNedhpbqd | Na24Sb8O24 | GGA | 1300 | 0 | Stable | 4.56 | -2.09 | 72.42 | 6-features iGAM
mp-1227367 | (2, 1, 0) | BeZn3O4_mp-1227367_clean_ntfq90oSRz | Be2Zn6O8 | GGA | 1801 | 41.88 | Unstable | 6.59 | -2.09 | 72.43 | 6-features iGAM
mp-770632 | (0, 1, 1) | Li3CrO4_mp-770632_clean_1Wng88hZUb | Li6Cr2O8 | GGA+U | 1403 | 0 | Stable | 9.93 | -2.09 | 72.43 | 6-features iGAM
mp-772957 | (0, 1, 0) | SrV4O10_mp-772957_clean_6rj1cC5Ghh | Sr2V8O20 | GGA+U | 946 | 0 | Stable | 11.62 | -2.09 | 72.43 | 6-features iGAM
mp-1096798 | (1, 1, 0) | ScAgO2_mp-1096798_clean_UZWyeuT8LQ | Sc3Ag3O6 | GGA | 1398 | 108.27 | Unstable | 5.04 | -2.09 | 72.44 | 6-features iGAM
mp-18793 | (1, 2, 1) | LiCrO2_mp-18793_clean_6Ghm2cwpbE | Li2Cr2O4 | GGA+U | 1463 | 0 | Stable | 16.55 | -2.09 | 72.44 | 6-features iGAM
mp-3283 | (2, -1, 0) | RbNbO3_mp-3283_clean_1aRjTphqvC | Rb4Nb4O12 | GGA | 1561 | 0 | Stable | 4.8 | -2.09 | 72.44 | 6-features iGAM
mp-5061 | (1, 0, -1) | Li5ReO6_mp-5061_clean_QpHVbXIeJW | Li10Re2O12 | GGA | 1445 | 0 | Stable | 13.92 | -2.09 | 72.44 | 6-features iGAM
mp-615789 | (1, 0, 0) | Ba2-CuO2-3_mp-615789_clean_lxpAmA0L8W | Ba8Cu12O24 | GGA | 1460 | 0 | Stable | 5.07 | -2.09 | 72.44 | 6-features iGAM
mp-755352 | (1, 0, 1) | Li2HfO3_mp-755352_clean_1GscDBXmz9 | Li8Hf4O12 | GGA | 1945 | 2.51 | Meta-stable | 5.99 | -2.09 | 72.44 | 6-features iGAM
mp-1018886 | (1, 0, 0) | 90423983534_PdO2_mp-1018886_clean_pQeZpg8lXx | Pd2O4 | GGA | 1128 | 0 | Stable | 4.69 | -2.09 | 72.45 | 6-features iGAM
mp-1819 | (1, 1, -1) | SbO2_mp-1819_clean_qsGjwSGI04 | Sb8O16 | GGA | 1924 | 1.94 | Meta-stable | 5.19 | -2.09 | 72.45 | 6-features iGAM
mp-505009 | (1, 0, 0) | Fe-SbO3-2_mp-505009_clean_Yhbcwbv16B | Fe2Sb4O12 | GGA+U | 1419 | 0 | Stable | 9.75 | -2.09 | 72.45 | 6-features iGAM
mp-505009 | (1, 0, 0) | Fe-SbO3-2_mp-505009_clean_9rGEwQ7PxW | Fe2Sb4O12 | GGA+U | 1419 | 0 | Stable | 9.75 | -2.09 | 72.45 | 6-features iGAM
mp-557311 | (1, 0, 1) | Sr2GeO4_mp-557311_clean_SxR7W0qOj7 | Sr16Ge8O32 | GGA | 2156 | 0 | Stable | 4.66 | -2.09 | 72.45 | 6-features iGAM
mp-5966 | (1, 0, 1) | Cd2SnO4_mp-5966_clean_y3aBO2rVay | Cd4Sn2O8 | GGA | 1462 | 0 | Stable | 5.86 | -2.09 | 72.45 | 6-features iGAM
mp-755127 | (1, 0, 1) | Ag2GeO4_mp-755127_clean_y3F6o1Dz3e | Ag16Ge8O32 | GGA | 1004 | 72.01 | Unstable | 6.92 | -2.09 | 72.45 | 6-features iGAM
mp-761415 | (2, 0, 1) | CuNi3O4_mp-761415_clean_2opm46e1Zv | Cu2Ni6O8 | GGA+U | 1564 | 64.43 | Unstable | 19.66 | -2.09 | 72.45 | 6-features iGAM
mp-1095264 | (1, 1, 0) | OsO2_mp-1095264_clean_cvARYGDCSJ | Os4O8 | GGA | 1634 | 76.96 | Unstable | 10.37 | -2.09 | 72.46 | 6-features iGAM
mp-16887 | (2, 1, 0) | Ba2CoO4_mp-16887_clean_SsiPp68EBD | Ba8Co4O16 | GGA+U | 1983 | 0 | Stable | 5.28 | -2.08 | 72.46 | 6-features iGAM
mp-18788 | (1, 0, 0) | CrCoO4_mp-18788_clean_UGvzc05MV0 | Cr4Co4O16 | GGA+U | 1352 | 0 | Stable | 13.84 | -2.08 | 72.46 | 6-features iGAM
mp-19117 | (1, 1, -1) | Li4MoO5_mp-19117_clean_g1EIRU8wOf | Li8Mo2O10 | GGA+U | Not Found | 0 | Stable | 13.68 | -2.09 | 72.46 | 6-features iGAM
mp-23426 | (1, 1, 0) | Al4Bi2O9_mp-23426_clean_lO0IXP2Ak5 | Al8Bi4O18 | GGA | 1253 | 0 | Stable | 9.92 | -2.08 | 72.46 | 6-features iGAM
mp-755584 | (1, 0, 1) | 90423983534_CrPtO2_mp-755584_clean_lsLvjDsIAt | Cr2Pt2O4 | GGA+U | 1684 | 5.47 | Meta-stable | 10.43 | -2.09 | 72.46 | 6-features iGAM
mp-1286297 | (1, 0, 0) | Mg3Fe2O5_mp-1286297_clean_bqOi8ipdho | Mg6Fe4O10 | GGA+U | 1930 | 4.03 | Meta-stable | 18.36 | -2.08 | 72.47 | 6-features iGAM
mp-772047 | (0, 1, 0) | V2SiO4_mp-772047_clean_usrLMaYZzG | V8Si4O16 | GGA+U | 2117 | 0 | Stable | 19.17 | -2.08 | 72.47 | 6-features iGAM
mp-1221811 | (1, 1, 0) | Mn3NiO4_mp-1221811_clean_r6yibjZtbW | Mn3Ni1O4 | GGA+U | 1933 | 55.68 | Unstable | 20.15 | -2.08 | 72.48 | 6-features iGAM
mp-18973 | (1, 1, 1) | CoSe2O5_mp-18973_clean_B3kV5ewChy | Co4Se8O20 | GGA+U | 937 | 0 | Stable | 8.78 | -2.08 | 72.48 | 6-features iGAM
mp-19970 | (1, 0, 0) | Li3CuO3_mp-19970_clean_FECTS52w7a | Li12Cu4O12 | GGA | 1485 | 0 | Stable | 6.04 | -2.08 | 72.48 | 6-features iGAM
mp-4092 | (1, 0, -2) | SrSeO4_mp-4092_clean_FtfBhlXLWx | Sr4Se4O16 | GGA | 1466 | 0 | Stable | 5.7 | -2.08 | 72.48 | 6-features iGAM
mp-776083 | (1, 0, -2) | HfSnO3_mp-776083_clean_Elru8x4zZm | Hf6Sn6O18 | GGA | 2372 | 68.69 | Unstable | 6.24 | -2.08 | 72.48 | 6-features iGAM
mp-755276 | (1, 1, 1) | Mn5FeO12_mp-755276_clean_8AtJe1oz7N | Mn10Fe2O24 | GGA+U | 1542 | 64.03 | Unstable | 12.5 | -2.08 | 72.49 | 6-features iGAM
mp-1212736 | (1, 1, -1) | Fe7-SiO3-8_mp-1212736_clean_j23bFrUJDP | Fe14Si16O48 | GGA+U | 1557 | 39.76 | Unstable | 11.53 | -2.08 | 72.5 | 6-features iGAM
mp-1227625 | (0, 1, 0) | Ca3Tl4O9_mp-1227625_clean_NKfopmHwam | Ca6Tl8O18 | GGA | 1266 | 4.87 | Meta-stable | 4.29 | -2.08 | 72.5 | 6-features iGAM
mp-771359 | (1, 0, 0) | Cu2O3_mp-771359_clean_kpiehOFuoW | Cu32O48 | GGA | 1250 | 0 | Stable | 8.14 | -2.08 | 72.5 | 6-features iGAM
mp-771359 | (1, 0, 0) | Cu2O3_mp-771359_clean_B3YI1rDcGn | Cu32O48 | GGA | 1250 | 0 | Stable | 8.14 | -2.08 | 72.5 | 6-features iGAM
mp-771359 | (1, 0, 0) | Cu2O3_mp-771359_clean_yzi0K0ERJh | Cu32O48 | GGA | 1250 | 0 | Stable | 8.14 | -2.08 | 72.5 | 6-features iGAM
mp-1215204 | (1, 2, 2) | ZrTi2O_mp-1215204_clean_fPQlDAwsIZ | Zr2Ti4O2 | GGA | 2207 | 0 | Stable | 4.86 | -2.08 | 72.51 | 6-features iGAM
mp-1220430 | (0, 1, 1) | NbMoO4_mp-1220430_clean_Vdupei1I5w | Nb2Mo2O8 | GGA+U | 1659 | 0 | Stable | 10.75 | -2.08 | 72.51 | 6-features iGAM
mp-1279742 | (2, -1, -1) | FeO_mp-1279742_clean_o02wXBTwNz | Fe2O2 | GGA+U | 1982 | 0 | Stable | 12.16 | -2.08 | 72.51 | 6-features iGAM
mp-771359 | (1, 0, 0) | Cu2O3_mp-771359_clean_UTBuikJwvW | Cu32O48 | GGA | 1250 | 0 | Stable | 8.32 | -2.08 | 72.51 | 6-features iGAM
mp-771359 | (1, 0, 0) | Cu2O3_mp-771359_clean_YVkY3MaqVl | Cu32O48 | GGA | 1250 | 0 | Stable | 8.32 | -2.08 | 72.51 | 6-features iGAM
mp-8727 | (1, 0, 0) | Ba4PtO6_mp-8727_clean_z9tEosZ460 | Ba24Pt6O36 | GGA | 1771 | 0 | Stable | 7.28 | -2.08 | 72.51 | 6-features iGAM
mp-8727 | (1, 0, 0) | Ba4PtO6_mp-8727_clean_XTCzmWCA7d | Ba24Pt6O36 | GGA | 1771 | 0 | Stable | 7.29 | -2.08 | 72.51 | 6-features iGAM
mp-555682 | (1, 0, -1) | Sn-SeO3-2_mp-555682_clean_RWj2IziUHB | Sn2Se4O12 | GGA | 1230 | 4.46 | Meta-stable | 4.33 | -2.08 | 72.52 | 6-features iGAM
mp-5784 | (1, 0, 0) | Na2GeO3_mp-5784_clean_fkUeARXzng | Na8Ge4O12 | GGA | 1314 | 0 | Stable | 6.28 | -2.08 | 72.52 | 6-features iGAM
mp-18253 | (0, 0, 1) | SrGa4O7_mp-18253_clean_kaHo5k7d7s | Sr4Ga16O28 | GGA | 1837 | 0 | Stable | 5.91 | -2.08 | 72.53 | 6-features iGAM
mp-18928 | (1, 0, 0) | Mn2SiO4_mp-18928_clean_v7jmujGCuG | Mn8Si4O16 | GGA+U | 1632 | 0 | Stable | 17.86 | -2.08 | 72.53 | 6-features iGAM
mp-754978 | (0, 0, 1) | CdCu2O3_mp-754978_clean_2fG402CqUK | Cd2Cu4O6 | GGA | 1381 | 39.5 | Unstable | 7.77 | -2.08 | 72.53 | 6-features iGAM
mp-28549 | (1, 1, 0) | Li8SiO6_mp-28549_clean_y3mchn7ZMd | Li16Si2O12 | GGA | 1549 | 0 | Stable | 4.36 | -2.08 | 72.54 | 6-features iGAM
mp-557057 | (1, 0, 1) | NbO2_mp-557057_clean_xuea4yrQNW | Nb16O32 | GGA | 2164 | 0 | Stable | 10.66 | -2.08 | 72.54 | 6-features iGAM
mp-754806 | (1, 0, -1) | Ni5O6_mp-754806_clean_enzagrpDxE | Ni10O12 | GGA+U | 2181 | 40.71 | Unstable | 25.58 | -2.08 | 72.54 | 6-features iGAM
mp-1173111 | (2, 1, 2) | TaRhO4_mp-1173111_clean_T7Z2MKugR7 | Ta2Rh2O8 | GGA | 2344 | 62.14 | Unstable | 5.73 | -2.08 | 72.55 | 6-features iGAM
mp-1200040 | (1, 0, 0) | NaGa11O18_mp-1200040_clean_J157bQ14eQ | Na2Ga22O36 | GGA | 1628 | 51.93 | Unstable | 9.25 | -2.08 | 72.55 | 6-features iGAM
mp-1200040 | (1, 0, 0) | NaGa11O18_mp-1200040_clean_fWGitiwoLp | Na2Ga22O36 | GGA | 1628 | 51.93 | Unstable | 9.25 | -2.08 | 72.55 | 6-features iGAM
mp-18870 | (1, 1, -1) | Mn3Cd2O8_mp-18870_clean_EODylUYfmE | Mn6Cd4O16 | GGA+U | 1820 | 0 | Stable | 11.56 | -2.08 | 72.55 | 6-features iGAM
mp-20223 | (1, 0, 0) | 1029868_Mn2GeO4_mp-20223_clean_XUJ4wtNR56 | Mn8Ge4O16 | GGA+U | 1534 | 0 | Stable | 16.27 | -2.08 | 72.55 | 6-features iGAM
mp-352 | (1, 2, -2) | HfO2_mp-352_clean_NLiTopJCk2 | Hf4O8 | GGA | 2957 | 0 | Stable | 12.77 | -2.08 | 72.56 | 6-features iGAM
mp-774702 | (1, 0, -1) | Li3BiO4_mp-774702_clean_ZdDk1YpOOC | Li6Bi2O8 | GGA | 1425 | 0 | Stable | 6.92 | -2.08 | 72.56 | 6-features iGAM
mp-778602 | (1, 0, 0) | Ba3GeO5_mp-778602_clean_Emf8jmqKGg | Ba12Ge4O20 | GGA | 2162 | 0 | Stable | 6.07 | -2.08 | 72.56 | 6-features iGAM
mp-778602 | (1, 0, 0) | Ba3GeO5_mp-778602_clean_GeInnVqP1I | Ba12Ge4O20 | GGA | 2162 | 0 | Stable | 6.07 | -2.08 | 72.56 | 6-features iGAM
mp-7868 | (3, 1, 0) | PtO2_mp-7868_clean_wovBbGWr0P | Pt2O4 | GGA | 1738 | 4.62 | Meta-stable | 5.84 | -2.08 | 72.56 | 6-features iGAM
mp-973185 | (1, 1, 0) | ScAgO2_mp-973185_clean_3g8hYecIsB | Sc3Ag3O6 | GGA | 1398 | 0.01 | Meta-stable | 4.64 | -2.08 | 72.56 | 6-features iGAM
mp-1222123 | (2, -1, 3) | Mg2ZnO3_mp-1222123_clean_Vk2NAjiqrb | Mg2Zn1O3 | GGA | 1883 | 47.34 | Unstable | 8.81 | -2.08 | 72.57 | 6-features iGAM
mp-2133 | (3, -1, 0) | ZnO_mp-2133_clean_rfJllYxW4G | Zn2O2 | GGA | 2121 | 0 | Stable | 6.75 | -2.08 | 72.57 | 6-features iGAM
mp-3324 | (1, 1, 0) | Nb2SnO6_mp-3324_clean_qae9kNnNC9 | Nb8Sn4O24 | GGA | 1564 | 0 | Stable | 6.45 | -2.08 | 72.57 | 6-features iGAM
mp-540946 | (1, 0, 1) | LiReO4_mp-540946_clean_BB4sVZyaH3 | Li6Re6O24 | GGA | 701 | 0 | Stable | 6.75 | -2.08 | 72.57 | 6-features iGAM
mp-770932 | (1, 2, 0) | LiSbO3_mp-770932_clean_wwAlMDBQ6m | Li4Sb4O12 | GGA | 1754 | 0.03 | Meta-stable | 4.31 | -2.08 | 72.57 | 6-features iGAM
mvc-10478 | (1, 1, -1) | CaBi4O9_mvc-10478_clean_PP9Vx5MEFQ | Ca2Bi8O18 | GGA | 1131 | 1.06 | Meta-stable | 5.68 | -2.08 | 72.57 | 6-features iGAM
mp-1192094 | (1, 0, 1) | Mn3ZnO7_mp-1192094_clean_HcJKD4x8sT | Mn18Zn6O42 | GGA+U | 1635 | 0.18 | Meta-stable | 9.43 | -2.08 | 72.58 | 6-features iGAM
mp-1215778 | (2, 1, 0) | Zn2NiO3_mp-1215778_clean_s79MPi6lN1 | Zn4Ni2O6 | GGA+U | 1855 | 108.14 | Unstable | 12.69 | -2.08 | 72.58 | 6-features iGAM
mp-18870 | (1, 1, -1) | Mn3Cd2O8_mp-18870_clean_RHGwbgrmfv | Mn6Cd4O16 | GGA+U | 1820 | 0 | Stable | 6.08 | -2.08 | 72.58 | 6-features iGAM
mp-5769 | (2, 1, -1) | Li3SbO4_mp-5769_clean_ZVo7UHX8PR | Li6Sb2O8 | GGA | 1436 | 0 | Stable | 5.52 | -2.08 | 72.58 | 6-features iGAM
mp-1100903 | (2, 1, 2) | VRhO4_mp-1100903_clean_pa1vEkoTRQ | V2Rh2O8 | GGA+U | 1365 | 83.26 | Unstable | 9.54 | -2.08 | 72.59 | 6-features iGAM
mp-4682 | (0, 1, 0) | ZnSeO3_mp-4682_clean_7CwJQBhJ5O | Zn4Se4O12 | GGA | 903 | 62.14 | Unstable | 5.47 | -2.08 | 72.59 | 6-features iGAM
mp-770805 | (1, 0, 0) | Li6Hf2O7_mp-770805_clean_JAggd8CWtq | Li12Hf4O14 | GGA | 1801 | 1.71 | Meta-stable | 8.84 | -2.08 | 72.59 | 6-features iGAM
mp-2895 | (1, 0, 0) | Mg2SiO4_mp-2895_clean_OluhiPeace | Mg8Si4O16 | GGA | 2194 | 0 | Stable | 10.1 | -2.08 | 72.6 | 6-features iGAM
mp-18001 | (1, 2, 0) | TlNiO3_mp-18001_clean_MCqjpd1RG2 | Tl4Ni4O12 | GGA+U | 1092 | 74.06 | Unstable | 11.16 | -2.08 | 72.61 | 6-features iGAM
mp-726 | (1, 0, 1) | SeO2_mp-726_clean_ieogtGFoxJ | Se8O16 | GGA | 370 | 0 | Stable | 5.51 | -2.08 | 72.61 | 6-features iGAM
mp-754826 | (1, 0, 0) | CsScO2_mp-754826_clean_qHciM3ognP | Cs8Sc8O16 | GGA | 1457 | 0 | Stable | 4.75 | -2.08 | 72.61 | 6-features iGAM
mp-1219666 | (0, 0, 1) | Rb3-SeO4-2_mp-1219666_clean_HdKrbJDpuD | Rb6Se4O16 | GGA | 1285 | 40.41 | Unstable | 4.43 | -2.08 | 72.62 | 6-features iGAM
mvc-15159 | (1, 0, -1) | 1029368_MgCoO2_mvc-15159_clean_IFEFAT5lEF | Mg4Co4O8 | GGA+U | 2012 | 43.94 | Unstable | 7.86 | -2.08 | 72.62 | 6-features iGAM
mp-1225756 | (3, 1, 0) | CuNi4O5_mp-1225756_clean_JgOHQji6Wj | Cu2Ni8O10 | GGA+U | 1759 | 71.59 | Unstable | 17.95 | -2.08 | 72.63 | 6-features iGAM
mp-754107 | (1, 0, 0) | Y-BiO2-3_mp-754107_clean_QwdGVki8JZ | Y6Bi18O36 | GGA | 1534 | 44.28 | Unstable | 5.65 | -2.08 | 72.63 | 6-features iGAM
mp-1221811 | (1, 0, 2) | 90423983534_Mn3NiO4_mp-1221811_clean_8h7FffHGxD | Mn3Ni1O4 | GGA+U | 1933 | 55.68 | Unstable | 11.58 | -2.08 | 72.64 | 6-features iGAM
mp-17464 | (0, 1, 0) | SrGeO3_mp-17464_clean_qqsz0VOjXn | Sr12Ge12O36 | GGA | 1907 | 0 | Stable | 4.89 | -2.08 | 72.65 | 6-features iGAM
mp-545850 | (0, 0, 1) | VBiO4_mp-545850_clean_93N7jVq9eX | V4Bi4O16 | GGA+U | 1213 | 0 | Stable | 7.33 | -2.08 | 72.65 | 6-features iGAM
mp-9212 | (0, 1, 1) | NaAlO2_mp-9212_clean_8fYYMAlS51 | Na4Al4O8 | GGA | 1336 | 0 | Stable | 9.1 | -2.08 | 72.65 | 6-features iGAM
mp-999539 | (1, 2, 0) | MnO_mp-999539_clean_Tdd0GBcxHS | Mn4O4 | GGA+U | 1983 | 5.2 | Meta-stable | 14.01 | -2.08 | 72.65 | 6-features iGAM
mp-1222123 | (1, 1, 0) | Mg2ZnO3_mp-1222123_clean_fXFyNpnY4H | Mg2Zn1O3 | GGA | 1883 | 47.34 | Unstable | 5.84 | -2.08 | 72.66 | 6-features iGAM
mp-559264 | (1, 0, 0) | Bi2PdO4_mp-559264_clean_onnrZWNFxr | Bi8Pd4O16 | GGA | 1000 | 83.95 | Unstable | 5.86 | -2.08 | 72.66 | 6-features iGAM
mp-559264 | (1, 0, 0) | Bi2PdO4_mp-559264_clean_CsfGJjnLKH | Bi8Pd4O16 | GGA | 1000 | 83.95 | Unstable | 5.86 | -2.08 | 72.66 | 6-features iGAM
mp-559264 | (1, 0, 0) | Bi2PdO4_mp-559264_clean_v9VaKs0oxp | Bi8Pd4O16 | GGA | 1000 | 83.95 | Unstable | 5.86 | -2.08 | 72.66 | 6-features iGAM
mp-758120 | (0, 1, 0) | Ba13Bi11O36_mp-758120_clean_0y6Pqu6NBv | Ba13Bi11O36 | GGA | 1227 | 0 | Stable | 5.37 | -2.08 | 72.66 | 6-features iGAM
mp-1202364 | (0, 1, 0) | MnSeO3_mp-1202364_clean_uHwDdHd7Sy | Mn8Se8O24 | GGA+U | 965 | 0 | Stable | 8 | -2.08 | 72.67 | 6-features iGAM
mp-1226583 | (1, 0, 0) | Co-ReO3-2_mp-1226583_clean_ABRWMC6xOQ | Co2Re4O12 | GGA+U | 1269 | 86.21 | Unstable | 12.4 | -2.08 | 72.67 | 6-features iGAM
mp-644481 | (1, 1, 0) | ScO_mp-644481_clean_zld01nIOtu | Sc4O4 | GGA | 2699 | 66.79 | Unstable | 10.47 | -2.08 | 72.67 | 6-features iGAM
mvc-12231 | (0, 1, 0) | MgV4O8_mvc-12231_clean_QsF7QgXSW6 | Mg2V8O16 | GGA+U | 1990 | 90.98 | Unstable | 14.06 | -2.08 | 72.67 | 6-features iGAM
mp-1342 | (3, 2, 0) | BaO_mp-1342_clean_TbdLHkgJDW | Ba4O4 | GGA | 2297 | 0 | Stable | 4.56 | -2.08 | 72.68 | 6-features iGAM
mp-4747 | (1, 2, 0) | Ca2SnO4_mp-4747_clean_uydKrXrxVS | Ca4Sn2O8 | GGA | 2164 | 0 | Stable | 7.34 | -2.08 | 72.68 | 6-features iGAM
mp-27253 | (0, 0, 1) | Au2O3_mp-27253_clean_CUndBsPdp2 | Au16O24 | GGA | 1019 | 0 | Stable | 6.92 | -2.08 | 72.69 | 6-features iGAM
mp-27253 | (0, 0, 1) | Au2O3_mp-27253_clean_vmrD28TRXL | Au16O24 | GGA | 1019 | 0 | Stable | 6.92 | -2.08 | 72.69 | 6-features iGAM
mp-27253 | (0, 0, 1) | Au2O3_mp-27253_clean_3jEFLFG1ax | Au16O24 | GGA | 1019 | 0 | Stable | 6.92 | -2.08 | 72.69 | 6-features iGAM
mp-755073 | (1, 0, 1) | CrO_mp-755073_clean_GALNbbhGdN | Cr4O4 | GGA+U | 2388 | 5.07 | Meta-stable | 19.73 | -2.08 | 72.69 | 6-features iGAM
mp-755073 | (1, 0, 1) | CrO_mp-755073_clean_GpCDZIoguR | Cr4O4 | GGA+U | 2388 | 5.07 | Meta-stable | 19.73 | -2.08 | 72.69 | 6-features iGAM
mp-867583 | (1, 0, 0) | AgSbO3_mp-867583_clean_9tb8uA8ckZ | Ag12Sb12O36 | GGA | 804 | 43.66 | Unstable | 5.98 | -2.08 | 72.69 | 6-features iGAM
mp-1003314 | (1, 1, -1) | KMn2O4_mp-1003314_clean_n8M6VOvuOA | K1Mn2O4 | GGA+U | 1340 | 0 | Stable | 10.18 | -2.08 | 72.7 | 6-features iGAM
mp-1227367 | (2, 1, 0) | BeZn3O4_mp-1227367_clean_HCJienbngw | Be2Zn6O8 | GGA | 1801 | 41.88 | Unstable | 6.59 | -2.08 | 72.7 | 6-features iGAM
mp-1309481 | (1, 0, 0) | Na2CoO3_mp-1309481_clean_5ctcxd0HeL | Na8Co4O12 | GGA+U | 1127 | 46.85 | Unstable | 5.77 | -2.08 | 72.7 | 6-features iGAM
mp-1705 | (1, 1, 1) | Sb2O5_mp-1705_clean_ylLgEKUSRs | Sb8O20 | GGA | Not Found | 0 | Stable | 5.54 | -2.08 | 72.7 | 6-features iGAM
mp-23480 | (1, 0, 0) | Bi2WO6_mp-23480_clean_ygZiFwR5H0 | Bi8W4O24 | GGA+U | 1225 | 0 | Stable | 10.05 | -2.08 | 72.7 | 6-features iGAM
mp-19072 | (1, 0, 0) | Si-NiO2-2_mp-19072_clean_WipNtlnvy3 | Si4Ni8O16 | GGA+U | 1630 | 0 | Stable | 18.92 | -2.08 | 72.71 | 6-features iGAM
mp-31230 | (2, -1, 0) | Tl2Cr2O7_mp-31230_clean_wxLNcKzGOh | Tl4Cr4O14 | GGA+U | 573 | 54.75 | Unstable | 6.09 | -2.08 | 72.71 | 6-features iGAM
mp-617 | (2, -1, 3) | PtO2_mp-617_clean_OplxFGhH9U | Pt1O2 | GGA | 1738 | 4.8 | Meta-stable | 4.79 | -2.08 | 72.71 | 6-features iGAM
mp-760408 | (1, 0, 1) | LiZnO2_mp-760408_clean_l9VT9g0oUP | Li4Zn4O8 | GGA | 1620 | 79.79 | Unstable | 4.28 | -2.08 | 72.71 | 6-features iGAM
mp-1215349 | (0, 1, 1) | 1031334_Zr6Ni2O_mp-1215349_clean_xJeYeXvw5u | Zr12Ni4O2 | GGA+U | 1363 | 498.83 | Unstable | 5.95 | -2.08 | 72.72 | 6-features iGAM
mp-15349 | (1, 3, 0) | Li2GeO3_mp-15349_clean_fz4oiHdZbW | Li8Ge4O12 | GGA | 1442 | 0 | Stable | 7.09 | -2.08 | 72.72 | 6-features iGAM
mp-3098 | (3, -1, 0) | AlCuO2_mp-3098_clean_rRklH5LUKI | Al2Cu2O4 | GGA | 2035 | 0.08 | Meta-stable | 8.67 | -2.08 | 72.72 | 6-features iGAM
mp-768997 | (1, 1, 1) | LiBi3O5_mp-768997_clean_DJa7plwdev | Li4Bi12O20 | GGA | 1104 | 80.98 | Unstable | 6.26 | -2.08 | 72.72 | 6-features iGAM
mp-1209548 | (3, 3, 2) | Rb-RuO2-4_mp-1209548_clean_TVzhpa5Km4 | Rb2Ru8O16 | GGA | 828 | 0 | Stable | 4.69 | -2.08 | 72.73 | 6-features iGAM
mp-644481 | (3, 2, 0) | ScO_mp-644481_clean_6detcccZUc | Sc4O4 | GGA | 2699 | 66.79 | Unstable | 4.76 | -2.08 | 72.73 | 6-features iGAM
mp-1265 | (2, 2, 1) | MgO_mp-1265_clean_snU7TQlGJu | Mg4O4 | GGA | 3016 | 0 | Stable | 7.44 | -2.08 | 72.74 | 6-features iGAM
mp-19163 | (0, 0, 1) | SrWO4_mp-19163_clean_PkFevRRbLk | Sr4W4O16 | GGA+U | 1850 | 0 | Stable | 11.64 | -2.08 | 72.74 | 6-features iGAM
mp-27253 | (0, 1, 0) | Au2O3_mp-27253_clean_LSQBzZzxZ9 | Au16O24 | GGA | 1019 | 0 | Stable | 5.84 | -2.08 | 72.74 | 6-features iGAM
mp-27253 | (0, 1, 0) | 1027581_Au2O3_mp-27253_clean_5iTLaSyzhY | Au16O24 | GGA | 1019 | 0 | Stable | 5.84 | -2.08 | 72.74 | 6-features iGAM
mp-3283 | (0, 1, 0) | RbNbO3_mp-3283_clean_JyZv8OS0Rn | Rb4Nb4O12 | GGA | 1561 | 0 | Stable | 5.56 | -2.08 | 72.74 | 6-features iGAM
mp-10543 | (2, 2, -1) | K3SbO4_mp-10543_clean_jBsQ43QIYD | K6Sb2O8 | GGA | 1543 | 0 | Stable | 4.3 | -2.08 | 72.75 | 6-features iGAM
mp-27323 | (1, 1, 3) | BaMn2O3_mp-27323_clean_CrS9RVw95t | Ba2Mn4O6 | GGA+U | 1863 | 3.38 | Meta-stable | 9.26 | -2.08 | 72.75 | 6-features iGAM
mp-990440 | (0, 0, 1) | 1010404_Na2ZrO3_mp-990440_clean_Adtv1s4Z8e | Na16Zr8O24 | GGA | 2108 | 0 | Stable | 4.99 | -2.08 | 72.75 | 6-features iGAM
mvc-6411 | (1, 0, 0) | Mg-AgO2-2_mvc-6411_clean_joilWDojlJ | Mg4Ag8O16 | GGA | 1116 | 63.58 | Unstable | 4.68 | -2.08 | 72.75 | 6-features iGAM
mp-19970 | (1, 0, 0) | Li3CuO3_mp-19970_clean_0DmUGuEw5V | Li12Cu4O12 | GGA | 1485 | 0 | Stable | 5.7 | -2.08 | 72.76 | 6-features iGAM
mp-2229 | ZnO_mp-2229_(210) | {ZnO_mp-2229_clean_Z6MvuNq6Zk} | ZnO | GGA | 2121 | 147.27 | Unstable | 4.07 | -2.08 | 72.76 | NN-MD
mp-19117 | (1, 1, 1) | Li4MoO5_mp-19117_clean_M53Cw4S1Jk | Li8Mo2O10 | GGA+U | Not Found | 0 | Stable | 11.03 | -2.08 | 72.78 | 6-features iGAM
mp-676861 | (1, 2, 2) | AlSbO4_mp-676861_clean_PFW0iBIxJL | Al2Sb2O8 | GGA | 2145 | 0 | Stable | 7.63 | -2.08 | 72.78 | 6-features iGAM
mp-725 | (2, 1, 0) | RhO2_mp-725_clean_rCcOmgtjeq | Rh2O4 | GGA | 1558 | 0 | Stable | 5.97 | -2.08 | 72.78 | 6-features iGAM
mp-19172 | (1, 0, 0) | KV3O8_mp-19172_clean_JVLR5CG31H | K2V6O16 | GGA+U | 804 | 0 | Stable | 6.36 | -2.08 | 72.79 | 6-features iGAM
mp-756754 | (1, 1, 2) | TiCo5O12_mp-756754_clean_XQxpnP7QV0 | Ti4Co20O48 | GGA+U | 1713 | 65.84 | Unstable | 8.87 | -2.08 | 72.79 | 6-features iGAM
mp-8790 | (1, 2, 1) | Ba2CuO3_mp-8790_clean_v8Pm4ZLmcb | Ba4Cu2O6 | GGA | 1484 | 0 | Stable | 4.5 | -2.08 | 72.79 | 6-features iGAM
mp-10688 | CeO_mp-10688_(310) |  | CeO | GGA | 2365 | 0 | Stable | 1.62 | -2.08 | 72.8 | NN-MD
mp-1207765 | (1, 2, 2) | YSbO4_mp-1207765_clean_sYIrcGwAb8 | Y4Sb4O16 | GGA | 2020 | 0 | Stable | 4.91 | -2.08 | 72.8 | 6-features iGAM
mp-14695 | (0, 1, 0) | SnMo5O8_mp-14695_clean_Q1s26r4yC3 | Sn4Mo20O32 | GGA+U | 1624 | 268.46 | Unstable | 20.83 | -2.08 | 72.8 | 6-features iGAM
mp-4362 | (1, 1, 0) | Cu2Ag2O3_mp-4362_clean_bBRqnkzdAm | Cu8Ag8O12 | GGA | 895 | 22.79 | Meta-stable | 5.76 | -2.08 | 72.8 | 6-features iGAM
mp-753633 | (1, 2, 3) | CrIrO4_mp-753633_clean_djKjoEiXR3 | Cr2Ir2O8 | GGA+U | 1621 | 0 | Stable | 10.35 | -2.08 | 72.8 | 6-features iGAM
mp-754870 | (1, 0, -1) | Li2RhO3_mp-754870_clean_bNP0V6LEGR | Li8Rh4O12 | GGA | 1656 | 0 | Stable | 9.49 | -2.08 | 72.81 | 6-features iGAM
mp-9650 | (1, 1, 0) | MgTa2O6_mp-9650_clean_kvW9nOnf7C | Mg2Ta4O12 | GGA | 2089 | 0 | Stable | 7.8 | -2.08 | 72.81 | 6-features iGAM
mvc-16263 | (1, 0, -1) | Zn-BiO2-2_mvc-16263_clean_38s8SUOv2y | Zn2Bi4O8 | GGA | 999 | 68.54 | Unstable | 4.76 | -2.08 | 72.81 | 6-features iGAM
mp-31124 | (1, 1, -1) | Y2MoO6_mp-31124_clean_YGTAKnQZPB | Y16Mo8O48 | GGA+U | 2010 | 0 | Stable | 9.45 | -2.08 | 72.82 | 6-features iGAM
mp-5418 | (0, 1, 0) | Li6Zr2O7_mp-5418_clean_N2g4s7ky98 | Li24Zr8O28 | GGA | 1738 | 0 | Stable | 4.46 | -2.08 | 72.82 | 6-features iGAM
mp-656887 | (2, 0, 1) | Ni3O4_mp-656887_clean_TYW9UqYxpN | Ni6O8 | GGA+U | 2188 | 0 | Stable | 17.91 | -2.08 | 72.82 | 6-features iGAM
mp-1105811 | (1, 0, -1) | ScMnO3_mp-1105811_clean_nkFfiZmdpg | Sc4Mn4O12 | GGA+U | 2002 | 49.97 | Unstable | 8.41 | -2.08 | 72.83 | 6-features iGAM
mp-1182642 | (1, 0, 0) | CdSnO3_mp-1182642_clean_VjuJqWPXqa | Cd2Sn2O6 | GGA | 1444 | 79.61 | Unstable | 5.28 | -2.08 | 72.83 | 6-features iGAM
mp-1182642 | (1, 0, 0) | CdSnO3_mp-1182642_clean_4dVGdqRJfG | Cd2Sn2O6 | GGA | 1444 | 79.61 | Unstable | 5.28 | -2.08 | 72.83 | 6-features iGAM
mp-1219666 | (0, 0, 1) | Rb3-SeO4-2_mp-1219666_clean_F0UhxP9QIz | Rb6Se4O16 | GGA | 1285 | 40.41 | Unstable | 4.43 | -2.08 | 72.83 | 6-features iGAM
mp-996971 | (3, 2, 3) | CuPdO2_mp-996971_clean_vN2p1IHVTi | Cu1Pd1O2 | GGA | 1065 | 18.34 | Meta-stable | 6.52 | -2.08 | 72.83 | 6-features iGAM
mp-18834 | (1, 0, 0) | SrMoO4_mp-18834_clean_1nsvfkTqlw | Sr4Mo4O16 | GGA+U | 1741 | 0 | Stable | 6.95 | -2.07 | 72.84 | 6-features iGAM
mp-1221453 | (1, 0, 1) | Na2CeO3_mp-1221453_clean_AJe0eH1TYn | Na16Ce8O24 | GGA | 1705 | 0 | Stable | 5.01 | -2.07 | 72.85 | 6-features iGAM
mp-4959 | (1, 0, 1) | Ca-GaO2-2_mp-4959_clean_lBG8qvh6qo | Ca4Ga8O16 | GGA | 1729 | 50.54 | Unstable | 6.37 | -2.07 | 72.85 | 6-features iGAM
mp-705564 | (0, 0, 1) | Co23O32_mp-705564_clean_S514BcJQ9x | Co23O32 | GGA+U | Not Found | 0 | Stable | 20.42 | -2.07 | 72.85 | 6-features iGAM
mp-705564 | (0, 0, 1) | Co23O32_mp-705564_clean_78VCgSSRV6 | Co23O32 | GGA+U | Not Found | 0 | Stable | 20.42 | -2.07 | 72.85 | 6-features iGAM
mp-16613 | (1, 0, 0) | AlAuO2_mp-16613_clean_fRaZPdDxTQ | Al2Au2O4 | GGA | 946 | 54.2 | Unstable | 6.51 | -2.07 | 72.86 | 6-features iGAM
mp-19146 | (1, 1, 0) | 1020926_CrPbO4_mp-19146_clean_VjgCcayG2O | Cr4Pb4O16 | GGA+U | 1321 | 0 | Stable | 8.98 | -2.07 | 72.86 | 6-features iGAM
mp-19238 | (0, 2, 1) | Co-PtO2-3_mp-19238_clean_rLbTkuWV4Q | Co2Pt6O12 | GGA+U | 1439 | 0 | Stable | 4.38 | -2.07 | 72.86 | 6-features iGAM
mp-28346 | (1, 1, 0) | SrSe2O5_mp-28346_clean_PSF4CvL1UY | Sr4Se8O20 | GGA | 1333 | 0 | Stable | 5.29 | -2.07 | 72.86 | 6-features iGAM
mp-754205 | (1, 1, 0) | CrFe2O5_mp-754205_clean_uTo4iYH9V8 | Cr4Fe8O20 | GGA+U | 1809 | 76.69 | Unstable | 10.33 | -2.07 | 72.86 | 6-features iGAM
mvc-7383 | (1, 0, 0) | ZnCr2O7_mvc-7383_clean_LSQGXx0K7u | Zn2Cr4O14 | GGA+U | 1053 | 52.47 | Unstable | 7.17 | -2.07 | 72.86 | 6-features iGAM
mp-19232 | (1, 1, 0) | K2CrO4_mp-19232_clean_6JWqkNwsZo | K8Cr4O16 | GGA+U | 1338 | 0 | Stable | 7.2 | -2.07 | 72.87 | 6-features iGAM
mp-1096976 | (1, 1, 0) | GaAgO2_mp-1096976_clean_qrAUSyE2Pv | Ga3Ag3O6 | GGA | 1063 | 84.99 | Unstable | 4.94 | -2.07 | 72.88 | 6-features iGAM
mp-1096976 | (1, 1, 0) | GaAgO2_mp-1096976_clean_JpZDXvqNQA | Ga3Ag3O6 | GGA | 1063 | 84.99 | Unstable | 4.94 | -2.07 | 72.88 | 6-features iGAM
mp-1104660 | (0, 0, 1) | Bi-PdO2-2_mp-1104660_clean_Oypj1SM4Tz | Bi2Pd4O8 | GGA | 982 | 0 | Stable | 7.11 | -2.07 | 72.88 | 6-features iGAM
mp-1219936 | (2, 1, 0) | Pd7O8_mp-1219936_clean_vOsYCEqCjq | Pd7O8 | GGA | 1415 | 56.28 | Unstable | 5.08 | -2.07 | 72.88 | 6-features iGAM
mp-21602 | (1, 0, 0) | Zr4Ni2O_mp-21602_clean_qDt7adKyuP | Zr64Ni32O16 | GGA+U | 1927 | 544.87 | Unstable | 12.69 | -2.07 | 72.88 | 6-features iGAM
mp-21602 | (1, 0, 0) | Zr4Ni2O_mp-21602_clean_SqbQz41dUQ | Zr64Ni32O16 | GGA+U | 1927 | 544.87 | Unstable | 12.72 | -2.07 | 72.88 | 6-features iGAM
mp-21602 | (1, 0, 0) | Zr4Ni2O_mp-21602_clean_fAiCUTMgE1 | Zr64Ni32O16 | GGA+U | 1927 | 544.87 | Unstable | 12.72 | -2.07 | 72.88 | 6-features iGAM
mp-21602 | (1, 0, 0) | Zr4Ni2O_mp-21602_clean_mQqakChrlc | Zr64Ni32O16 | GGA+U | 1927 | 544.87 | Unstable | 12.73 | -2.07 | 72.88 | 6-features iGAM
mp-27323 | (2, 1, 0) | BaMn2O3_mp-27323_clean_dkWqJCtZ0q | Ba2Mn4O6 | GGA+U | 1863 | 3.38 | Meta-stable | 6.05 | -2.07 | 72.88 | 6-features iGAM
mp-5966 | (1, 1, 0) | Cd2SnO4_mp-5966_clean_rZmNcE9wgV | Cd4Sn2O8 | GGA | 1462 | 0 | Stable | 7.73 | -2.07 | 72.88 | 6-features iGAM
mp-5966 | (1, 1, 0) | Cd2SnO4_mp-5966_clean_GADcmcQ1e0 | Cd4Sn2O8 | GGA | 1462 | 0 | Stable | 7.73 | -2.07 | 72.88 | 6-features iGAM
mp-754809 | (1, 0, 0) | MnNbO4_mp-754809_clean_8Cy0HHtzze | Mn2Nb2O8 | GGA+U | 1741 | 51.61 | Unstable | 11.68 | -2.07 | 72.88 | 6-features iGAM
mp-754809 | (1, 0, 0) | MnNbO4_mp-754809_clean_vpdcEUKSql | Mn2Nb2O8 | GGA+U | 1741 | 51.61 | Unstable | 11.68 | -2.07 | 72.88 | 6-features iGAM
mp-18996 | (0, 0, 1) | TlV3O8_mp-18996_clean_BsY9nJXAJU | Tl2V6O16 | GGA+U | 849 | 0 | Stable | 8.3 | -2.07 | 72.89 | 6-features iGAM
mp-21602 | (1, 0, 0) | Zr4Ni2O_mp-21602_clean_5hNWhV6BGE | Zr64Ni32O16 | GGA+U | 1927 | 544.87 | Unstable | 12.58 | -2.07 | 72.89 | 6-features iGAM
mp-540679 | (1, 0, 0) | Ti4Ni2O_mp-540679_clean_Y1hsAuYvS4 | Ti64Ni32O16 | GGA+U | 1947 | 545.63 | Unstable | 15.31 | -2.07 | 72.89 | 6-features iGAM
mp-540679 | (1, 0, 0) | Ti4Ni2O_mp-540679_clean_GUeCId2Wos | Ti64Ni32O16 | GGA+U | 1947 | 545.63 | Unstable | 15.31 | -2.07 | 72.89 | 6-features iGAM
mp-771882 | (1, 0, 0) | NbVO5_mp-771882_clean_D253O6zjqw | Nb8V8O40 | GGA+U | 1604 | 2.47 | Meta-stable | 8.53 | -2.07 | 72.89 | 6-features iGAM
mp-1103369 | (1, 2, 2) | CuWO4_mp-1103369_clean_cdp2H0qpCK | Cu2W2O8 | GGA+U | 1194 | 88.9 | Unstable | 17.92 | -2.07 | 72.9 | 6-features iGAM
mp-1178576 | (1, 0, 1) | AlCoO3_mp-1178576_clean_mpIyo8MR3T | Al6Co6O18 | GGA+U | 2157 | 61.7 | Unstable | 14.21 | -2.07 | 72.9 | 6-features iGAM
mp-27624 | (2, 0, -1) | CaV2O6_mp-27624_clean_9hAyESIavw | Ca2V4O12 | GGA+U | 1154 | 0 | Stable | 8.13 | -2.07 | 72.9 | 6-features iGAM
mp-656887 | (2, 0, 3) | Ni3O4_mp-656887_clean_aX6FZwvws8 | Ni6O8 | GGA+U | 2188 | 0 | Stable | 16.79 | -2.07 | 72.9 | 6-features iGAM
mp-774250 | (1, -2, -2) | MnAlO3_mp-774250_clean_x8YBuYeN1A | Mn2Al2O6 | GGA+U | 2095 | 59.65 | Unstable | 12.1 | -2.07 | 72.9 | 6-features iGAM
mp-540679 | (1, 0, 0) | Ti4Ni2O_mp-540679_clean_7W00mDQyEs | Ti64Ni32O16 | GGA+U | 1947 | 545.63 | Unstable | 15.29 | -2.07 | 72.91 | 6-features iGAM
mp-768578 | (1, 0, 1) | CdCoO3_mp-768578_clean_p4Ex8y4toB | Cd8Co8O24 | GGA+U | 1813 | 52.11 | Unstable | 9.24 | -2.07 | 72.91 | 6-features iGAM
mp-1211133 | (1, 0, -1) | LiPd5O6_mp-1211133_clean_PDzsKOoRgD | Li2Pd10O12 | GGA | 807 | 284.29 | Unstable | 4.62 | -2.07 | 72.92 | 6-features iGAM
mp-10796 | (1, 0, 1) | HgSeO4_mp-10796_clean_tTulaNKoc6 | Hg2Se2O8 | GGA | 736 | 0 | Stable | 5.01 | -2.07 | 72.93 | 6-features iGAM
mp-19163 | (1, 0, 0) | SrWO4_mp-19163_clean_xOuBGaQHKY | Sr4W4O16 | GGA+U | 1850 | 0 | Stable | 11.29 | -2.07 | 72.93 | 6-features iGAM
mvc-2142 | (0, 1, 0) | Zn-WO3-2_mvc-2142_clean_EAvq5E4qNI | Zn2W4O12 | GGA+U | 1226 | 87.46 | Unstable | 11.96 | -2.07 | 72.93 | 6-features iGAM
mp-755628 | (1, 3, 3) | TaFeO4_mp-755628_clean_oflh3aF4ZH | Ta2Fe2O8 | GGA+U | 1984 | 2.56 | Meta-stable | 9.31 | -2.07 | 72.94 | 6-features iGAM
mvc-12238 | (0, 1, 0) | CaV4O8_mvc-12238_clean_XmjL4pRfUT | Ca2V8O16 | GGA+U | 2225 | 88.1 | Unstable | 12.88 | -2.07 | 72.94 | 6-features iGAM
mvc-10485 | (0, 1, 0) | ZnBi4O9_mvc-10485_clean_XjZC9jk55x | Zn2Bi8O18 | GGA | 1062 | 54.77 | Unstable | 5.4 | -2.07 | 72.95 | 6-features iGAM
mp-1099259 | (2, 1, 0) | LiMg3O4_mp-1099259_clean_vhi2pWhIP2 | Li1Mg3O4 | GGA | 2167 | 54.71 | Unstable | 5.22 | -2.07 | 72.96 | 6-features iGAM
mp-755115 | (3, 1, 0) | CuReO4_mp-755115_clean_6bQpsN5TJB | Cu2Re2O8 | GGA | 943 | 56.39 | Unstable | 4.57 | -2.07 | 72.96 | 6-features iGAM
mp-1105293 | (0, 1, 0) | GaAgO2_mp-1105293_clean_rVVc2Y3RVz | Ga4Ag4O8 | GGA | 1063 | 67.85 | Unstable | 5.24 | -2.07 | 72.97 | 6-features iGAM
mp-1190160 | (1, 1, 1) | K2Se2O7_mp-1190160_clean_kGP8Bp0A65 | K8Se8O28 | GGA | 629 | 0 | Stable | 4.72 | -2.07 | 72.97 | 6-features iGAM
mp-29892 | (0, 1, 0) | LiSb3O8_mp-29892_clean_ze5aBKy6mm | Li2Sb6O16 | GGA | 1724 | 0 | Stable | 6.84 | -2.07 | 72.97 | 6-features iGAM
mp-29892 | (0, 1, 0) | LiSb3O8_mp-29892_clean_IDS0O6KEFa | Li2Sb6O16 | GGA | 1724 | 0 | Stable | 6.84 | -2.07 | 72.97 | 6-features iGAM
mp-29892 | (0, 1, 0) | LiSb3O8_mp-29892_clean_ZAWWPyGcng | Li2Sb6O16 | GGA | 1724 | 0 | Stable | 6.84 | -2.07 | 72.97 | 6-features iGAM
mp-29892 | (0, 1, 0) | LiSb3O8_mp-29892_clean_Y0XpxuQXve | Li2Sb6O16 | GGA | 1724 | 0 | Stable | 6.84 | -2.07 | 72.97 | 6-features iGAM
mp-618309 | (1, 0, 0) | Bi2AuO5_mp-618309_clean_T0QTq71aT6 | Bi8Au4O20 | GGA | 1013 | 0 | Stable | 4.82 | -2.07 | 72.97 | 6-features iGAM
mp-641367 | (1, 0, 0) | Cr3AuO8_mp-641367_clean_f0K5I28Vnk | Cr6Au2O16 | GGA+U | 705 | 68.61 | Unstable | 9.81 | -2.07 | 72.97 | 6-features iGAM
mp-754107 | (1, 0, 0) | Y-BiO2-3_mp-754107_clean_X1EP3yLFnd | Y6Bi18O36 | GGA | 1534 | 44.28 | Unstable | 5.32 | -2.07 | 72.97 | 6-features iGAM
mp-754239 | (1, 2, 1) | 1027031_ScGaO3_mp-754239_clean_PzEQpmSXeW | Sc4Ga4O12 | GGA | 2109 | 76.46 | Unstable | 7.5 | -2.07 | 72.97 | 6-features iGAM
mp-757546 | (1, 0, 0) | K3Ta8O21_mp-757546_clean_zhXQyZqBqL | K6Ta16O42 | GGA | 1761 | 0 | Stable | 8.22 | -2.07 | 72.97 | 6-features iGAM
mp-754239 | (1, 2, 2) | ScGaO3_mp-754239_clean_JXojpdx8n6 | Sc4Ga4O12 | GGA | 2109 | 76.46 | Unstable | 7.96 | -2.07 | 72.98 | 6-features iGAM
mp-759307 | (1, 1, 0) | TiNb2O7_mp-759307_clean_Wuknkeerrs | Ti6Nb12O42 | GGA | 1781 | 4.92 | Meta-stable | 6.06 | -2.07 | 72.98 | 6-features iGAM
mp-8568 | (1, 1, 0) | Ca4PtO6_mp-8568_clean_ct69HXfQLf | Ca24Pt6O36 | GGA | 2049 | 1.72 | Meta-stable | 8.73 | -2.07 | 72.98 | 6-features iGAM
mp-1205179 | (1, 0, -1) | MnSe3O8_mp-1205179_clean_osdm8OjjuO | Mn4Se12O32 | GGA+U | 990 | 41.67 | Unstable | 5.87 | -2.07 | 72.99 | 6-features iGAM
mp-1210909 | (1, 0, -1) | LiIrO2_mp-1210909_clean_vlgUP6eJNp | Li12Ir12O24 | GGA | 1386 | 163.36 | Unstable | 6.45 | -2.07 | 72.99 | 6-features iGAM
mp-753807 | (1, 0, 1) | ZnNi9O10_mp-753807_clean_ZRoBufeKoT | Zn1Ni9O10 | GGA+U | 1762 | 47.12 | Unstable | 27.07 | -2.07 | 72.99 | 6-features iGAM
mp-774941 | (1, 0, 0) | Li-NiO2-2_mp-774941_clean_jGgNO4CAsr | Li8Ni16O32 | GGA+U | 1469 | 0 | Stable | 20.45 | -2.07 | 72.99 | 6-features iGAM
mp-9631 | (3, -1, 0) | AlAgO2_mp-9631_clean_1E2Mxq7SIX | Al2Ag2O4 | GGA | 1130 | 0 | Stable | 4.69 | -2.07 | 72.99 | 6-features iGAM
mp-1215778 | (1, 0, 0) | Zn2NiO3_mp-1215778_clean_0nOVEHcISH | Zn4Ni2O6 | GGA+U | 1855 | 108.14 | Unstable | 13.88 | -2.07 | 73 | 6-features iGAM
mp-867719 | (1, 2, -1) | FePtO2_mp-867719_clean_8M70LZpxZU | Fe2Pt2O4 | GGA+U | 1577 | 74.23 | Unstable | 9.3 | -2.07 | 73 | 6-features iGAM
mp-997180 | (3, 1, 0) | VCuO2_mp-997180_clean_ICGpdmX51H | V2Cu2O4 | GGA+U | 1161 | 13.22 | Meta-stable | 11.45 | -2.07 | 73 | 6-features iGAM
mp-1226706 | (1, 1, 0) | CdNiO2_mp-1226706_clean_PaDoZKRSVF | Cd1Ni1O2 | GGA+U | 1716 | 180.49 | Unstable | 15.3 | -2.07 | 73.01 | 6-features iGAM
mp-505819 | (0, 1, 0) | TlFeO3_mp-505819_clean_z7n5BVlCwE | Tl4Fe4O12 | GGA+U | 1011 | 47.28 | Unstable | 8.93 | -2.07 | 73.01 | 6-features iGAM
mp-753391 | (1, 0, 0) | Co3WO8_mp-753391_clean_Ub7EZTyofp | Co6W2O16 | GGA+U | 1336 | 92.91 | Unstable | 11.45 | -2.07 | 73.01 | 6-features iGAM
mp-759037 | (1, 2, 1) | Fe9O10_mp-759037_clean_wYZJ3DppWX | Fe9O10 | GGA+U | 1947 | 39.73 | Unstable | 26.1 | -2.07 | 73.01 | 6-features iGAM
mp-8568 | (1, 1, 0) | Ca4PtO6_mp-8568_clean_VPcK2z9jfH | Ca24Pt6O36 | GGA | 2049 | 1.72 | Meta-stable | 8.73 | -2.07 | 73.01 | 6-features iGAM
mp-13995 | (1, 0, 1) | 1031829_Hg2GeO4_mp-13995_clean_vk6l3z1roo | Hg16Ge8O32 | GGA | 1079 | 0 | Stable | 6.7 | -2.07 | 73.02 | 6-features iGAM
mp-13995 | (1, 0, 1) | 1012112_Hg2GeO4_mp-13995_clean_boROb1AHoC | Hg16Ge8O32 | GGA | 1079 | 0 | Stable | 6.7 | -2.07 | 73.02 | 6-features iGAM
mp-28669 | (1, 1, -1) | Mn-SeO3-2_mp-28669_clean_A3fctJcIFH | Mn2Se4O12 | GGA+U | 979 | 0 | Stable | 6.75 | -2.07 | 73.02 | 6-features iGAM
mp-754375 | (3, 2, 1) | NaTi2O3_mp-754375_clean_4IJmlrvun1 | Na1Ti2O3 | GGA | 1270 | 54.21 | Unstable | 6.3 | -2.07 | 73.02 | 6-features iGAM
mp-754375 | (3, 2, 1) | NaTi2O3_mp-754375_clean_MPcJ3V1H1f | Na1Ti2O3 | GGA | 1270 | 54.21 | Unstable | 6.32 | -2.07 | 73.02 | 6-features iGAM
mvc-12231 | (0, 1, 0) | MgV4O8_mvc-12231_clean_RcLC3ieJbH | Mg2V8O16 | GGA+U | 1990 | 90.98 | Unstable | 13.42 | -2.07 | 73.02 | 6-features iGAM
mp-1215716 | (0, 1, 2) | ZnNi4O5_mp-1215716_clean_crI97NM8pQ | Zn2Ni8O10 | GGA+U | 1824 | 41.82 | Unstable | 25.95 | -2.07 | 73.03 | 6-features iGAM
mp-14100 | (1, 0, 0) | Cd-RhO2-2_mp-14100_clean_uJsts3IQKK | Cd8Rh16O32 | GGA | 1659 | 0 | Stable | 6.56 | -2.07 | 73.03 | 6-features iGAM
mp-18726 | (1, 0, 0) | CrNiO4_mp-18726_clean_4tKURE83mu | Cr4Ni4O16 | GGA+U | 1271 | 0 | Stable | 11.21 | -2.07 | 73.03 | 6-features iGAM
mp-18927 | (1, 0, 0) | Zr3NiO_mp-18927_clean_Ox99NPvzly | Zr12Ni4O4 | GGA+U | 2124 | 403.98 | Unstable | 6.81 | -2.07 | 73.03 | 6-features iGAM
mp-4682 | (0, 1, 0) | ZnSeO3_mp-4682_clean_aeijMbrIhH | Zn4Se4O12 | GGA | 903 | 62.14 | Unstable | 5.03 | -2.07 | 73.03 | 6-features iGAM
mp-754107 | (1, 0, 0) | Y-BiO2-3_mp-754107_clean_98eiciXXJS | Y6Bi18O36 | GGA | 1534 | 44.28 | Unstable | 5.16 | -2.07 | 73.03 | 6-features iGAM
mp-754107 | (1, 0, 0) | Y-BiO2-3_mp-754107_clean_p3uqN2T8Cl | Y6Bi18O36 | GGA | 1534 | 44.28 | Unstable | 5.16 | -2.07 | 73.03 | 6-features iGAM
mp-776084 | (0, 1, 0) | BaSiO3_mp-776084_clean_qS3d9s63So | Ba12Si12O36 | GGA | 1849 | 0 | Stable | 5.27 | -2.07 | 73.03 | 6-features iGAM
mp-18927 | (1, 1, 0) | Zr3NiO_mp-18927_clean_khAnwUTEat | Zr12Ni4O4 | GGA+U | 2124 | 403.98 | Unstable | 6.3 | -2.07 | 73.04 | 6-features iGAM
mp-28669 | (1, 1, 1) | Mn-SeO3-2_mp-28669_clean_4awyzsS3tm | Mn2Se4O12 | GGA+U | 979 | 0 | Stable | 9.1 | -2.07 | 73.04 | 6-features iGAM
mp-558603 | (1, 0, 0) | K2Si4O9_mp-558603_clean_xICIGqA6a1 | K4Si8O18 | GGA | 1123 | 0 | Stable | 7.82 | -2.07 | 73.04 | 6-features iGAM
mp-759178 | (2, 0, 1) | Zn2Ni3O5_mp-759178_clean_ZcYOR8rrxc | Zn4Ni6O10 | GGA+U | 1833 | 75.25 | Unstable | 18.27 | -2.07 | 73.04 | 6-features iGAM
mp-1105681 | (0, 1, 1) | 1006479_In2O3_mp-1105681_clean_i8drDANO1c | In8O12 | GGA | 2098 | 49.52 | Unstable | 7.99 | -2.07 | 73.05 | 6-features iGAM
mp-656887 | (2, 0, 3) | Ni3O4_mp-656887_clean_hljNSUpVBS | Ni6O8 | GGA+U | 2188 | 0 | Stable | 16.66 | -2.07 | 73.05 | 6-features iGAM
mp-25259 | (0, 1, 0) | Fe-Se2O5-2_mp-25259_clean_mCl6I0WgQQ | Fe2Se8O20 | GGA+U | 1057 | 79.93 | Unstable | 5.62 | -2.07 | 73.06 | 6-features iGAM
mp-3443 | (1, 0, 0) | 1012688_Cd-GaO2-2_mp-3443_clean_dHcYWaagjD | Cd8Ga16O32 | GGA | 1874 | 0 | Stable | 6.42 | -2.07 | 73.06 | 6-features iGAM
mp-559203 | (1, 0, 1) | CdSeO3_mp-559203_clean_gsUZ6Ni4wF | Cd8Se8O24 | GGA | 953 | 0 | Stable | 5.03 | -2.07 | 73.06 | 6-features iGAM
mp-1222981 | (1, 1, 2) | Li2SnO4_mp-1222981_clean_ZEfo6Jt1y0 | Li2Sn1O4 | GGA | 1298 | 83.32 | Unstable | 4.4 | -2.07 | 73.07 | 6-features iGAM
mp-352 | (1, 2, 2) | HfO2_mp-352_clean_jWoT5ZuQaB | Hf4O8 | GGA | 2957 | 0 | Stable | 9.51 | -2.07 | 73.07 | 6-features iGAM
mp-549706 | (1, 0, 0) | MgO_mp-549706_clean_dO3RFmAgOM | Mg2O2 | GGA | 3016 | 74.14 | Unstable | 6.51 | -2.07 | 73.07 | 6-features iGAM
mp-754978 | (1, 3, 0) | CdCu2O3_mp-754978_clean_ZSej4h9PDm | Cd2Cu4O6 | GGA | 1381 | 39.5 | Unstable | 5.73 | -2.07 | 73.07 | 6-features iGAM
mp-755896 | (1, 0, 0) | ZnCrO4_mp-755896_clean_gT9g9fzOBO | Zn4Cr4O16 | GGA+U | 1087 | 0 | Stable | 7.24 | -2.07 | 73.07 | 6-features iGAM
mp-997162 | (3, -1, 0) | MnAgO2_mp-997162_clean_P1XweqqLsV | Mn2Ag2O4 | GGA+U | 1283 | 44.2 | Unstable | 7.91 | -2.07 | 73.07 | 6-features iGAM
mp-1279742 | (2, -1, -1) | FeO_mp-1279742_clean_vrt9dczCWb | Fe2O2 | GGA+U | 1982 | 0 | Stable | 16.63 | -2.07 | 73.08 | 6-features iGAM
mp-636731 | (2, 1, 0) | Zr-MoO4-2_mp-636731_clean_3AtG5ssjJg | Zr2Mo4O16 | GGA+U | 1223 | 0.53 | Meta-stable | 6.32 | -2.07 | 73.08 | 6-features iGAM
mp-641365 | (0, 1, 0) | PbWO4_mp-641365_clean_6ZGy3KRKNX | Pb4W4O16 | GGA+U | 1250 | 61.13 | Unstable | 7.76 | -2.07 | 73.08 | 6-features iGAM
mp-725 | (3, 0, 1) | RhO2_mp-725_clean_Xe0gAmNR41 | Rh2O4 | GGA | 1558 | 0 | Stable | 5.04 | -2.07 | 73.08 | 6-features iGAM
mp-999539 | (1, 2, 0) | MnO_mp-999539_clean_nhIE1L8fIE | Mn4O4 | GGA+U | 1983 | 5.2 | Meta-stable | 14.12 | -2.07 | 73.08 | 6-features iGAM
mvc-3844 | (1, 0, 0) | AlAgO3_mvc-3844_clean_DJJrEwX07s | Al4Ag4O12 | GGA | 961 | 217.31 | Unstable | 5.71 | -2.07 | 73.08 | 6-features iGAM
mp-1102963 | (2, 1, 1) | 414325470_VO2_mp-1102963_clean_n9YygxJRvr | V4O8 | GGA+U | 1480 | 0.76 | Meta-stable | 13.62 | -2.07 | 73.09 | 6-features iGAM
mp-774941 | (1, 0, 0) | Li-NiO2-2_mp-774941_clean_vwtsmv8iQO | Li8Ni16O32 | GGA+U | 1469 | 0 | Stable | 17.8 | -2.07 | 73.09 | 6-features iGAM
mp-774941 | (1, 0, 0) | Li-NiO2-2_mp-774941_clean_fikNYiSAEL | Li8Ni16O32 | GGA+U | 1469 | 0 | Stable | 17.81 | -2.07 | 73.09 | 6-features iGAM
mp-1289737 | (1, 0, 1) | CsCoO2_mp-1289737_clean_308y0WUUJW | Cs4Co4O8 | GGA+U | 1062 | 40 | Unstable | 6.2 | -2.07 | 73.1 | 6-features iGAM
mp-1289737 | (1, 0, 1) | CsCoO2_mp-1289737_clean_Xv7vgTpdiV | Cs4Co4O8 | GGA+U | 1062 | 40 | Unstable | 6.2 | -2.07 | 73.1 | 6-features iGAM
mp-1336 | (2, 0, 3) | 904239835_PdO_mp-1336_clean_uqPvqYyr9L | Pd2O2 | GGA | 1319 | 0 | Stable | 5.55 | -2.07 | 73.1 | 6-features iGAM
mp-510607 | (1, 0, -1) | SrCrO4_mp-510607_clean_LGZApPVuxg | Sr4Cr4O16 | GGA+U | 1636 | 0 | Stable | 7.44 | -2.07 | 73.1 | 6-features iGAM
mp-656887 | (2, 0, 3) | Ni3O4_mp-656887_clean_aZ8dKZywSE | Ni6O8 | GGA+U | 2188 | 0 | Stable | 16.14 | -2.07 | 73.1 | 6-features iGAM
mp-753391 | (1, 0, 0) | Co3WO8_mp-753391_clean_0r1OSMRrKo | Co6W2O16 | GGA+U | 1336 | 92.91 | Unstable | 12.19 | -2.07 | 73.1 | 6-features iGAM
mp-761128 | (1, 1, 0) | BaNb5O8_mp-761128_clean_bRy9vEf8Xt | Ba1Nb5O8 | GGA | 2055 | 0 | Stable | 6.57 | -2.07 | 73.1 | 6-features iGAM
mp-1221818 | (1, 0, -1) | Mn2V2O7_mp-1221818_clean_goODwENhq6 | Mn4V4O14 | GGA+U | 1439 | 0.2 | Meta-stable | 14.67 | -2.07 | 73.11 | 6-features iGAM
mp-4092 | (0, 1, 0) | SrSeO4_mp-4092_clean_NtfiKA5fRf | Sr4Se4O16 | GGA | 1466 | 0 | Stable | 5.7 | -2.07 | 73.11 | 6-features iGAM
mp-656887 | (2, 0, 1) | Ni3O4_mp-656887_clean_wr8aYUGTbD | Ni6O8 | GGA+U | 2188 | 0 | Stable | 18.04 | -2.07 | 73.11 | 6-features iGAM
mp-756301 | (1, 1, 0) | Cd-CoO2-2_mp-756301_clean_eldPPd45F3 | Cd8Co16O32 | GGA+U | 1832 | 0 | Stable | 9.86 | -2.07 | 73.11 | 6-features iGAM
mp-769365 | (0, 1, 1) | ZnSeO4_mp-769365_clean_EfwsCBkZdw | Zn2Se2O8 | GGA | 900 | 49.16 | Unstable | 5.11 | -2.07 | 73.11 | 6-features iGAM
mp-19410 | (1, 1, 0) | ZnCr2O4_mp-19410_clean_4xUvWPYQQ2 | Zn8Cr16O32 | GGA+U | 1932 | 0 | Stable | 11.45 | -2.07 | 73.12 | 6-features iGAM
mp-19410 | (1, 1, 0) | ZnCr2O4_mp-19410_clean_eZOzdHo5k5 | Zn8Cr16O32 | GGA+U | 1932 | 0 | Stable | 11.45 | -2.07 | 73.12 | 6-features iGAM
mp-19410 | (1, 1, 0) | ZnCr2O4_mp-19410_clean_TxvIWaLR16 | Zn8Cr16O32 | GGA+U | 1932 | 0 | Stable | 11.45 | -2.07 | 73.12 | 6-features iGAM
mp-19410 | (1, 1, 0) | ZnCr2O4_mp-19410_clean_SclqLp1Lbd | Zn8Cr16O32 | GGA+U | 1932 | 0 | Stable | 11.45 | -2.07 | 73.12 | 6-features iGAM
mp-19410 | (1, 1, 0) | ZnCr2O4_mp-19410_clean_6qmWrtdcEX | Zn8Cr16O32 | GGA+U | 1932 | 0 | Stable | 11.45 | -2.07 | 73.12 | 6-features iGAM
mp-21138 | (1, 0, 0) | 1028014_MoPb2O5_mp-21138_clean_GQL5NM0G8n | Mo4Pb8O20 | GGA+U | 1191 | 0 | Stable | 6.6 | -2.07 | 73.12 | 6-features iGAM
mp-545512 | (1, 0, 1) | CaO_mp-545512_clean_WydruLnS4Q | Ca2O2 | GGA | 2855 | 65.04 | Unstable | 7.49 | -2.07 | 73.12 | 6-features iGAM
mp-1226239 | (3, 0, 1) | 414325470_CrReO4_mp-1226239_clean_BYHJV5ocRa | Cr2Re2O8 | GGA+U | 602 | 78.57 | Unstable | 12.09 | -2.07 | 73.13 | 6-features iGAM
mp-18933 | (1, 0, 0) | Li2WO4_mp-18933_clean_5W5sstHJsm | Li32W16O64 | GGA+U | 1189 | 5.11 | Meta-stable | 9.1 | -2.07 | 73.13 | 6-features iGAM
mp-18933 | (1, 0, 0) | Li2WO4_mp-18933_clean_rDVEp1bnAe | Li32W16O64 | GGA+U | 1189 | 5.11 | Meta-stable | 9.1 | -2.07 | 73.13 | 6-features iGAM
mp-21275 | (1, 0, 0) | Ni-SbO2-2_mp-21275_clean_tvccQzczcU | Ni4Sb8O16 | GGA+U | 1638 | 0 | Stable | 9.95 | -2.07 | 73.13 | 6-features iGAM
mp-510607 | (1, 1, -1) | SrCrO4_mp-510607_clean_U10hhg5RxG | Sr4Cr4O16 | GGA+U | 1636 | 0 | Stable | 10.26 | -2.07 | 73.13 | 6-features iGAM
mp-545999 | (1, 1, 0) | AgSbO3_mp-545999_clean_hhZdQPdGIA | Ag6Sb6O18 | GGA | 804 | 0 | Stable | 8.58 | -2.07 | 73.13 | 6-features iGAM
mp-754759 | (1, 0, 1) | Y2O3_mp-754759_clean_mXHKkVwaaD | Y12O18 | GGA | 2677 | 51.49 | Unstable | 7.31 | -2.07 | 73.13 | 6-features iGAM
mp-1226706 | (3, 1, 0) | CdNiO2_mp-1226706_clean_10MMmyznZk | Cd1Ni1O2 | GGA+U | 1716 | 180.49 | Unstable | 12.48 | -2.07 | 73.14 | 6-features iGAM
mp-1227022 | (0, 1, 0) | CaZn3O4_mp-1227022_clean_feBb1riSjk | Ca2Zn6O8 | GGA | 1547 | 73.68 | Unstable | 5.82 | -2.07 | 73.14 | 6-features iGAM
mp-19009 | (2, 1, 0) | 90423983570956_NiO_mp-19009_clean_CsJFVMD4jG | Ni4O4 | GGA+U | 2173 | 0 | Stable | 23.67 | -2.07 | 73.14 | 6-features iGAM
mp-22408 | (1, 1, 0) | CoO_mp-22408_clean_QqsJai5Cat | Co4O4 | GGA+U | 2075 | 0 | Stable | 12.07 | -2.07 | 73.14 | 6-features iGAM
mp-22408 | (1, 1, 0) | CoO_mp-22408_clean_iaFZI3MTXm | Co4O4 | GGA+U | 2075 | 0 | Stable | 12.21 | -2.07 | 73.14 | 6-features iGAM
mp-22408 | (1, 1, 0) | CoO_mp-22408_clean_BKTIFJKwtb | Co4O4 | GGA+U | 2075 | 0 | Stable | 12.21 | -2.07 | 73.14 | 6-features iGAM
mp-31761 | (2, 0, 1) | NbFeO4_mp-31761_clean_WWvmFqnyAj | Nb4Fe4O16 | GGA+U | 1731 | 0 | Stable | 7.29 | -2.07 | 73.14 | 6-features iGAM
mp-504423 | (1, 1, 0) | Mn3-CoO4-2_mp-504423_clean_3hnA4ZOEBr | Mn6Co4O16 | GGA+U | 1850 | 0 | Stable | 15.05 | -2.07 | 73.14 | 6-features iGAM
mp-755792 | (1, 0, 0) | LuGaO3_mp-755792_clean_TWkZih2EqF | Lu4Ga4O12 | GGA | 2085 | 54.54 | Unstable | 9.3 | -2.07 | 73.14 | 6-features iGAM
mp-2133 | (1, 0, 0) | ZnO_mp-2133_clean_v8SIhowm5j | Zn2O2 | GGA | 2121 | 0 | Stable | 7.49 | -2.07 | 73.15 | 6-features iGAM
mp-5146 | (1, 0, 0) | Zn-RhO2-2_mp-5146_clean_c6OIiY3Pk2 | Zn8Rh16O32 | GGA | 1676 | 0 | Stable | 6.45 | -2.07 | 73.15 | 6-features iGAM
mp-5146 | (1, 0, 0) | 1031661_Zn-RhO2-2_mp-5146_clean_3eFtTtswIX | Zn8Rh16O32 | GGA | 1676 | 0 | Stable | 6.45 | -2.07 | 73.15 | 6-features iGAM
mp-5146 | (1, 0, 0) | Zn-RhO2-2_mp-5146_clean_dY4Pjkj6Lr | Zn8Rh16O32 | GGA | 1676 | 0 | Stable | 6.45 | -2.07 | 73.15 | 6-features iGAM
mp-5146 | (1, 0, 0) | Zn-RhO2-2_mp-5146_clean_fCzPiRrr2L | Zn8Rh16O32 | GGA | 1676 | 0 | Stable | 6.45 | -2.07 | 73.15 | 6-features iGAM
mp-5146 | (1, 0, 0) | 1020271_Zn-RhO2-2_mp-5146_clean_eKXPfo71Rb | Zn8Rh16O32 | GGA | 1676 | 0 | Stable | 6.45 | -2.07 | 73.15 | 6-features iGAM
mp-5146 | (1, 0, 0) | Zn-RhO2-2_mp-5146_clean_9Hh8D87zyK | Zn8Rh16O32 | GGA | 1676 | 0 | Stable | 6.45 | -2.07 | 73.15 | 6-features iGAM
mp-5146 | (1, 0, 0) | 1027031_Zn-RhO2-2_mp-5146_clean_7gKPk7wso0 | Zn8Rh16O32 | GGA | 1676 | 0 | Stable | 6.45 | -2.07 | 73.15 | 6-features iGAM
mp-5146 | (1, 0, 0) | Zn-RhO2-2_mp-5146_clean_uwFNfOMkiW | Zn8Rh16O32 | GGA | 1676 | 0 | Stable | 6.45 | -2.07 | 73.15 | 6-features iGAM
mp-867719 | (1, 2, 1) | 235508583253254_FePtO2_mp-867719_clean_dANaCXTEPa | Fe2Pt2O4 | GGA+U | 1577 | 74.23 | Unstable | 11.38 | -2.07 | 73.15 | 6-features iGAM
mp-5012 | (1, 0, 0) | Li2SiO3_mp-5012_clean_WY13Eh43HC | Li8Si4O12 | GGA | 1504 | 0 | Stable | 9.46 | -2.07 | 73.16 | 6-features iGAM
mp-5012 | (1, 0, 0) | Li2SiO3_mp-5012_clean_LTvPMJ0wtS | Li8Si4O12 | GGA | 1504 | 0 | Stable | 9.46 | -2.07 | 73.16 | 6-features iGAM
mp-754944 | (1, 1, 1) | TaFeO4_mp-754944_clean_tDkbUhidTt | Ta4Fe4O16 | GGA+U | 1984 | 0 | Stable | 9.81 | -2.07 | 73.16 | 6-features iGAM
mp-3443 | (1, 0, 0) | Cd-GaO2-2_mp-3443_clean_bHS8grRJuy | Cd8Ga16O32 | GGA | 1874 | 0 | Stable | 6.42 | -2.07 | 73.17 | 6-features iGAM
mp-3443 | (1, 0, 0) | 1024401_Cd-GaO2-2_mp-3443_clean_P4K5RTcM1Q | Cd8Ga16O32 | GGA | 1874 | 0 | Stable | 6.42 | -2.07 | 73.17 | 6-features iGAM
mp-553991 | (0, 1, 1) | Ti-GaO2-4_mp-553991_clean_4lcveRlUlv | Ti2Ga8O16 | GGA | 1910 | 2.6 | Meta-stable | 6.1 | -2.07 | 73.17 | 6-features iGAM
mp-754068 | (1, 1, 0) | Mn-Cu3O4-2_mp-754068_clean_LRUMOFNXLL | Mn4Cu24O32 | GGA+U | 1414 | 0 | Stable | 6.56 | -2.07 | 73.17 | 6-features iGAM
mp-771882 | (1, 0, 0) | NbVO5_mp-771882_clean_f1STvhuitr | Nb8V8O40 | GGA+U | 1604 | 2.47 | Meta-stable | 8.03 | -2.07 | 73.17 | 6-features iGAM
mp-752749 | (0, 1, 1) | NaCo3O4_mp-752749_clean_SjRp89mI7s | Na2Co6O8 | GGA+U | 1324 | 64.81 | Unstable | 14.21 | -2.07 | 73.18 | 6-features iGAM
mp-759037 | (1, 0, -2) | Fe9O10_mp-759037_clean_uAkfYYPWXu | Fe9O10 | GGA+U | 1947 | 39.73 | Unstable | 24.84 | -2.07 | 73.18 | 6-features iGAM
mp-1289737 | (1, 0, 2) | CsCoO2_mp-1289737_clean_MlX8XZTAqG | Cs4Co4O8 | GGA+U | 1062 | 40 | Unstable | 5.87 | -2.07 | 73.19 | 6-features iGAM
mp-27323 | (1, 0, 0) | BaMn2O3_mp-27323_clean_yRqIai9cxB | Ba2Mn4O6 | GGA+U | 1863 | 3.38 | Meta-stable | 10.3 | -2.07 | 73.19 | 6-features iGAM
mp-29787 | (1, 0, 0) | Ba5Pt2O9_mp-29787_clean_90SSfiE4SD | Ba15Pt6O27 | GGA | 1880 | 0 | Stable | 5.6 | -2.07 | 73.19 | 6-features iGAM
mp-29787 | (1, 0, 0) | Ba5Pt2O9_mp-29787_clean_qEtcLxQcct | Ba15Pt6O27 | GGA | 1880 | 0 | Stable | 5.61 | -2.07 | 73.19 | 6-features iGAM
mp-4481 | (0, 1, 1) | Ca2SiO4_mp-4481_clean_9IYw6spFDT | Ca8Si4O16 | GGA | 2398 | 0 | Stable | 9.93 | -2.07 | 73.19 | 6-features iGAM
mp-561313 | (1, 0, -1) | Si2Ag6O7_mp-561313_clean_Q4sMKXMzAZ | Si4Ag12O14 | GGA | 1047 | 50.82 | Unstable | 4.72 | -2.07 | 73.19 | 6-features iGAM
mp-644481 | (2, 2, 1) | ScO_mp-644481_clean_osLUmxtv9d | Sc4O4 | GGA | 2699 | 66.79 | Unstable | 5.23 | -2.07 | 73.19 | 6-features iGAM
mp-997089 | (1, 1, -2) | NaAuO2_mp-997089_clean_8qHvMTXxeE | Na2Au2O4 | GGA | 812 | 0 | Stable | 4.56 | -2.07 | 73.19 | 6-features iGAM
mp-756301 | (1, 1, 0) | Cd-CoO2-2_mp-756301_clean_0PplRe71xV | Cd8Co16O32 | GGA+U | 1832 | 0 | Stable | 9.76 | -2.07 | 73.2 | 6-features iGAM
mp-757614 | (1, 2, 1) | LiFeO2_mp-757614_clean_LRSJG1oQLg | Li2Fe2O4 | GGA+U | 1780 | 0 | Stable | 9.93 | -2.07 | 73.2 | 6-features iGAM
mvc-12231 | (0, 1, 0) | MgV4O8_mvc-12231_clean_6t0qB9NQkg | Mg2V8O16 | GGA+U | 1990 | 90.98 | Unstable | 13.48 | -2.07 | 73.2 | 6-features iGAM
mvc-2315 | (1, 1, -1) | Mg2Ni9O13_mvc-2315_clean_hdzEwXXjZB | Mg4Ni18O26 | GGA+U | 1820 | 53.58 | Unstable | 16.76 | -2.07 | 73.2 | 6-features iGAM
mp-19006 | (3, 1, -3) | MnO_mp-19006_clean_2w6H1IaIsg | Mn3O3 | GGA+U | 1983 | 0 | Stable | 13.1 | -2.06 | 73.21 | 6-features iGAM
mp-1178513 | (2, 1, 2) | BaSnO3_mp-1178513_clean_CUOXuOGZYL | Ba4Sn4O12 | GGA | 1988 | 0.65 | Meta-stable | 6.05 | -2.06 | 73.22 | 6-features iGAM
mp-1178513 | (2, 1, 2) | BaSnO3_mp-1178513_clean_XJzul8DADh | Ba4Sn4O12 | GGA | 1988 | 0.65 | Meta-stable | 6.05 | -2.06 | 73.22 | 6-features iGAM
mp-20758 | (1, 1, 0) | Cr2CoO4_mp-20758_clean_3tjLqNF86E | Cr16Co8O32 | GGA+U | 2037 | 0 | Stable | 13.77 | -2.06 | 73.22 | 6-features iGAM
mp-757850 | (0, 0, 1) | K4Sb2O5_mp-757850_clean_EtCc3uYkHR | K16Sb8O20 | GGA | 1142 | 0 | Stable | 5.68 | -2.06 | 73.22 | 6-features iGAM
mp-757850 | (0, 0, 1) | K4Sb2O5_mp-757850_clean_zmpJW3y9xp | K16Sb8O20 | GGA | 1142 | 0 | Stable | 5.68 | -2.06 | 73.22 | 6-features iGAM
mp-765466 | (1, 1, 0) | Ga2CoO4_mp-765466_clean_UMhCe0dZhS | Ga16Co8O32 | GGA+U | 2022 | 0 | Stable | 8.27 | -2.06 | 73.22 | 6-features iGAM
mp-765466 | (1, 1, 0) | Ga2CoO4_mp-765466_clean_u5urgjRCjU | Ga16Co8O32 | GGA+U | 2022 | 0 | Stable | 8.27 | -2.06 | 73.22 | 6-features iGAM
mp-765466 | (1, 1, 0) | Ga2CoO4_mp-765466_clean_4H2XDA90JR | Ga16Co8O32 | GGA+U | 2022 | 0 | Stable | 8.27 | -2.06 | 73.22 | 6-features iGAM
mp-765466 | (1, 1, 0) | Ga2CoO4_mp-765466_clean_2OKAN01Ylh | Ga16Co8O32 | GGA+U | 2022 | 0 | Stable | 8.27 | -2.06 | 73.22 | 6-features iGAM
mp-765466 | (1, 1, 0) | Ga2CoO4_mp-765466_clean_gJGqX7pXmH | Ga16Co8O32 | GGA+U | 2022 | 0 | Stable | 8.27 | -2.06 | 73.22 | 6-features iGAM
mp-765466 | (1, 1, 0) | Ga2CoO4_mp-765466_clean_uTYoNqW3Wy | Ga16Co8O32 | GGA+U | 2022 | 0 | Stable | 8.27 | -2.06 | 73.22 | 6-features iGAM
mp-765466 | (1, 1, 0) | Ga2CoO4_mp-765466_clean_Vzi6u3ohxk | Ga16Co8O32 | GGA+U | 2022 | 0 | Stable | 8.27 | -2.06 | 73.22 | 6-features iGAM
mp-997162 | (3, -1, 0) | MnAgO2_mp-997162_clean_2ECQVvynOM | Mn2Ag2O4 | GGA+U | 1283 | 44.2 | Unstable | 8.22 | -2.06 | 73.22 | 6-features iGAM
mp-1182642 | (1, 1, 1) | CdSnO3_mp-1182642_clean_db5nbvhAEy | Cd2Sn2O6 | GGA | 1444 | 79.61 | Unstable | 6.06 | -2.06 | 73.23 | 6-features iGAM
mp-1215 | (2, 0, 3) | 90423983501299385769012_Ti2O_mp-1215_clean_ILi62qzbmG | Ti2O1 | GGA | 2203 | 0 | Stable | 5.68 | -2.06 | 73.23 | 6-features iGAM
mp-997162 | (3, -1, 0) | MnAgO2_mp-997162_clean_rVv25U7tqN | Mn2Ag2O4 | GGA+U | 1283 | 44.2 | Unstable | 8.22 | -2.06 | 73.23 | 6-features iGAM
mp-18893 | (1, 1, -1) | Ca2Mn3O8_mp-18893_clean_76ZhYbsbEX | Ca4Mn6O16 | GGA+U | 1561 | 0 | Stable | 10.8 | -2.06 | 73.24 | 6-features iGAM
mp-18929 | (0, 1, 0) | BaV2O6_mp-18929_clean_xTa0OmOpjP | Ba6V12O36 | GGA+U | 998 | 0 | Stable | 6.51 | -2.06 | 73.24 | 6-features iGAM
mp-19385 | (1, 1, 0) | YMnO3_mp-19385_clean_pg0OnBEcze | Y6Mn6O18 | GGA+U | 1927 | 0 | Stable | 9.09 | -2.06 | 73.24 | 6-features iGAM
mp-8188 | (1, 1, 0) | KScO2_mp-8188_clean_vh1V3nRnN6 | K3Sc3O6 | GGA | 1783 | 0 | Stable | 7.15 | -2.06 | 73.24 | 6-features iGAM
mp-1178815 | (0, 1, 0) | VAgO3_mp-1178815_clean_Nk8uVkxx6J | V8Ag8O24 | GGA+U | 766 | 0 | Stable | 7.17 | -2.06 | 73.25 | 6-features iGAM
mp-23426 | (1, 1, 0) | Al4Bi2O9_mp-23426_clean_lFfKyC2wat | Al8Bi4O18 | GGA | 1253 | 0 | Stable | 9.63 | -2.06 | 73.25 | 6-features iGAM
mp-774654 | (1, 0, 0) | Mn3SbO8_mp-774654_clean_DKls4dc2NB | Mn6Sb2O16 | GGA+U | 1289 | 57.17 | Unstable | 9.25 | -2.06 | 73.25 | 6-features iGAM
mp-774654 | (1, 0, 0) | Mn3SbO8_mp-774654_clean_yTmjnQmZhf | Mn6Sb2O16 | GGA+U | 1289 | 57.17 | Unstable | 9.25 | -2.06 | 73.25 | 6-features iGAM
mp-760432 | (0, 1, 0) | Cu2O3_mp-760432_clean_KMMeIWwe5i | Cu16O24 | GGA | 1250 | 5.05 | Meta-stable | 9.15 | -2.06 | 73.26 | 6-features iGAM
mp-760432 | (0, 1, 0) | Cu2O3_mp-760432_clean_H8cJqDjCXI | Cu16O24 | GGA | 1250 | 5.05 | Meta-stable | 9.15 | -2.06 | 73.26 | 6-features iGAM
mp-1286297 | (1, 1, -1) | Mg3Fe2O5_mp-1286297_clean_Bh32xhMyQS | Mg6Fe4O10 | GGA+U | 1930 | 4.03 | Meta-stable | 16.69 | -2.06 | 73.27 | 6-features iGAM
mp-14115 | (1, 1, 0) | LiRhO2_mp-14115_clean_jhWLWbDTw0 | Li3Rh3O6 | GGA | 1450 | 0 | Stable | 7.77 | -2.06 | 73.27 | 6-features iGAM
mp-29787 | (1, 0, 0) | Ba5Pt2O9_mp-29787_clean_29c7tjYtHT | Ba15Pt6O27 | GGA | 1880 | 0 | Stable | 4.85 | -2.06 | 73.27 | 6-features iGAM
mp-505365 | (1, 0, 0) | Mg3Nb6O11_mp-505365_clean_4yxluLb2fR | Mg3Nb6O11 | GGA | 2223 | 0 | Stable | 8.58 | -2.06 | 73.27 | 6-features iGAM
mp-505365 | (1, 0, 0) | Mg3Nb6O11_mp-505365_clean_gY3EdsuqBQ | Mg3Nb6O11 | GGA | 2223 | 0 | Stable | 8.58 | -2.06 | 73.27 | 6-features iGAM
mp-545512 | (3, -1, 3) | 51024953_CaO_mp-545512_clean_YWq8LVg99d | Ca2O2 | GGA | 2855 | 65.04 | Unstable | 6.02 | -2.06 | 73.28 | 6-features iGAM
mp-752953 | (1, 0, 2) | ZrTi2O_mp-752953_clean_ZrRDKl5OqX | Zr4Ti8O4 | GGA | 2207 | 119.83 | Unstable | 4.45 | -2.06 | 73.28 | 6-features iGAM
mp-7535 | (1, 2, 1) | Li5AlO4_mp-7535_clean_qjJqhudxB4 | Li10Al2O8 | GGA | 1675 | 3.29 | Meta-stable | 8.62 | -2.06 | 73.28 | 6-features iGAM
mp-753633 | (3, 1, 3) | CrIrO4_mp-753633_clean_ee6ACjTgv8 | Cr2Ir2O8 | GGA+U | 1621 | 0 | Stable | 8.54 | -2.06 | 73.28 | 6-features iGAM
mp-756909 | (0, 1, 0) | TlGaO3_mp-756909_clean_2upBuIcwTJ | Tl4Ga4O12 | GGA | 1214 | 69.59 | Unstable | 5.46 | -2.06 | 73.28 | 6-features iGAM
mp-760432 | (0, 1, 0) | Cu2O3_mp-760432_clean_4u1uuqDm3D | Cu16O24 | GGA | 1250 | 5.05 | Meta-stable | 10.63 | -2.06 | 73.28 | 6-features iGAM
mp-760432 | (0, 1, 0) | Cu2O3_mp-760432_clean_NmD3SBoKR5 | Cu16O24 | GGA | 1250 | 5.05 | Meta-stable | 10.63 | -2.06 | 73.28 | 6-features iGAM
mp-760432 | (0, 1, 0) | Cu2O3_mp-760432_clean_wd8aKVBGLU | Cu16O24 | GGA | 1250 | 5.05 | Meta-stable | 10.63 | -2.06 | 73.28 | 6-features iGAM
mp-760432 | (0, 1, 0) | Cu2O3_mp-760432_clean_D9wYE00xhD | Cu16O24 | GGA | 1250 | 5.05 | Meta-stable | 10.63 | -2.06 | 73.28 | 6-features iGAM
mp-760432 | (0, 1, 0) | Cu2O3_mp-760432_clean_085umB4OtL | Cu16O24 | GGA | 1250 | 5.05 | Meta-stable | 10.63 | -2.06 | 73.28 | 6-features iGAM
mp-765360 | (1, 0, 0) | Ni-Pt3O4-4_mp-765360_clean_XLJJwNkYLV | Ni4Pt48O64 | GGA+U | 1451 | 125.02 | Unstable | 6.66 | -2.06 | 73.29 | 6-features iGAM
mp-996 | (2, 1, 0) | 69019397_OsO2_mp-996_clean_3rdPbSBQIS | Os2O4 | GGA | 1634 | 0 | Stable | 6.69 | -2.06 | 73.29 | 6-features iGAM
mvc-15767 | (1, 0, -1) | YSnO3_mvc-15767_clean_38iQZSeQiz | Y4Sn4O12 | GGA | 2318 | 200.44 | Unstable | 5.07 | -2.06 | 73.29 | 6-features iGAM
mp-1078295 | (1, 1, 0) | NaNbO3_mp-1078295_clean_LvTaYT4kpS | Na6Nb6O18 | GGA | 1652 | 0 | Stable | 8.23 | -2.06 | 73.3 | 6-features iGAM
mp-1643016 | (1, 2, 2) | VWO4_mp-1643016_clean_uObETd3uAd | V4W4O16 | GGA+U | 1549 | 48.11 | Unstable | 12.89 | -2.06 | 73.3 | 6-features iGAM
mp-765360 | (1, 0, 0) | Ni-Pt3O4-4_mp-765360_clean_mFLxUcf5wE | Ni4Pt48O64 | GGA+U | 1451 | 125.02 | Unstable | 6.63 | -2.06 | 73.3 | 6-features iGAM
mp-1220430 | (1, 2, 2) | NbMoO4_mp-1220430_clean_mNVzfoUSM7 | Nb2Mo2O8 | GGA+U | 1659 | 0 | Stable | 10.79 | -2.06 | 73.31 | 6-features iGAM
mp-19407 | (1, 2, 2) | MnWO4_mp-19407_clean_MV2Efkc1Zv | Mn2W2O8 | GGA+U | 1545 | 0 | Stable | 20.43 | -2.06 | 73.31 | 6-features iGAM
mp-554326 | (1, 0, 0) | ZrV2O7_mp-554326_clean_deb2l6sMQV | Zr4V8O28 | GGA+U | 1452 | 0 | Stable | 7.77 | -2.06 | 73.31 | 6-features iGAM
mp-554326 | (1, 0, 0) | ZrV2O7_mp-554326_clean_o34jZyYkn4 | Zr4V8O28 | GGA+U | 1452 | 0 | Stable | 7.77 | -2.06 | 73.31 | 6-features iGAM
mp-555100 | (1, 0, 0) | NbBiO4_mp-555100_clean_WR4HA8O70m | Nb4Bi4O16 | GGA | 1530 | 0 | Stable | 8.87 | -2.06 | 73.31 | 6-features iGAM
mp-5966 | (1, 1, 0) | 90423983570956_Cd2SnO4_mp-5966_clean_3EpgKKyYWh | Cd4Sn2O8 | GGA | 1462 | 0 | Stable | 5.45 | -2.06 | 73.31 | 6-features iGAM
mp-644481 | (2, 1, 0) | 123212059559_ScO_mp-644481_clean_q9TT6chEdH | Sc4O4 | GGA | 2699 | 66.79 | Unstable | 9.9 | -2.06 | 73.31 | 6-features iGAM
mp-19387 | (0, 1, 1) | CdWO4_mp-19387_clean_GAfRtVXbA2 | Cd2W2O8 | GGA+U | 1580 | 0 | Stable | 13.96 | -2.06 | 73.32 | 6-features iGAM
mp-30547 | (1, 2, 0) | RbCr3O8_mp-30547_clean_KZSdpPmSNY | Rb2Cr6O16 | GGA+U | 489 | 0 | Stable | 6.14 | -2.06 | 73.32 | 6-features iGAM
mp-5670 | (1, 0, 0) | LiTi2O4_mp-5670_clean_gFTA0PXqoW | Li8Ti16O32 | GGA | 1765 | 0 | Stable | 6.04 | -2.06 | 73.32 | 6-features iGAM
mp-5670 | (1, 0, 0) | LiTi2O4_mp-5670_clean_TMAAy0a9Aq | Li8Ti16O32 | GGA | 1765 | 0 | Stable | 6.04 | -2.06 | 73.32 | 6-features iGAM
mp-5670 | (1, 0, 0) | LiTi2O4_mp-5670_clean_iAjACKD1yv | Li8Ti16O32 | GGA | 1765 | 0 | Stable | 6.04 | -2.06 | 73.32 | 6-features iGAM
mp-5670 | (1, 0, 0) | LiTi2O4_mp-5670_clean_sdhRvZE9vo | Li8Ti16O32 | GGA | 1765 | 0 | Stable | 6.04 | -2.06 | 73.32 | 6-features iGAM
mp-768539 | (1, 0, 0) | AlTlO3_mp-768539_clean_IAhujC4W2G | Al4Tl4O12 | GGA | 1894 | 88.93 | Unstable | 7.96 | -2.06 | 73.32 | 6-features iGAM
mp-774941 | (1, 0, 0) | Li-NiO2-2_mp-774941_clean_rT1tXyB9hO | Li8Ni16O32 | GGA+U | 1469 | 0 | Stable | 18.5 | -2.06 | 73.32 | 6-features iGAM
mvc-1832 | (1, 1, 1) | YCu7O12_mvc-1832_clean_A22UCquh27 | Y2Cu14O24 | GGA | 1412 | 0 | Stable | 6.66 | -2.06 | 73.32 | 6-features iGAM
mvc-1832 | (1, 1, 1) | YCu7O12_mvc-1832_clean_j3Zu8d6oqf | Y2Cu14O24 | GGA | 1412 | 0 | Stable | 6.66 | -2.06 | 73.32 | 6-features iGAM
mvc-1832 | (1, 1, 1) | YCu7O12_mvc-1832_clean_ZP7NvkXANe | Y2Cu14O24 | GGA | 1412 | 0 | Stable | 6.66 | -2.06 | 73.32 | 6-features iGAM
mvc-1832 | (1, 1, 1) | YCu7O12_mvc-1832_clean_DGRV6M9XfP | Y2Cu14O24 | GGA | 1412 | 0 | Stable | 6.66 | -2.06 | 73.32 | 6-features iGAM
mp-30198 | (0, 0, 1) | Ba4Ga2O7_mp-30198_clean_swmqrKW4cz | Ba24Ga12O42 | GGA | 2064 | 0 | Stable | 7.13 | -2.06 | 73.33 | 6-features iGAM
mp-30198 | (0, 0, 1) | Ba4Ga2O7_mp-30198_clean_H06FAThbHr | Ba24Ga12O42 | GGA | 2064 | 0 | Stable | 7.15 | -2.06 | 73.33 | 6-features iGAM
mp-550172 | (1, 2, 3) | SnO2_mp-550172_clean_mdtgIb2Syp | Sn2O4 | GGA | 2012 | 2.25 | Meta-stable | 6.5 | -2.06 | 73.33 | 6-features iGAM
mp-558482 | (0, 1, 0) | K17Fe5O16_mp-558482_clean_0SPhd9F1NV | K34Fe10O32 | GGA+U | 1170 | 0 | Stable | 9.9 | -2.06 | 73.33 | 6-features iGAM
mp-558482 | (0, 1, 0) | K17Fe5O16_mp-558482_clean_meEZrSRtW4 | K34Fe10O32 | GGA+U | 1170 | 0 | Stable | 9.9 | -2.06 | 73.33 | 6-features iGAM
mp-558482 | (0, 1, 0) | K17Fe5O16_mp-558482_clean_h98GALScvo | K34Fe10O32 | GGA+U | 1170 | 0 | Stable | 9.9 | -2.06 | 73.33 | 6-features iGAM
mp-15349 | (1, 3, 0) | Li2GeO3_mp-15349_clean_GOWoBdxBq4 | Li8Ge4O12 | GGA | 1442 | 0 | Stable | 7.22 | -2.06 | 73.34 | 6-features iGAM
mp-37692 | (1, 1, 1) | Li3RuO4_mp-37692_clean_8qUOZVT6Ph | Li6Ru2O8 | GGA | 1543 | 0 | Stable | 7.33 | -2.06 | 73.34 | 6-features iGAM
mp-755071 | (1, 1, 0) | 90423983534_SnO2_mp-755071_clean_Xvmx2FIQ0e | Sn4O8 | GGA | 2012 | 57.02 | Unstable | 9.27 | -2.06 | 73.34 | 6-features iGAM
mp-1172875 | (1, 0, 0) | Mn2O3_mp-1172875_clean_TAQaSKWWdE | Mn32O48 | GGA+U | 1912 | 0 | Stable | 16.34 | -2.06 | 73.35 | 6-features iGAM
mp-1212736 | (0, 2, 1) | Fe7-SiO3-8_mp-1212736_clean_jFuQjtMb9m | Fe14Si16O48 | GGA+U | 1557 | 39.76 | Unstable | 11.76 | -2.06 | 73.35 | 6-features iGAM
mp-755071 | (3, 2, 3) | SnO2_mp-755071_clean_cn3PcqmqQ6 | Sn4O8 | GGA | 2012 | 57.02 | Unstable | 6.22 | -2.06 | 73.35 | 6-features iGAM
mp-774941 | (1, 0, 0) | 1006479_Li-NiO2-2_mp-774941_clean_bZdmtkJ3pT | Li8Ni16O32 | GGA+U | 1469 | 0 | Stable | 17.54 | -2.06 | 73.35 | 6-features iGAM
mp-7998 | (1, 0, 0) | Li2Ge2O5_mp-7998_clean_3Owkv1P0fv | Li8Ge8O20 | GGA | 1374 | 0.17 | Meta-stable | 6.74 | -2.06 | 73.35 | 6-features iGAM
mp-997038 | (3, 2, 3) | 123212059559_AgPdO2_mp-997038_clean_I7ioVtjkr4 | Ag2Pd2O4 | GGA | 733 | 0 | Stable | 5.43 | -2.06 | 73.35 | 6-features iGAM
mp-774941 | (1, 0, 0) | Li-NiO2-2_mp-774941_clean_P560kUcofK | Li8Ni16O32 | GGA+U | 1469 | 0 | Stable | 17.95 | -2.06 | 73.36 | 6-features iGAM
mp-9212 | (0, 1, 1) | NaAlO2_mp-9212_clean_jvZaZkS7Hd | Na4Al4O8 | GGA | 1336 | 0 | Stable | 6.86 | -2.06 | 73.36 | 6-features iGAM
mp-9212 | (0, 1, 1) | NaAlO2_mp-9212_clean_174EXTf0Lm | Na4Al4O8 | GGA | 1336 | 0 | Stable | 6.86 | -2.06 | 73.36 | 6-features iGAM
mp-9212 | (0, 1, 1) | NaAlO2_mp-9212_clean_lJfzrj6VVp | Na4Al4O8 | GGA | 1336 | 0 | Stable | 6.86 | -2.06 | 73.36 | 6-features iGAM
mp-1095546 | (0, 1, 0) | ReO2_mp-1095546_clean_UEtxssE9Wi | Re4O8 | GGA | 1064 | 76.08 | Unstable | 7.27 | -2.06 | 73.37 | 6-features iGAM
mp-19172 | (0, 1, 1) | KV3O8_mp-19172_clean_6TdEuVU01m | K2V6O16 | GGA+U | 804 | 0 | Stable | 7.29 | -2.06 | 73.37 | 6-features iGAM
mp-656887 | (0, 1, 1) | Ni3O4_mp-656887_clean_xVjAkpWrQ7 | Ni6O8 | GGA+U | 2188 | 0 | Stable | 16.48 | -2.06 | 73.37 | 6-features iGAM
mp-754757 | (1, 1, 0) | SbRhO4_mp-754757_clean_LSZCEl6asg | Sb4Rh4O16 | GGA | 1682 | 0 | Stable | 9.21 | -2.06 | 73.37 | 6-features iGAM
mp-765466 | (1, 0, 0) | Ga2CoO4_mp-765466_clean_V2NqDJcraR | Ga16Co8O32 | GGA+U | 2022 | 0 | Stable | 9.98 | -2.06 | 73.37 | 6-features iGAM
mp-770805 | (1, 1, -1) | Li6Hf2O7_mp-770805_clean_UNDE3BefaV | Li12Hf4O14 | GGA | 1801 | 1.71 | Meta-stable | 10.59 | -2.06 | 73.37 | 6-features iGAM
mp-1076534 | (3, 1, 0) | RbTaO3_mp-1076534_clean_aaiHI6nT3m | Rb1Ta1O3 | GGA | 1961 | 56.66 | Unstable | 5.29 | -2.06 | 73.38 | 6-features iGAM
mp-1076534 | (3, 1, 0) | RbTaO3_mp-1076534_clean_EB2xriw2Ld | Rb1Ta1O3 | GGA | 1961 | 56.66 | Unstable | 5.29 | -2.06 | 73.38 | 6-features iGAM
mp-1076534 | (3, 1, 0) | RbTaO3_mp-1076534_clean_2Mrs4yABIM | Rb1Ta1O3 | GGA | 1961 | 56.66 | Unstable | 5.29 | -2.06 | 73.38 | 6-features iGAM
mp-1076534 | (3, 1, 0) | RbTaO3_mp-1076534_clean_ohBuWZvlAO | Rb1Ta1O3 | GGA | 1961 | 56.66 | Unstable | 5.29 | -2.06 | 73.38 | 6-features iGAM
mp-1219936 | (1, 1, 1) | Pd7O8_mp-1219936_clean_zWrzlASQlv | Pd7O8 | GGA | 1415 | 56.28 | Unstable | 6.09 | -2.06 | 73.38 | 6-features iGAM
mp-553960 | (0, 1, 0) | K4Fe2O5_mp-553960_clean_XnyAnzo9KS | K8Fe4O10 | GGA+U | 1100 | 0 | Stable | 5.91 | -2.06 | 73.38 | 6-features iGAM
mp-562182 | (1, 1, -1) | ZnSiO3_mp-562182_clean_Mw7NaOu3iy | Zn8Si8O24 | GGA | 1695 | 48.54 | Unstable | 8.92 | -2.06 | 73.38 | 6-features iGAM
mp-7471 | (1, 0, 0) | Li3AuO3_mp-7471_clean_2NZwXOoIck | Li12Au4O12 | GGA | 977 | 0 | Stable | 5.79 | -2.06 | 73.38 | 6-features iGAM
mp-755190 | (1, 1, 0) | TaVO4_mp-755190_clean_sjZmcl5u37 | Ta4V4O16 | GGA+U | 1775 | 0 | Stable | 16.87 | -2.06 | 73.38 | 6-features iGAM
mp-867744 | (2, 0, 1) | LiTi3O4_mp-867744_clean_4r93JJOiyP | Li2Ti6O8 | GGA | 1699 | 88.45 | Unstable | 11.11 | -2.06 | 73.38 | 6-features iGAM
mp-1095546 | (0, 1, 0) | ReO2_mp-1095546_clean_ma1az6W8mH | Re4O8 | GGA | 1064 | 76.08 | Unstable | 5.1 | -2.06 | 73.39 | 6-features iGAM
mp-19331 | (1, 1, 0) | MnNiO3_mp-19331_clean_s9u2BBvoOk | Mn6Ni6O18 | GGA+U | 1862 | 0 | Stable | 29.59 | -2.06 | 73.39 | 6-features iGAM
mp-756506 | (1, 0, 0) | V2NiO6_mp-756506_clean_LAsWVYgM5i | V8Ni4O24 | GGA+U | 1183 | 0 | Stable | 9.07 | -2.06 | 73.39 | 6-features iGAM
mp-1017988 | (1, 1, 2) | SrCaO2_mp-1017988_clean_SX6jraJXG8 | Sr1Ca1O2 | GGA | 2604 | 48.86 | Unstable | 8.68 | -2.06 | 73.4 | 6-features iGAM
mp-1604 | (3, 3, 2) | 2411243514_Pt3O4_mp-1604_clean_92jcWeWn78 | Pt6O8 | GGA | 1610 | 0 | Stable | 6.96 | -2.06 | 73.4 | 6-features iGAM
mp-2908 | (1, 0, 0) | Al2ZnO4_mp-2908_clean_mwLJUUFHaY | Al16Zn8O32 | GGA | 2156 | 0 | Stable | 7 | -2.06 | 73.4 | 6-features iGAM
mp-2908 | (1, 0, 0) | 1027186_Al2ZnO4_mp-2908_clean_6SxzMYyG1k | Al16Zn8O32 | GGA | 2156 | 0 | Stable | 7 | -2.06 | 73.4 | 6-features iGAM
mp-3151 | (0, 0, 1) | Li3TaO4_mp-3151_clean_1smJdj2lW5 | Li24Ta8O32 | GGA | 1639 | 0 | Stable | 8.12 | -2.06 | 73.4 | 6-features iGAM
mp-546936 | (1, 0, 0) | Co-RhO2-2_mp-546936_clean_LUlup4RvGI | Co8Rh16O32 | GGA+U | 1626 | 0 | Stable | 9.34 | -2.06 | 73.4 | 6-features iGAM
mp-546936 | (1, 0, 0) | Co-RhO2-2_mp-546936_clean_yIo2fmlR1N | Co8Rh16O32 | GGA+U | 1626 | 0 | Stable | 9.34 | -2.06 | 73.4 | 6-features iGAM
mp-546936 | (1, 0, 0) | Co-RhO2-2_mp-546936_clean_DWbgAbPM9G | Co8Rh16O32 | GGA+U | 1626 | 0 | Stable | 9.34 | -2.06 | 73.4 | 6-features iGAM
mp-546936 | (1, 0, 0) | Co-RhO2-2_mp-546936_clean_uQZgYlVzr6 | Co8Rh16O32 | GGA+U | 1626 | 0 | Stable | 9.35 | -2.06 | 73.4 | 6-features iGAM
mp-546936 | (1, 0, 0) | Co-RhO2-2_mp-546936_clean_aVRlYl9zSF | Co8Rh16O32 | GGA+U | 1626 | 0 | Stable | 9.5 | -2.06 | 73.4 | 6-features iGAM
mp-560261 | (2, -1, -1) | TaBiO4_mp-560261_clean_zCqbWOOocX | Ta4Bi4O16 | GGA | 1554 | 0 | Stable | 5.86 | -2.06 | 73.4 | 6-features iGAM
mp-765466 | (1, 0, 0) | Ga2CoO4_mp-765466_clean_rlN6Ry5OPP | Ga16Co8O32 | GGA+U | 2022 | 0 | Stable | 10 | -2.06 | 73.4 | 6-features iGAM
mp-765466 | (1, 0, 0) | Ga2CoO4_mp-765466_clean_3tjRSy0xff | Ga16Co8O32 | GGA+U | 2022 | 0 | Stable | 10 | -2.06 | 73.4 | 6-features iGAM
mp-765466 | (1, 0, 0) | Ga2CoO4_mp-765466_clean_6PG8lMqh7f | Ga16Co8O32 | GGA+U | 2022 | 0 | Stable | 10 | -2.06 | 73.4 | 6-features iGAM
mp-765466 | (1, 0, 0) | Ga2CoO4_mp-765466_clean_7iazvKaosc | Ga16Co8O32 | GGA+U | 2022 | 0 | Stable | 10 | -2.06 | 73.4 | 6-features iGAM
mp-765466 | (1, 0, 0) | Ga2CoO4_mp-765466_clean_7DoUxhIoPj | Ga16Co8O32 | GGA+U | 2022 | 0 | Stable | 10 | -2.06 | 73.4 | 6-features iGAM
mp-14069 | (1, 1, 0) | CsAlO2_mp-14069_clean_CcTDq0beZ2 | Cs8Al8O16 | GGA | 1117 | 0 | Stable | 6.28 | -2.06 | 73.41 | 6-features iGAM
mp-14069 | (1, 1, 0) | CsAlO2_mp-14069_clean_YgIF9pcNzX | Cs8Al8O16 | GGA | 1117 | 0 | Stable | 6.28 | -2.06 | 73.41 | 6-features iGAM
mp-32308 | (1, 0, 0) | Ta2NiO6_mp-32308_clean_QluhId0Q9E | Ta4Ni2O12 | GGA+U | 1778 | 0 | Stable | 14 | -2.06 | 73.41 | 6-features iGAM
mp-996954 | (1, 2, 1) | CuPtO2_mp-996954_clean_ZVQWxJ6hLF | Cu1Pt1O2 | GGA | 881 | 23.78 | Meta-stable | 5.55 | -2.06 | 73.41 | 6-features iGAM
mp-1172875 | (1, 0, 0) | Mn2O3_mp-1172875_clean_NIKuT8tw9d | Mn32O48 | GGA+U | 1912 | 0 | Stable | 15.48 | -2.06 | 73.42 | 6-features iGAM
mp-1172875 | (1, 0, 0) | Mn2O3_mp-1172875_clean_SE89UUOjHT | Mn32O48 | GGA+U | 1912 | 0 | Stable | 15.49 | -2.06 | 73.42 | 6-features iGAM
mp-19006 | (1, 0, -1) | 509358681_MnO_mp-19006_clean_QC9EzuoHQa | Mn3O3 | GGA+U | 1983 | 0 | Stable | 16.79 | -2.06 | 73.42 | 6-features iGAM
mp-19232 | (1, 0, 0) | K2CrO4_mp-19232_clean_NLYIxhE9JQ | K8Cr4O16 | GGA+U | 1338 | 0 | Stable | 5.09 | -2.06 | 73.42 | 6-features iGAM
mp-562182 | (0, 0, 1) | ZnSiO3_mp-562182_clean_mSJSAW1qlJ | Zn8Si8O24 | GGA | 1695 | 48.54 | Unstable | 9.71 | -2.06 | 73.42 | 6-features iGAM
mvc-7701 | (1, 0, 0) | Zn2Sn3O8_mvc-7701_clean_88h30PlzYP | Zn4Sn6O16 | GGA | 1595 | 65.7 | Unstable | 7.03 | -2.06 | 73.42 | 6-features iGAM
mp-1178219 | (0, 1, 0) | HfNiO3_mp-1178219_clean_IUqkt9UgMA | Hf4Ni4O12 | GGA+U | 2144 | 96.84 | Unstable | 12.84 | -2.06 | 73.43 | 6-features iGAM
mp-1279484 | (1, -2, -2) | NiAgO2_mp-1279484_clean_IwP0cA7MSb | Ni2Ag2O4 | GGA+U | 1133 | 41.53 | Unstable | 15.77 | -2.06 | 73.43 | 6-features iGAM
mp-1604 | (3, 3, 1) | Pt3O4_mp-1604_clean_rTxwfCarc9 | Pt6O8 | GGA | 1610 | 0 | Stable | 6.63 | -2.06 | 73.43 | 6-features iGAM
mp-17700 | (0, 1, 0) | SnWO4_mp-17700_clean_UE80lHZV2G | Sn4W4O16 | GGA+U | 1378 | 51.86 | Unstable | 12.01 | -2.06 | 73.43 | 6-features iGAM
mp-1016190 | (0, 0, 1) | KMn3O6_mp-1016190_clean_gIZjnp6pRF | K8Mn24O48 | GGA+U | 1470 | 0 | Stable | 16.75 | -2.06 | 73.44 | 6-features iGAM
mp-1212736 | (0, 2, 1) | Fe7-SiO3-8_mp-1212736_clean_jG8ICO9Hgs | Fe14Si16O48 | GGA+U | 1557 | 39.76 | Unstable | 11.47 | -2.06 | 73.44 | 6-features iGAM
mp-5854 | (0, 1, 1) | LiGaO2_mp-5854_clean_hensBgdnty | Li4Ga4O8 | GGA | 1722 | 0 | Stable | 7.36 | -2.06 | 73.44 | 6-features iGAM
mp-21856 | (1, 0, 0) | Co2SiO4_mp-21856_clean_eS9pHmZs2l | Co8Si4O16 | GGA+U | 1638 | 0 | Stable | 18.84 | -2.06 | 73.45 | 6-features iGAM
mp-27140 | (1, 1, 1) | K2Sb4O11_mp-27140_clean_5wrPadK9rl | K8Sb16O44 | GGA | 1740 | 0 | Stable | 5.48 | -2.06 | 73.45 | 6-features iGAM
mp-4596 | (1, 1, 0) | Sr2RuO4_mp-4596_clean_v1yNNIkQTm | Sr4Ru2O8 | GGA | 1975 | 0 | Stable | 7.3 | -2.06 | 73.45 | 6-features iGAM
mp-714911 | (1, 1, -2) | V3O5_mp-714911_clean_4aoiyi6FbC | V12O20 | GGA+U | 1986 | 2.66 | Meta-stable | 11 | -2.06 | 73.45 | 6-features iGAM
mp-765573 | (1, 0, -1) | Li4Zr3O8_mp-765573_clean_95pOnMz6nx | Li8Zr6O16 | GGA | 1897 | 44.88 | Unstable | 9.83 | -2.06 | 73.45 | 6-features iGAM
mp-8253 | (0, 1, 0) | Na5ReO6_mp-8253_clean_kipLwkonwi | Na10Re2O12 | GGA | 1281 | 0 | Stable | 9.1 | -2.06 | 73.45 | 6-features iGAM
mvc-8186 | (1, 0, -1) | Sn-GeO3-2_mvc-8186_clean_uGdaBi4JFl | Sn4Ge8O24 | GGA | 1334 | 43.21 | Unstable | 5.47 | -2.06 | 73.45 | 6-features iGAM
mp-16970 | (0, 0, 1) | Na2Si2O5_mp-16970_clean_sSw1aAIjTD | Na8Si8O20 | GGA | 1311 | 0 | Stable | 7.18 | -2.06 | 73.46 | 6-features iGAM
mp-29104 | (1, 0, 0) | Ti3Zn2O8_mp-29104_clean_IsM19KvMCv | Ti12Zn8O32 | GGA | 1870 | 0 | Stable | 7.07 | -2.06 | 73.46 | 6-features iGAM
mp-4190 | (1, 0, -2) | CaSnO3_mp-4190_clean_rGWyOesc7M | Ca6Sn6O18 | GGA | 2148 | 0 | Stable | 7.94 | -2.06 | 73.46 | 6-features iGAM
mp-753026 | (1, 1, 0) | ZnCoO3_mp-753026_clean_q3dAjK3ljm | Zn8Co8O24 | GGA+U | 1824 | 55.95 | Unstable | 8.69 | -2.06 | 73.46 | 6-features iGAM
mp-7915 | (1, 0, 0) | ZrSiO_mp-7915_clean_AdNpR1KSPr | Zr2Si2O2 | GGA | 2428 | 259.24 | Unstable | 5.97 | -2.06 | 73.46 | 6-features iGAM
mp-1095353 | (1, 1, 0) | IrO2_mp-1095353_clean_r1sBunRhe3 | Ir4O8 | GGA | 1806 | 95.81 | Unstable | 9.9 | -2.06 | 73.47 | 6-features iGAM
mp-1207765 | (0, 1, 1) | YSbO4_mp-1207765_clean_IYXYJRcC5u | Y4Sb4O16 | GGA | 2020 | 0 | Stable | 4.8 | -2.06 | 73.47 | 6-features iGAM
mp-29104 | (1, 0, 0) | Ti3Zn2O8_mp-29104_clean_FhLl7h52oM | Ti12Zn8O32 | GGA | 1870 | 0 | Stable | 6.29 | -2.06 | 73.47 | 6-features iGAM
mp-30198 | (0, 0, 1) | Ba4Ga2O7_mp-30198_clean_pbeeJ4GZZR | Ba24Ga12O42 | GGA | 2064 | 0 | Stable | 5.61 | -2.06 | 73.47 | 6-features iGAM
mp-30547 | (1, 2, 0) | RbCr3O8_mp-30547_clean_5G17hYpiii | Rb2Cr6O16 | GGA+U | 489 | 0 | Stable | 6.65 | -2.06 | 73.47 | 6-features iGAM
mp-754322 | (1, 1, 0) | Sr2CuO4_mp-754322_clean_sYMcsQjuA3 | Sr4Cu2O8 | GGA | 1463 | 0 | Stable | 6.54 | -2.06 | 73.47 | 6-features iGAM
mp-16913 | (1, 0, -1) | Ag2SeO3_mp-16913_clean_A4U4tcFnfG | Ag8Se4O12 | GGA | Not Found | 0 | Stable | 4.59 | -2.06 | 73.48 | 6-features iGAM
mp-18847 | (1, 1, 0) | V2CdO4_mp-18847_clean_2Bg3C4mUvI | V8Cd4O16 | GGA+U | 1506 | 0 | Stable | 8.54 | -2.06 | 73.48 | 6-features iGAM
mp-29775 | (1, 1, 0) | Sr4PdO6_mp-29775_clean_Pzv7r3li7M | Sr24Pd6O36 | GGA | 1740 | 0 | Stable | 5.3 | -2.06 | 73.48 | 6-features iGAM
mp-542397 | (1, 1, 0) | LuMn2O5_mp-542397_clean_lJpKiQ0M1X | Lu4Mn8O20 | GGA+U | 1998 | 0 | Stable | 14.58 | -2.06 | 73.48 | 6-features iGAM
mp-5628 | (1, 0, 1) | K-RuO2-4_mp-5628_clean_cFFxF70D5W | K2Ru8O16 | GGA | 825 | 0 | Stable | 5.18 | -2.06 | 73.48 | 6-features iGAM
mp-753454 | (1, -2, -1) | ZnNi9O10_mp-753454_clean_W3Id7hhDTL | Zn1Ni9O10 | GGA+U | 1762 | 47.25 | Unstable | 20.08 | -2.06 | 73.48 | 6-features iGAM
mp-754959 | (0, 1, 1) | CrAgO4_mp-754959_clean_Dw01sL5VtF | Cr4Ag4O16 | GGA+U | 612 | 2.8 | Meta-stable | 5.56 | -2.06 | 73.48 | 6-features iGAM
mp-997038 | (3, 2, 3) | 235508583253254_AgPdO2_mp-997038_clean_wXRTNg1500 | Ag2Pd2O4 | GGA | 733 | 0 | Stable | 5.57 | -2.06 | 73.48 | 6-features iGAM
mp-11019 | (1, 0, 0) | GaCuO2_mp-11019_clean_XdBpOyeVCJ | Ga2Cu2O4 | GGA | 1640 | 0 | Stable | 6.88 | -2.06 | 73.49 | 6-features iGAM
mp-13641 | (1, 1, 0) | TiCdO3_mp-13641_clean_e177AIo07x | Ti6Cd6O18 | GGA | 1739 | 0 | Stable | 11.1 | -2.06 | 73.49 | 6-features iGAM
mp-30084 | (0, 0, 1) | Al2FeO4_mp-30084_clean_Y9BuFBA5Va | Al16Fe8O32 | GGA+U | 2101 | 0 | Stable | 11.48 | -2.06 | 73.49 | 6-features iGAM
mp-4598 | (1, 1, 0) | Sr4PtO6_mp-4598_clean_bMf10FJt9I | Sr24Pt6O36 | GGA | 2004 | 0 | Stable | 6.32 | -2.06 | 73.49 | 6-features iGAM
mp-753066 | (1, 0, 0) | Ti2CoO5_mp-753066_clean_OWnjfM5PFT | Ti8Co4O20 | GGA+U | 1760 | 0 | Stable | 9.22 | -2.06 | 73.49 | 6-features iGAM
mp-772462 | (0, 0, 1) | Sr21Fe14O47_mp-772462_clean_HNjVHNB9dR | Sr21Fe14O47 | GGA+U | 1858 | 0 | Stable | 21.43 | -2.06 | 73.49 | 6-features iGAM
mvc-8370 | (1, 1, -1) | Ge2MoO6_mvc-8370_clean_zy3o4O1Ac4 | Ge8Mo4O24 | GGA+U | 1482 | 59.87 | Unstable | 9.52 | -2.06 | 73.49 | 6-features iGAM
mp-4598 | (1, 1, 0) | Sr4PtO6_mp-4598_clean_nxiOfjHuAo | Sr24Pt6O36 | GGA | 2004 | 0 | Stable | 6.2 | -2.06 | 73.5 | 6-features iGAM
mp-505273 | (1, 0, 0) | NiMoO4_mp-505273_clean_mzZ3uR4rqU | Ni8Mo8O32 | GGA+U | 1281 | 0 | Stable | 19.52 | -2.06 | 73.5 | 6-features iGAM
mp-754329 | (0, 0, 1) | CdSnO3_mp-754329_clean_LvbFiytFKd | Cd6Sn6O18 | GGA | 1444 | 0 | Stable | 6.08 | -2.06 | 73.5 | 6-features iGAM
mp-755882 | (1, 0, 0) | MnAl2O4_mp-755882_clean_mbeNq8NBPm | Mn8Al16O32 | GGA+U | 2099 | 0 | Stable | 10.71 | -2.06 | 73.5 | 6-features iGAM
mp-1206033 | (2, 1, 1) | VNiO3_mp-1206033_clean_Dub1w46bHa | V2Ni2O6 | GGA+U | Not Found | 4.75 | Meta-stable | 18.46 | -2.06 | 73.51 | 6-features iGAM
mp-19399 | (0, 0, 1) | Cr2O3_mp-19399_clean_5w9riATwEb | Cr12O18 | GGA+U | 2521 | 0 | Stable | 15.78 | -2.06 | 73.51 | 6-features iGAM
mp-19399 | (0, 0, 1) | Cr2O3_mp-19399_clean_3F92biI7h0 | Cr12O18 | GGA+U | 2521 | 0 | Stable | 15.78 | -2.06 | 73.51 | 6-features iGAM
mp-29104 | (1, 0, 0) | Ti3Zn2O8_mp-29104_clean_MPLwfz5FXd | Ti12Zn8O32 | GGA | 1870 | 0 | Stable | 8.1 | -2.06 | 73.51 | 6-features iGAM
mp-29104 | (1, 0, 0) | Ti3Zn2O8_mp-29104_clean_xWeeBGN1b6 | Ti12Zn8O32 | GGA | 1870 | 0 | Stable | 8.1 | -2.06 | 73.51 | 6-features iGAM
mp-4598 | (1, 1, 0) | Sr4PtO6_mp-4598_clean_Lfdgn7OIvE | Sr24Pt6O36 | GGA | 2004 | 0 | Stable | 5.45 | -2.06 | 73.51 | 6-features iGAM
mp-4598 | (1, 1, 0) | Sr4PtO6_mp-4598_clean_HiPjHtQeMz | Sr24Pt6O36 | GGA | 2004 | 0 | Stable | 5.45 | -2.06 | 73.51 | 6-features iGAM
mp-4657 | (1, 0, 0) | Li5GaO4_mp-4657_clean_Tq6gllSsJq | Li40Ga8O32 | GGA | 1657 | 0 | Stable | 5.43 | -2.06 | 73.51 | 6-features iGAM
mp-553991 | (2, 1, 0) | Ti-GaO2-4_mp-553991_clean_9gY1xb1Btn | Ti2Ga8O16 | GGA | 1910 | 2.6 | Meta-stable | 7.6 | -2.06 | 73.51 | 6-features iGAM
mp-754375 | (3, 2, 1) | NaTi2O3_mp-754375_clean_kKCWSjSmfb | Na1Ti2O3 | GGA | 1270 | 54.21 | Unstable | 5.02 | -2.06 | 73.51 | 6-features iGAM
mp-772572 | (0, 0, 1) | Rb6Co2O7_mp-772572_clean_JZ0hLm45Iy | Rb12Co4O14 | GGA+U | 1255 | 0 | Stable | 4.7 | -2.06 | 73.51 | 6-features iGAM
mp-996975 | (1, 2, 3) | 904239835_CuAgO2_mp-996975_clean_nt8IEihk4u | Cu1Ag1O2 | GGA | 897 | 0 | Stable | 5.74 | -2.06 | 73.51 | 6-features iGAM
mp-997012 | (1, 0, 1) | 904239835_CuPdO2_mp-997012_clean_9RAKN9CSWt | Cu2Pd2O4 | GGA | 1065 | 0 | Stable | 7.61 | -2.06 | 73.51 | 6-features iGAM
mp-997012 | (1, 0, 1) | 123212059559_CuPdO2_mp-997012_clean_CwqegSUU09 | Cu2Pd2O4 | GGA | 1065 | 0 | Stable | 7.61 | -2.06 | 73.51 | 6-features iGAM
mp-1279343 | (1, 1, 0) | CoNiO3_mp-1279343_clean_kN6j7QrN22 | Co2Ni2O6 | GGA+U | 1887 | 0.37 | Meta-stable | 19.05 | -2.06 | 73.52 | 6-features iGAM
mp-5831 | (1, 0, 0) | Cu-SbO3-2_mp-5831_clean_QNgyDexwXV | Cu2Sb4O12 | GGA | 1374 | 0 | Stable | 6.77 | -2.06 | 73.52 | 6-features iGAM
mp-754246 | (1, 0, -2) | TiSnO3_mp-754246_clean_CiaYN2bylX | Ti6Sn6O18 | GGA | 2096 | 0 | Stable | 10.42 | -2.06 | 73.52 | 6-features iGAM
mp-754959 | (1, 3, 0) | CrAgO4_mp-754959_clean_pWIHGZVMls | Cr4Ag4O16 | GGA+U | 612 | 2.8 | Meta-stable | 9.67 | -2.06 | 73.52 | 6-features iGAM
mp-8790 | (0, 0, 1) | Ba2CuO3_mp-8790_clean_DvS7lOoeBo | Ba4Cu2O6 | GGA | 1484 | 0 | Stable | 5.26 | -2.06 | 73.52 | 6-features iGAM
mp-20641 | (1, 0, 1) | MnCoO3_mp-20641_clean_aJSjc7B1GC | Mn6Co6O18 | GGA+U | 1863 | 0 | Stable | 23.82 | -2.06 | 73.53 | 6-features iGAM
mp-29775 | (1, 1, 0) | Sr4PdO6_mp-29775_clean_bqmAslHpBx | Sr24Pd6O36 | GGA | 1740 | 0 | Stable | 6.02 | -2.06 | 73.53 | 6-features iGAM
mp-4156 | (0, 1, 0) | Li2ZrO3_mp-4156_clean_c5kT1Nv2jY | Li8Zr4O12 | GGA | 1877 | 0 | Stable | 7.47 | -2.06 | 73.53 | 6-features iGAM
mp-505078 | (1, 0, 1) | BaNb7O9_mp-505078_clean_Qks0JC3VZN | Ba1Nb7O9 | GGA | 2119 | 0 | Stable | 4.4 | -2.06 | 73.53 | 6-features iGAM
mp-5794 | (1, 0, 0) | Zn-GaO2-2_mp-5794_clean_AVc0k81bbk | Zn8Ga16O32 | GGA | 1852 | 0 | Stable | 6.89 | -2.06 | 73.53 | 6-features iGAM
mp-5794 | (1, 0, 0) | Zn-GaO2-2_mp-5794_clean_Z4N2GRhDLv | Zn8Ga16O32 | GGA | 1852 | 0 | Stable | 6.91 | -2.06 | 73.53 | 6-features iGAM
mp-5794 | (1, 0, 0) | Zn-GaO2-2_mp-5794_clean_X468TaTWqL | Zn8Ga16O32 | GGA | 1852 | 0 | Stable | 6.91 | -2.06 | 73.53 | 6-features iGAM
mp-5794 | (1, 0, 0) | Zn-GaO2-2_mp-5794_clean_IIfsrTSTeX | Zn8Ga16O32 | GGA | 1852 | 0 | Stable | 6.91 | -2.06 | 73.53 | 6-features iGAM
mp-5794 | (1, 0, 0) | Zn-GaO2-2_mp-5794_clean_TghdCjVSLi | Zn8Ga16O32 | GGA | 1852 | 0 | Stable | 6.91 | -2.06 | 73.53 | 6-features iGAM
mp-5794 | (1, 0, 0) | Zn-GaO2-2_mp-5794_clean_VYcKrIbxvr | Zn8Ga16O32 | GGA | 1852 | 0 | Stable | 6.91 | -2.06 | 73.53 | 6-features iGAM
mp-5794 | (1, 0, 0) | 1019588_Zn-GaO2-2_mp-5794_clean_gmjIrVot54 | Zn8Ga16O32 | GGA | 1852 | 0 | Stable | 6.91 | -2.06 | 73.53 | 6-features iGAM
mp-5794 | (1, 0, 0) | 1012805_Zn-GaO2-2_mp-5794_clean_x39qV3uf9E | Zn8Ga16O32 | GGA | 1852 | 0 | Stable | 6.91 | -2.06 | 73.53 | 6-features iGAM
mp-5794 | (1, 0, 0) | 1019588_Zn-GaO2-2_mp-5794_clean_T5fOgMWnqM | Zn8Ga16O32 | GGA | 1852 | 0 | Stable | 6.91 | -2.06 | 73.53 | 6-features iGAM
mp-754809 | (2, 1, 0) | 51024953_MnNbO4_mp-754809_clean_coEEEWuT14 | Mn2Nb2O8 | GGA+U | 1741 | 51.61 | Unstable | 10.52 | -2.06 | 73.53 | 6-features iGAM
mp-755628 | (2, 1, 0) | 51024953_TaFeO4_mp-755628_clean_qE9BJL9ucU | Ta2Fe2O8 | GGA+U | 1984 | 2.56 | Meta-stable | 11.47 | -2.06 | 73.53 | 6-features iGAM
mp-1190434 | (0, 1, 0) | Li2IrO3_mp-1190434_clean_tPHjZZ1txT | Li32Ir16O48 | GGA | 1414 | 3.06 | Meta-stable | 5.85 | -2.06 | 73.54 | 6-features iGAM
mp-1276230 | (1, 0, -1) | V2Si2O7_mp-1276230_clean_Qe4PsjIiV5 | V2Si2O7 | GGA+U | 1569 | 39.8 | Unstable | 13.78 | -2.06 | 73.54 | 6-features iGAM
mp-21275 | (1, 1, 2) | Ni-SbO2-2_mp-21275_clean_6XbrukzuRg | Ni4Sb8O16 | GGA+U | 1638 | 0 | Stable | 7.85 | -2.06 | 73.54 | 6-features iGAM
mp-33436 | (0, 0, 1) | Tl-WO3-6_mp-33436_clean_MhPBFF82cr | Tl1W6O18 | GGA+U | 1325 | 0 | Stable | 13.38 | -2.06 | 73.54 | 6-features iGAM
mp-361 | (1, 1, 1) | Cu2O_mp-361_clean_tqX4QFxmNj | Cu4O2 | GGA | 1470 | 0 | Stable | 7.8 | -2.06 | 73.54 | 6-features iGAM
mp-549706 | (3, -1, 0) | MgO_mp-549706_clean_lhW2M9Bi1H | Mg2O2 | GGA | 3016 | 74.14 | Unstable | 8.76 | -2.06 | 73.54 | 6-features iGAM
mp-557481 | (1, 1, 0) | Sr4RhO6_mp-557481_clean_Zbl7MIlgaU | Sr24Rh6O36 | GGA | 1690 | 0 | Stable | 5.5 | -2.06 | 73.54 | 6-features iGAM
mp-557481 | (1, 1, 0) | Sr4RhO6_mp-557481_clean_v2bYcAzftK | Sr24Rh6O36 | GGA | 1690 | 0 | Stable | 5.5 | -2.06 | 73.54 | 6-features iGAM
mp-5628 | (2, 0, 1) | K-RuO2-4_mp-5628_clean_aynSNctD7f | K2Ru8O16 | GGA | 825 | 0 | Stable | 5.47 | -2.06 | 73.54 | 6-features iGAM
mp-1018886 | (1, 1, 2) | 123212059559_PdO2_mp-1018886_clean_CC3camgS39 | Pd2O4 | GGA | 1128 | 0 | Stable | 4.39 | -2.06 | 73.55 | 6-features iGAM
mp-20641 | (1, 0, 1) | MnCoO3_mp-20641_clean_tDEE4XLJZa | Mn6Co6O18 | GGA+U | 1863 | 0 | Stable | 25.44 | -2.06 | 73.55 | 6-features iGAM
mp-30084 | (1, 0, 0) | Al2FeO4_mp-30084_clean_0Dfl3qTY95 | Al16Fe8O32 | GGA+U | 2101 | 0 | Stable | 12.1 | -2.06 | 73.55 | 6-features iGAM
mp-5628 | (3, 3, 2) | K-RuO2-4_mp-5628_clean_s24fQlD1Cr | K2Ru8O16 | GGA | 825 | 0 | Stable | 4.54 | -2.06 | 73.55 | 6-features iGAM
mp-1101394 | (2, 0, -1) | SnGeO3_mp-1101394_clean_F2f2mvAUjH | Sn6Ge6O18 | GGA | 1401 | 103.02 | Unstable | 5.21 | -2.06 | 73.56 | 6-features iGAM
mp-1190434 | (0, 0, 1) | Li2IrO3_mp-1190434_clean_O8LathBizk | Li32Ir16O48 | GGA | 1414 | 3.06 | Meta-stable | 7.16 | -2.06 | 73.56 | 6-features iGAM
mp-1220430 | (3, 0, 1) | NbMoO4_mp-1220430_clean_87bt7fDnqA | Nb2Mo2O8 | GGA+U | 1659 | 0 | Stable | 10.9 | -2.06 | 73.56 | 6-features iGAM
mp-19399 | (1, 0, 1) | Cr2O3_mp-19399_clean_UlsREUZbrP | Cr12O18 | GGA+U | 2521 | 0 | Stable | 25.88 | -2.06 | 73.56 | 6-features iGAM
mp-27323 | (1, 3, 0) | BaMn2O3_mp-27323_clean_Pcy1j4Rzv9 | Ba2Mn4O6 | GGA+U | 1863 | 3.38 | Meta-stable | 12.99 | -2.06 | 73.56 | 6-features iGAM
mp-5769 | (1, 2, 1) | Li3SbO4_mp-5769_clean_GdOKKo9zJQ | Li6Sb2O8 | GGA | 1436 | 0 | Stable | 8.12 | -2.06 | 73.56 | 6-features iGAM
mp-1190434 | (0, 0, 1) | Li2IrO3_mp-1190434_clean_9lvpAPv7ns | Li32Ir16O48 | GGA | 1414 | 3.06 | Meta-stable | 7.15 | -2.06 | 73.57 | 6-features iGAM
mp-18373 | (1, 1, 1) | ZnSe2O5_mp-18373_clean_AaYDtLJFsb | Zn4Se8O20 | GGA | 903 | 0 | Stable | 5.9 | -2.06 | 73.57 | 6-features iGAM
mp-2605 | (1, 1, 0) | CaO_mp-2605_clean_Hf0U3VrKem | Ca4O4 | GGA | 2855 | 0 | Stable | 12.99 | -2.06 | 73.57 | 6-features iGAM
mp-674219 | (0, 1, 0) | LiCr3O8_mp-674219_clean_5PplMMuy7C | Li2Cr6O16 | GGA+U | 483 | 0 | Stable | 9.09 | -2.06 | 73.57 | 6-features iGAM
mvc-4013 | (2, 1, 0) | ZnWO3_mvc-4013_clean_PTm9BfvdhY | Zn4W4O12 | GGA+U | 1456 | 88.96 | Unstable | 14.59 | -2.06 | 73.57 | 6-features iGAM
mp-19399 | (0, 0, 1) | Cr2O3_mp-19399_clean_e9Uzlz1D6t | Cr12O18 | GGA+U | 2521 | 0 | Stable | 30.03 | -2.06 | 73.58 | 6-features iGAM
mp-23357 | (0, 0, 1) | Sr2Bi2O5_mp-23357_clean_iceYvk4Kt1 | Sr8Bi8O20 | GGA | 1229 | 0 | Stable | 5.24 | -2.05 | 73.58 | 6-features iGAM
mp-545512 | (3, 2, 3) | CaO_mp-545512_clean_3nlAZ4zYCK | Ca2O2 | GGA | 2855 | 65.04 | Unstable | 4.49 | -2.06 | 73.58 | 6-features iGAM
mp-559464 | (1, 1, 0) | KFeO2_mp-559464_clean_e4tCNDhW4o | K16Fe16O32 | GGA+U | 1158 | 0 | Stable | 7.58 | -2.06 | 73.58 | 6-features iGAM
mp-644481 | (3, 1, 0) | ScO_mp-644481_clean_IKux2kiwmd | Sc4O4 | GGA | 2699 | 66.79 | Unstable | 6.14 | -2.06 | 73.58 | 6-features iGAM
mp-772820 | (1, 1, 2) | SrLu2O4_mp-772820_clean_vYdI1Nbicu | Sr4Lu8O16 | GGA | 2467 | 0 | Stable | 7.22 | -2.06 | 73.58 | 6-features iGAM
mp-1225882 | (1, -1, -1) | Cu2AgO4_mp-1225882_clean_Q1aRn3m86d | Cu2Ag1O4 | GGA | 880 | 0 | Stable | 5.91 | -2.05 | 73.59 | 6-features iGAM
mp-1279343 | (2, 1, -1) | CoNiO3_mp-1279343_clean_He7eqc16UW | Co2Ni2O6 | GGA+U | 1887 | 0.37 | Meta-stable | 18.61 | -2.05 | 73.59 | 6-features iGAM
mp-13641 | (1, 0, 1) | TiCdO3_mp-13641_clean_kZIT4n1cVK | Ti6Cd6O18 | GGA | 1739 | 0 | Stable | 10.61 | -2.05 | 73.59 | 6-features iGAM
mp-18779 | (1, 1, 0) | Na2CrO4_mp-18779_clean_w8zhhsSmrz | Na8Cr4O16 | GGA+U | 1301 | 0 | Stable | 8.01 | -2.05 | 73.59 | 6-features iGAM
mp-21579 | (1, 0, 0) | V2O3_mp-21579_clean_nw22BuPEq2 | V32O48 | GGA+U | 2118 | 0 | Stable | 17.02 | -2.05 | 73.59 | 6-features iGAM
mp-23548 | (1, 0, 1) | AgBiO3_mp-23548_clean_pAcGJHNIHQ | Ag6Bi6O18 | GGA | 989 | 49.88 | Unstable | 6.86 | -2.05 | 73.59 | 6-features iGAM
mp-28030 | (0, 0, 1) | Li8Nb2O9_mp-28030_clean_z9PsNBBjI9 | Li32Nb8O36 | GGA | 1620 | 0 | Stable | 8.53 | -2.05 | 73.59 | 6-features iGAM
mp-28030 | (0, 0, 1) | Li8Nb2O9_mp-28030_clean_lvQL3h20F5 | Li32Nb8O36 | GGA | 1620 | 0 | Stable | 8.53 | -2.05 | 73.59 | 6-features iGAM
mp-554098 | (2, 2, 1) | 90423983570956_Ti6O_mp-554098_clean_rOS9pG7Ncp | Ti12O2 | GGA | 2007 | 0 | Stable | 6.74 | -2.05 | 73.59 | 6-features iGAM
mp-867744 | (2, 0, 3) | LiTi3O4_mp-867744_clean_R1482RKgMh | Li2Ti6O8 | GGA | 1699 | 88.45 | Unstable | 8.2 | -2.05 | 73.59 | 6-features iGAM
mp-867744 | (2, 0, 3) | LiTi3O4_mp-867744_clean_ZbwuNegiS6 | Li2Ti6O8 | GGA | 1699 | 88.45 | Unstable | 8.2 | -2.05 | 73.59 | 6-features iGAM
mp-1336 | (1, 1, 1) | 51024953_PdO_mp-1336_clean_men6DtJIoQ | Pd2O2 | GGA | 1319 | 0 | Stable | 4.51 | -2.05 | 73.6 | 6-features iGAM
mp-1643785 | (2, 1, -2) | ScCoO3_mp-1643785_clean_viS8tBb8j5 | Sc4Co4O12 | GGA+U | 1960 | 66.71 | Unstable | 9.61 | -2.05 | 73.6 | 6-features iGAM
mp-16970 | (0, 0, 1) | Na2Si2O5_mp-16970_clean_PauBJqhW3N | Na8Si8O20 | GGA | 1311 | 0 | Stable | 10.77 | -2.05 | 73.6 | 6-features iGAM
mp-19115 | (1, 0, 0) | CaFeO3_mp-19115_clean_97LKs7Z18U | Ca4Fe4O12 | GGA+U | 1785 | 0 | Stable | 11.44 | -2.05 | 73.6 | 6-features iGAM
mp-19115 | (1, 0, 0) | 1012688_CaFeO3_mp-19115_clean_xBP35HTwsK | Ca4Fe4O12 | GGA+U | 1785 | 0 | Stable | 11.44 | -2.05 | 73.6 | 6-features iGAM
mp-22136 | (1, 0, 0) | CoGeO3_mp-22136_clean_qzI4ANWQ21 | Co8Ge8O24 | GGA+U | 1480 | 1.35 | Meta-stable | 7.42 | -2.05 | 73.6 | 6-features iGAM
mp-22136 | (1, 0, 0) | 1027186_CoGeO3_mp-22136_clean_CV919yAI2A | Co8Ge8O24 | GGA+U | 1480 | 1.35 | Meta-stable | 7.42 | -2.05 | 73.6 | 6-features iGAM
mp-28075 | (1, 1, 2) | K2Ti2O5_mp-28075_clean_vRbn1BjgOE | K4Ti4O10 | GGA | 1168 | 0 | Stable | 4.52 | -2.05 | 73.6 | 6-features iGAM
mp-3917 | (1, 0, 0) | Cd2GeO4_mp-3917_clean_B4NhhKb2CM | Cd8Ge4O16 | GGA | 1437 | 0 | Stable | 4.32 | -2.05 | 73.6 | 6-features iGAM
mp-540932 | (1, 0, 1) | Mn-AgO2-2_mp-540932_clean_97OmHTU6ZD | Mn4Ag8O16 | GGA+U | 1188 | 186.37 | Unstable | 6.97 | -2.05 | 73.6 | 6-features iGAM
mp-545522 | (1, 1, 0) | CoBiO3_mp-545522_clean_7AoApAUHow | Co1Bi1O3 | GGA+U | 1020 | 0 | Stable | 6.28 | -2.05 | 73.6 | 6-features iGAM
mp-545619 | (1, 1, 0) | HgO_mp-545619_clean_ci3dNpMK9C | Hg4O4 | GGA | 676 | 147.9 | Unstable | 4.32 | -2.05 | 73.6 | 6-features iGAM
mp-1604 | (3, 3, 1) | 51024953_Pt3O4_mp-1604_clean_QnFyzrUHKk | Pt6O8 | GGA | 1610 | 0 | Stable | 7.51 | -2.05 | 73.61 | 6-features iGAM
mp-19158 | (1, 1, 0) | Mn3WO6_mp-19158_clean_vseAq8Eiv2 | Mn18W6O36 | GGA+U | 1848 | 0 | Stable | 17.16 | -2.05 | 73.61 | 6-features iGAM
mp-19158 | (1, 1, 0) | Mn3WO6_mp-19158_clean_EOwC4BDo7k | Mn18W6O36 | GGA+U | 1848 | 0 | Stable | 17.16 | -2.05 | 73.61 | 6-features iGAM
mp-19158 | (1, 1, 0) | Mn3WO6_mp-19158_clean_two3TxYypa | Mn18W6O36 | GGA+U | 1848 | 0 | Stable | 17.16 | -2.05 | 73.61 | 6-features iGAM
mp-19158 | (1, 1, 0) | Mn3WO6_mp-19158_clean_6Nld0ERnRu | Mn18W6O36 | GGA+U | 1848 | 0 | Stable | 17.16 | -2.05 | 73.61 | 6-features iGAM
mp-19158 | (1, 1, 0) | Mn3WO6_mp-19158_clean_msNnY3E8ed | Mn18W6O36 | GGA+U | 1848 | 0 | Stable | 17.16 | -2.05 | 73.61 | 6-features iGAM
mp-19158 | (1, 1, 0) | Mn3WO6_mp-19158_clean_Uyk6uqedzV | Mn18W6O36 | GGA+U | 1848 | 0 | Stable | 17.16 | -2.05 | 73.61 | 6-features iGAM
mp-19158 | (1, 1, 0) | Mn3WO6_mp-19158_clean_XeGU18yKUD | Mn18W6O36 | GGA+U | 1848 | 0 | Stable | 17.29 | -2.05 | 73.61 | 6-features iGAM
mp-19158 | (1, 1, 0) | Mn3WO6_mp-19158_clean_GEDagXcGaC | Mn18W6O36 | GGA+U | 1848 | 0 | Stable | 17.29 | -2.05 | 73.61 | 6-features iGAM
mp-31901 | (0, 0, 1) | Mn4Nb2O9_mp-31901_clean_PqDWDvnJ3S | Mn8Nb4O18 | GGA+U | 1716 | 0 | Stable | 18.11 | -2.05 | 73.61 | 6-features iGAM
mp-4190 | (0, 0, 1) | CaSnO3_mp-4190_clean_nr67zcRKgv | Ca6Sn6O18 | GGA | 2148 | 0 | Stable | 10.09 | -2.05 | 73.61 | 6-features iGAM
mp-545512 | (2, 0, 1) | CaO_mp-545512_clean_bihrrBSD74 | Ca2O2 | GGA | 2855 | 65.04 | Unstable | 5.12 | -2.05 | 73.61 | 6-features iGAM
mp-764074 | (0, 1, 0) | Na2FeO3_mp-764074_clean_HW6oBaWVTC | Na8Fe4O12 | GGA+U | 1169 | 0.67 | Meta-stable | 6.3 | -2.05 | 73.61 | 6-features iGAM
mp-764074 | (0, 1, 0) | Na2FeO3_mp-764074_clean_iDNfT2LfOx | Na8Fe4O12 | GGA+U | 1169 | 0.67 | Meta-stable | 6.3 | -2.05 | 73.61 | 6-features iGAM
mp-1003314 | (1, 1, -1) | KMn2O4_mp-1003314_clean_9QE86rnpd4 | K1Mn2O4 | GGA+U | 1340 | 0 | Stable | 12.3 | -2.05 | 73.62 | 6-features iGAM
mp-1018886 | (1, 1, 0) | 123212059559_PdO2_mp-1018886_clean_gRbl4QT2gK | Pd2O4 | GGA | 1128 | 0 | Stable | 4.97 | -2.05 | 73.62 | 6-features iGAM
mp-1643016 | (1, 2, 2) | VWO4_mp-1643016_clean_D8Sz73f7Df | V4W4O16 | GGA+U | 1549 | 48.11 | Unstable | 11.72 | -2.05 | 73.62 | 6-features iGAM
mp-4757 | (1, 1, 0) | KReO4_mp-4757_clean_FQn5lw9F2i | K4Re4O16 | GGA | 748 | 0 | Stable | 4.85 | -2.05 | 73.62 | 6-features iGAM
mp-656887 | (2, 0, 3) | Ni3O4_mp-656887_clean_lguoUErSVy | Ni6O8 | GGA+U | 2188 | 0 | Stable | 16.37 | -2.05 | 73.62 | 6-features iGAM
mp-766450 | (1, -1, -1) | Ni6O7_mp-766450_clean_k0hbo8kjXy | Ni12O14 | GGA+U | 2180 | 47.11 | Unstable | 30.93 | -2.05 | 73.62 | 6-features iGAM
mp-1104680 | (1, 0, -1) | Cr2FeO4_mp-1104680_clean_0QFI9vGror | Cr8Fe4O16 | GGA+U | 2065 | 0 | Stable | 14.29 | -2.05 | 73.63 | 6-features iGAM
mp-1104680 | (1, 0, -1) | Cr2FeO4_mp-1104680_clean_MraZqfUquE | Cr8Fe4O16 | GGA+U | 2065 | 0 | Stable | 14.33 | -2.05 | 73.63 | 6-features iGAM
mp-1643785 | (1, 2, -1) | 1020271_ScCoO3_mp-1643785_clean_xCE7v2T2Cd | Sc4Co4O12 | GGA+U | 1960 | 66.71 | Unstable | 9.57 | -2.05 | 73.63 | 6-features iGAM
mp-19178 | (1, 0, 0) | CoAgO2_mp-19178_clean_R53KzGdY5A | Co2Ag2O4 | GGA+U | 1261 | 0 | Stable | 9.28 | -2.05 | 73.63 | 6-features iGAM
mp-19410 | (1, 0, 0) | ZnCr2O4_mp-19410_clean_lqM02CE24X | Zn8Cr16O32 | GGA+U | 1932 | 0 | Stable | 14.72 | -2.05 | 73.63 | 6-features iGAM
mp-19410 | (1, 0, 0) | ZnCr2O4_mp-19410_clean_FwhZnu6DD7 | Zn8Cr16O32 | GGA+U | 1932 | 0 | Stable | 14.72 | -2.05 | 73.63 | 6-features iGAM
mp-19410 | (1, 0, 0) | ZnCr2O4_mp-19410_clean_y8cnF5qgMv | Zn8Cr16O32 | GGA+U | 1932 | 0 | Stable | 14.72 | -2.05 | 73.63 | 6-features iGAM
mp-19410 | (1, 0, 0) | ZnCr2O4_mp-19410_clean_vbouZQbnmv | Zn8Cr16O32 | GGA+U | 1932 | 0 | Stable | 14.72 | -2.05 | 73.63 | 6-features iGAM
mp-19410 | (1, 0, 0) | ZnCr2O4_mp-19410_clean_EouyhyjT0S | Zn8Cr16O32 | GGA+U | 1932 | 0 | Stable | 14.72 | -2.05 | 73.63 | 6-features iGAM
mp-19410 | (1, 0, 0) | ZnCr2O4_mp-19410_clean_C3LGj1L0ha | Zn8Cr16O32 | GGA+U | 1932 | 0 | Stable | 14.72 | -2.05 | 73.63 | 6-features iGAM
mp-19410 | (1, 0, 0) | ZnCr2O4_mp-19410_clean_N3STluAYYv | Zn8Cr16O32 | GGA+U | 1932 | 0 | Stable | 14.72 | -2.05 | 73.63 | 6-features iGAM
mp-20758 | (1, 0, 0) | Cr2CoO4_mp-20758_clean_wusYvJQWsT | Cr16Co8O32 | GGA+U | 2037 | 0 | Stable | 17.93 | -2.05 | 73.63 | 6-features iGAM
mp-20758 | (1, 0, 0) | Cr2CoO4_mp-20758_clean_DXNalqKeTv | Cr16Co8O32 | GGA+U | 2037 | 0 | Stable | 17.94 | -2.05 | 73.63 | 6-features iGAM
mp-20758 | (1, 0, 0) | Cr2CoO4_mp-20758_clean_JcQpwRuAFb | Cr16Co8O32 | GGA+U | 2037 | 0 | Stable | 17.94 | -2.05 | 73.63 | 6-features iGAM
mp-20758 | (1, 0, 0) | Cr2CoO4_mp-20758_clean_PeHUzyUioT | Cr16Co8O32 | GGA+U | 2037 | 0 | Stable | 17.94 | -2.05 | 73.63 | 6-features iGAM
mp-20758 | (1, 0, 0) | Cr2CoO4_mp-20758_clean_3ucnfVuPFj | Cr16Co8O32 | GGA+U | 2037 | 0 | Stable | 17.99 | -2.05 | 73.63 | 6-features iGAM
mp-33432 | (1, 1, 0) | Mg-FeO2-2_mp-33432_clean_d6vEO0caHN | Mg4Fe8O16 | GGA+U | 1652 | 0 | Stable | 15.41 | -2.05 | 73.63 | 6-features iGAM
mp-33432 | (1, 1, 0) | Mg-FeO2-2_mp-33432_clean_9Qv6yiY0LO | Mg4Fe8O16 | GGA+U | 1652 | 0 | Stable | 15.41 | -2.05 | 73.63 | 6-features iGAM
mp-33432 | (1, 1, 0) | Mg-FeO2-2_mp-33432_clean_dfZULg2XI9 | Mg4Fe8O16 | GGA+U | 1652 | 0 | Stable | 15.42 | -2.05 | 73.63 | 6-features iGAM
mp-867744 | (2, 0, 3) | LiTi3O4_mp-867744_clean_kdjB7lWuNp | Li2Ti6O8 | GGA | 1699 | 88.45 | Unstable | 8.26 | -2.05 | 73.63 | 6-features iGAM
mp-19178 | (3, -1, 0) | CoAgO2_mp-19178_clean_goJ4suUDw9 | Co2Ag2O4 | GGA+U | 1261 | 0 | Stable | 9 | -2.05 | 73.64 | 6-features iGAM
mp-19178 | (3, -1, 0) | CoAgO2_mp-19178_clean_GUYIn954wL | Co2Ag2O4 | GGA+U | 1261 | 0 | Stable | 9 | -2.05 | 73.64 | 6-features iGAM
mp-23548 | (1, 1, 0) | AgBiO3_mp-23548_clean_twXsJLxKKZ | Ag6Bi6O18 | GGA | 989 | 49.88 | Unstable | 6.72 | -2.05 | 73.64 | 6-features iGAM
mp-31124 | (1, 1, -1) | Y2MoO6_mp-31124_clean_6X4ayojs6w | Y16Mo8O48 | GGA+U | 2010 | 0 | Stable | 9.46 | -2.05 | 73.64 | 6-features iGAM
mp-504974 | (1, 0, 0) | Fe2Mo3O8_mp-504974_clean_6F0OpRzjs7 | Fe4Mo6O16 | GGA+U | 1796 | 175.87 | Unstable | 20.36 | -2.05 | 73.64 | 6-features iGAM
mp-504974 | (1, 0, 0) | Fe2Mo3O8_mp-504974_clean_xpgLswQqwe | Fe4Mo6O16 | GGA+U | 1796 | 175.87 | Unstable | 20.58 | -2.05 | 73.64 | 6-features iGAM
mp-753992 | (2, -1, 3) | CoAgO3_mp-753992_clean_FEI0NewSUN | Co6Ag6O18 | GGA+U | 1136 | 93.12 | Unstable | 15.05 | -2.05 | 73.64 | 6-features iGAM
mp-754342 | (1, 1, 0) | ScFeO3_mp-754342_clean_FFv1xfFFh1 | Sc2Fe2O6 | GGA+U | 1957 | 72.95 | Unstable | 6.19 | -2.05 | 73.64 | 6-features iGAM
mp-9146 | (2, 1, 2) | CdHgO2_mp-9146_clean_1d7TktbQWO | Cd2Hg2O4 | GGA | 895 | 2.97 | Meta-stable | 4.29 | -2.05 | 73.64 | 6-features iGAM
mp-1179551 | (1, 1, -1) | TiCdO3_mp-1179551_clean_3KPhSx1TLY | Ti2Cd2O6 | GGA | 1739 | 165.93 | Unstable | 5.82 | -2.05 | 73.65 | 6-features iGAM
mp-12010 | (1, 1, 0) | BaSeO4_mp-12010_clean_9RQB3KN0Zl | Ba4Se4O16 | GGA | 1482 | 0 | Stable | 5.6 | -2.05 | 73.65 | 6-features iGAM
mp-1819 | (1, 1, -1) | SbO2_mp-1819_clean_m417ZfRewr | Sb8O16 | GGA | 1924 | 1.94 | Meta-stable | 5.72 | -2.05 | 73.65 | 6-features iGAM
mp-19380 | (0, 1, 1) | CrHgO4_mp-19380_clean_5vdJVuNEhk | Cr4Hg4O16 | GGA+U | 514 | 0 | Stable | 6.12 | -2.05 | 73.65 | 6-features iGAM
mp-617 | (3, 2, 2) | PtO2_mp-617_clean_lqdupk0sKv | Pt1O2 | GGA | 1738 | 4.8 | Meta-stable | 5.74 | -2.05 | 73.65 | 6-features iGAM
mp-704645 | (2, 1, 0) | CuO_mp-704645_clean_vJLGjchpoU | Cu4O4 | GGA | 1386 | 0.26 | Meta-stable | 5.06 | -2.05 | 73.65 | 6-features iGAM
mp-768247 | (0, 0, 1) | 1029368_PtO3_mp-768247_clean_8Emb8JRR0g | Pt6O18 | GGA | 1681 | 86.51 | Unstable | 9.39 | -2.05 | 73.65 | 6-features iGAM
mp-774654 | (1, 0, 0) | Mn3SbO8_mp-774654_clean_TKxFU2Rw48 | Mn6Sb2O16 | GGA+U | 1289 | 57.17 | Unstable | 9.34 | -2.05 | 73.65 | 6-features iGAM
mp-1097041 | (1, 1, 1) | IrO3_mp-1097041_clean_JlY9w0yjsk | Ir8O24 | GGA | 1728 | 0 | Stable | 6.69 | -2.05 | 73.66 | 6-features iGAM
mp-17899 | (0, 1, 0) | Mn3V2O8_mp-17899_clean_IlsZY81Nwa | Mn12V8O32 | GGA+U | 1670 | 0 | Stable | 19.68 | -2.05 | 73.66 | 6-features iGAM
mp-17899 | (0, 1, 0) | Mn3V2O8_mp-17899_clean_61CDet1niJ | Mn12V8O32 | GGA+U | 1670 | 0 | Stable | 19.68 | -2.05 | 73.66 | 6-features iGAM
mp-19399 | (1, 1, 0) | Cr2O3_mp-19399_clean_HS92vH8bI8 | Cr12O18 | GGA+U | 2521 | 0 | Stable | 32.61 | -2.05 | 73.66 | 6-features iGAM
mp-27597 | (1, 1, 0) | K2Mo2O7_mp-27597_clean_p6BiUV1KAO | K4Mo4O14 | GGA+U | 814 | 0 | Stable | 10.53 | -2.05 | 73.66 | 6-features iGAM
mp-558376 | (0, 0, 1) | Na2Mn2O3_mp-558376_clean_gSDXSqDxjd | Na8Mn8O12 | GGA+U | 1355 | 0 | Stable | 8.1 | -2.05 | 73.66 | 6-features iGAM
mp-578604 | (0, 1, 0) | NaCrO2_mp-578604_clean_DGF8VPVOpl | Na4Cr4O8 | GGA+U | 839 | 0 | Stable | 7.82 | -2.05 | 73.66 | 6-features iGAM
mp-641917 | (1, 1, 0) | ZnSiO3_mp-641917_clean_Rb7Nrj66Mo | Zn8Si8O24 | GGA | 1695 | 57.15 | Unstable | 6.8 | -2.05 | 73.66 | 6-features iGAM
mp-691115 | (0, 0, 1) | Li4Mn5O12_mp-691115_clean_s8EnO6dgjY | Li16Mn20O48 | GGA+U | 1567 | 0 | Stable | 17.02 | -2.05 | 73.66 | 6-features iGAM
mp-1221811 | (1, 1, 0) | Mn3NiO4_mp-1221811_clean_CAgAMflszk | Mn3Ni1O4 | GGA+U | 1933 | 55.68 | Unstable | 16.77 | -2.05 | 73.67 | 6-features iGAM
mp-19154 | (0, 1, 0) | Ba-FeO2-2_mp-19154_clean_6La8D0kMBS | Ba8Fe16O32 | GGA+U | 1857 | 0 | Stable | 11.46 | -2.05 | 73.67 | 6-features iGAM
mp-19154 | (0, 1, 0) | Ba-FeO2-2_mp-19154_clean_NNaqVdQjMj | Ba8Fe16O32 | GGA+U | 1857 | 0 | Stable | 11.47 | -2.05 | 73.67 | 6-features iGAM
mp-19154 | (0, 1, 0) | Ba-FeO2-2_mp-19154_clean_OVsqrzVJSK | Ba8Fe16O32 | GGA+U | 1857 | 0 | Stable | 11.49 | -2.05 | 73.67 | 6-features iGAM
mp-19154 | (0, 1, 0) | Ba-FeO2-2_mp-19154_clean_hX61O5pGj4 | Ba8Fe16O32 | GGA+U | 1857 | 0 | Stable | 11.49 | -2.05 | 73.67 | 6-features iGAM
mp-30980 | (1, 2, -2) | NaYO2_mp-30980_clean_SACT5uDaAJ | Na8Y8O16 | GGA | 1931 | 0 | Stable | 6.43 | -2.05 | 73.67 | 6-features iGAM
mp-4851 | (1, 0, 0) | Sr-GaO2-2_mp-4851_clean_t9G1MOkfMQ | Sr8Ga16O32 | GGA | 1846 | 0 | Stable | 6.2 | -2.05 | 73.67 | 6-features iGAM
mp-768078 | (0, 1, 1) | Cr4Si4O13_mp-768078_clean_WGxtt4Oc58 | Cr8Si8O26 | GGA+U | 1800 | 79.03 | Unstable | 12.66 | -2.05 | 73.67 | 6-features iGAM
mp-997036 | (1, 1, -1) | CdAuO2_mp-997036_clean_AYBUE6teq0 | Cd2Au2O4 | GGA | 942 | 0 | Stable | 4.6 | -2.05 | 73.67 | 6-features iGAM
mvc-12231 | (0, 1, 0) | MgV4O8_mvc-12231_clean_1IfWDbZ0MF | Mg2V8O16 | GGA+U | 1990 | 90.98 | Unstable | 11.76 | -2.05 | 73.67 | 6-features iGAM
mp-20569 | (0, 0, 1) | MnSnO3_mp-20569_clean_W9x0O0F91p | Mn6Sn6O18 | GGA+U | 1509 | 0 | Stable | 16.91 | -2.05 | 73.68 | 6-features iGAM
mp-4851 | (1, 0, 0) | Sr-GaO2-2_mp-4851_clean_PeARZLbWeX | Sr8Ga16O32 | GGA | 1846 | 0 | Stable | 6.2 | -2.05 | 73.68 | 6-features iGAM
mp-550172 | (2, 1, 1) | SnO2_mp-550172_clean_7vr0vkuWhI | Sn2O4 | GGA | 2012 | 2.25 | Meta-stable | 5.79 | -2.05 | 73.68 | 6-features iGAM
mp-554900 | (1, 1, 0) | KMnO2_mp-554900_clean_stnMlS4d30 | K12Mn12O24 | GGA+U | 1248 | 0 | Stable | 8.13 | -2.05 | 73.68 | 6-features iGAM
mp-753658 | (0, 3, 1) | AlCrO4_mp-753658_clean_KcX80Wfoaw | Al2Cr2O8 | GGA+U | 2035 | 124.39 | Unstable | 10.93 | -2.05 | 73.68 | 6-features iGAM
mp-753783 | (1, 1, 1) | Li5InO4_mp-753783_clean_dFvreYEnsQ | Li10In2O8 | GGA | 1728 | 48.3 | Unstable | 4.88 | -2.05 | 73.68 | 6-features iGAM
mp-756126 | (1, 0, -1) | MnV5O12_mp-756126_clean_uIZh0F5Dq5 | Mn2V10O24 | GGA+U | 1115 | 61.51 | Unstable | 8.74 | -2.05 | 73.68 | 6-features iGAM
mp-1103953 | (0, 0, 1) | Nb2Cu3O8_mp-1103953_clean_w2JhGD3h7D | Nb2Cu3O8 | GGA | 1509 | 66.23 | Unstable | 7.78 | -2.05 | 73.69 | 6-features iGAM
mp-19262 | (1, 0, 0) | Cr2CdO4_mp-19262_clean_KejQRO3pRw | Cr16Cd8O32 | GGA+U | 1847 | 0 | Stable | 13.68 | -2.05 | 73.69 | 6-features iGAM
mp-19262 | (1, 0, 0) | Cr2CdO4_mp-19262_clean_E4JDpsMNGN | Cr16Cd8O32 | GGA+U | 1847 | 0 | Stable | 13.68 | -2.05 | 73.69 | 6-features iGAM
mp-19262 | (1, 0, 0) | Cr2CdO4_mp-19262_clean_jbqJiIUg23 | Cr16Cd8O32 | GGA+U | 1847 | 0 | Stable | 13.68 | -2.05 | 73.69 | 6-features iGAM
mp-19262 | (1, 0, 0) | Cr2CdO4_mp-19262_clean_vCNUnRusLd | Cr16Cd8O32 | GGA+U | 1847 | 0 | Stable | 13.68 | -2.05 | 73.69 | 6-features iGAM
mp-19262 | (1, 0, 0) | Cr2CdO4_mp-19262_clean_ty9GD5tyVc | Cr16Cd8O32 | GGA+U | 1847 | 0 | Stable | 13.68 | -2.05 | 73.69 | 6-features iGAM
mp-2136 | (1, 0, 2) | Sb2O3_mp-2136_clean_mWyCQSIwXf | Sb8O12 | GGA | 1541 | 0 | Stable | 4.83 | -2.05 | 73.69 | 6-features iGAM
mp-691115 | (0, 0, 1) | Li4Mn5O12_mp-691115_clean_twvkNvjZbW | Li16Mn20O48 | GGA+U | 1567 | 0 | Stable | 17.02 | -2.05 | 73.69 | 6-features iGAM
mp-704645 | (2, 2, -1) | CuO_mp-704645_clean_8Dl2Ap7z8P | Cu4O4 | GGA | 1386 | 0.26 | Meta-stable | 4.38 | -2.05 | 73.69 | 6-features iGAM
mp-8409 | (1, 0, -2) | KYO2_mp-8409_clean_IZW8mdn31E | K3Y3O6 | GGA | 2524 | 0 | Stable | 6.44 | -2.05 | 73.69 | 6-features iGAM
mp-18938 | (1, 0, 1) | Tl2MoO4_mp-18938_clean_tFd7DtVlZp | Tl8Mo4O16 | GGA+U | 863 | 0 | Stable | 6.47 | -2.05 | 73.7 | 6-features iGAM
mp-2229 | (3, 1, 0) | ZnO_mp-2229_clean_OVjYdGuEPT | Zn4O4 | GGA | 2121 | 147.27 | Unstable | 7.38 | -2.05 | 73.7 | 6-features iGAM
mp-28918 | (1, 0, -1) | Sb2WO6_mp-28918_clean_LG5WaJ5abB | Sb4W2O12 | GGA+U | 1382 | 0 | Stable | 9.52 | -2.05 | 73.7 | 6-features iGAM
mp-996975 | (0, 1, 1) | CuAgO2_mp-996975_clean_th36uf4Z3w | Cu1Ag1O2 | GGA | 897 | 0 | Stable | 4.6 | -2.05 | 73.7 | 6-features iGAM
mp-29260 | (1, 1, 1) | Ti-SeO3-2_mp-29260_clean_GXxzq7ebMG | Ti2Se4O12 | GGA | 1268 | 0 | Stable | 4.51 | -2.05 | 73.71 | 6-features iGAM
mp-31124 | (1, 1, 1) | Y2MoO6_mp-31124_clean_ijkhn6ZMU0 | Y16Mo8O48 | GGA+U | 2010 | 0 | Stable | 8.89 | -2.05 | 73.71 | 6-features iGAM
mvc-3992 | (1, 2, 2) | Ca2Ni2O5_mvc-3992_clean_Fjz0azyhf9 | Ca4Ni4O10 | GGA+U | 1648 | 75.43 | Unstable | 10.55 | -2.05 | 73.71 | 6-features iGAM
mp-1209897 | (1, 0, 2) | Ni-PtO2-3_mp-1209897_clean_6lGIIJYc8N | Ni2Pt6O12 | GGA+U | 1464 | 0.97 | Meta-stable | 10.06 | -2.05 | 73.72 | 6-features iGAM
mp-1213733 | (1, 1, 3) | 90423983534_CrMoO4_mp-1213733_clean_3UHM9OUn7y | Cr2Mo2O8 | GGA+U | 1264 | 0 | Stable | 14.12 | -2.05 | 73.72 | 6-features iGAM
mp-352 | (1, 2, -1) | 123212059559_HfO2_mp-352_clean_dqiBAqFW6q | Hf4O8 | GGA | 2957 | 0 | Stable | 6.17 | -2.05 | 73.72 | 6-features iGAM
mp-4630 | (1, 0, -1) | Li2RuO3_mp-4630_clean_Wzeeppg4xK | Li8Ru4O12 | GGA | 1627 | 0 | Stable | 8.3 | -2.05 | 73.72 | 6-features iGAM
mp-754444 | (0, 1, 1) | Zn-AgO2-2_mp-754444_clean_jGHtNMcsVG | Zn8Ag16O32 | GGA | 997 | 89.15 | Unstable | 4.77 | -2.05 | 73.72 | 6-features iGAM
mp-754444 | (0, 1, 1) | Zn-AgO2-2_mp-754444_clean_iZQXOo0Gr9 | Zn8Ag16O32 | GGA | 997 | 89.15 | Unstable | 4.77 | -2.05 | 73.72 | 6-features iGAM
mp-1215 | (2, 2, 1) | Ti2O_mp-1215_clean_kAuBwavsm0 | Ti2O1 | GGA | 2203 | 0 | Stable | 5.35 | -2.05 | 73.73 | 6-features iGAM
mp-1217944 | (0, 1, 0) | TaSb3O8_mp-1217944_clean_KpbdIcnejz | Ta2Sb6O16 | GGA | 1698 | 0.36 | Meta-stable | 5.96 | -2.05 | 73.73 | 6-features iGAM
mp-1223635 | (1, 0, 0) | KMn8O16_mp-1223635_clean_dtbrwIsfJf | K1Mn8O16 | GGA+U | 1493 | 0 | Stable | 10.56 | -2.05 | 73.73 | 6-features iGAM
mp-1226706 | (3, 1, 0) | CdNiO2_mp-1226706_clean_MgBrIz7Kcl | Cd1Ni1O2 | GGA+U | 1716 | 180.49 | Unstable | 11.53 | -2.05 | 73.73 | 6-features iGAM
mp-756134 | (2, 2, 1) | ZrSeO_mp-756134_clean_hXyWwXVQx5 | Zr2Se2O2 | GGA | 2401 | 50.69 | Unstable | 6.83 | -2.05 | 73.73 | 6-features iGAM
mp-774155 | (1, 1, -2) | 51024953_Li2FeO3_mp-774155_clean_AVbckvzjJE | Li4Fe2O6 | GGA+U | 1778 | 0 | Stable | 9.69 | -2.05 | 73.73 | 6-features iGAM
mp-9146 | (2, 1, 2) | CdHgO2_mp-9146_clean_qFCVt8MM8D | Cd2Hg2O4 | GGA | 895 | 2.97 | Meta-stable | 4.52 | -2.05 | 73.73 | 6-features iGAM
mp-1265 | (1, 0, 0) | MgO_mp-1265_clean_0X2JL2cEFv | Mg4O4 | GGA | 3016 | 0 | Stable | 5.06 | -2.05 | 73.74 | 6-features iGAM
mp-19387 | (1, 1, 3) | CdWO4_mp-19387_clean_7XNmxQbvar | Cd2W2O8 | GGA+U | 1580 | 0 | Stable | 8.16 | -2.05 | 73.74 | 6-features iGAM
mp-27791 | (1, 0, 0) | SrBe3O4_mp-27791_clean_jJ4nSwb5GC | Sr2Be6O8 | GGA | 2074 | 0 | Stable | 9.32 | -2.05 | 73.74 | 6-features iGAM
mp-761281 | (1, 1, 0) | FeSbO4_mp-761281_clean_Q6phTQsskl | Fe4Sb4O16 | GGA+U | 1491 | 0.11 | Meta-stable | 14.02 | -2.05 | 73.74 | 6-features iGAM
mp-761281 | (1, 1, 0) | FeSbO4_mp-761281_clean_1iVdvv3nHH | Fe4Sb4O16 | GGA+U | 1491 | 0.11 | Meta-stable | 14.02 | -2.05 | 73.74 | 6-features iGAM
mp-780010 | (1, 0, 0) | Ba2GeO4_mp-780010_clean_mUQSneeIks | Ba16Ge8O32 | GGA | 2133 | 1.14 | Meta-stable | 4.53 | -2.05 | 73.74 | 6-features iGAM
mvc-14149 | (2, 1, 1) | CoO2_mvc-14149_clean_0OqXe5Tcy1 | Co8O16 | GGA+U | 1614 | 0 | Stable | 9.93 | -2.05 | 73.74 | 6-features iGAM
mp-1184751 | (1, 1, 0) | 1012112_InSiO3_mp-1184751_clean_sePTKA7isu | In1Si1O3 | GGA | 1457 | 561.97 | Unstable | 5.58 | -2.05 | 73.75 | 6-features iGAM
mp-1215 | (2, 0, 3) | 2411243514_Ti2O_mp-1215_clean_LGMKLVjGlG | Ti2O1 | GGA | 2203 | 0 | Stable | 7.02 | -2.05 | 73.75 | 6-features iGAM
mp-1215 | (2, 0, 3) | 2411243514_Ti2O_mp-1215_clean_xOKFx0gGrE | Ti2O1 | GGA | 2203 | 0 | Stable | 7.02 | -2.05 | 73.75 | 6-features iGAM
mp-1215 | (1, 1, 0) | 90423983501299385769012_Ti2O_mp-1215_clean_AMu1jxIOar | Ti2O1 | GGA | 2203 | 0 | Stable | 11.58 | -2.05 | 73.75 | 6-features iGAM
mp-2605 | (2, 2, 1) | CaO_mp-2605_clean_h0kPDQG77b | Ca4O4 | GGA | 2855 | 0 | Stable | 5.39 | -2.05 | 73.75 | 6-features iGAM
mp-1143521 | (1, 0, -1) | Si2WO6_mp-1143521_clean_294Dm7skO4 | Si8W4O24 | GGA+U | 1644 | 75.2 | Unstable | 10.87 | -2.05 | 73.76 | 6-features iGAM
mp-19387 | (1, 1, 1) | 2411243514_CdWO4_mp-19387_clean_M23LORMCnQ | Cd2W2O8 | GGA+U | 1580 | 0 | Stable | 13.39 | -2.05 | 73.76 | 6-features iGAM
mp-361 | (1, 1, 1) | Cu2O_mp-361_clean_D6qvGFazil | Cu4O2 | GGA | 1470 | 0 | Stable | 7.8 | -2.05 | 73.76 | 6-features iGAM
mp-4630 | (0, 1, 0) | Li2RuO3_mp-4630_clean_nXa9AUqyvF | Li8Ru4O12 | GGA | 1627 | 0 | Stable | 10.19 | -2.05 | 73.76 | 6-features iGAM
mp-4959 | (1, 2, 0) | Ca-GaO2-2_mp-4959_clean_7yZA1FNYwZ | Ca4Ga8O16 | GGA | 1729 | 50.54 | Unstable | 6.13 | -2.05 | 73.76 | 6-features iGAM
mp-541368 | (1, 0, 1) | 51024953_Tl4V2O7_mp-541368_clean_a94zsTBQ8G | Tl4V2O7 | GGA+U | 882 | 0 | Stable | 5.09 | -2.05 | 73.76 | 6-features iGAM
mp-573119 | (1, 1, 0) | BiRhO3_mp-573119_clean_ruj9Vja9m3 | Bi4Rh4O12 | GGA | 1037 | 61.98 | Unstable | 5.79 | -2.05 | 73.76 | 6-features iGAM
mp-754329 | (1, 0, -2) | CdSnO3_mp-754329_clean_d9NIgXiIu5 | Cd6Sn6O18 | GGA | 1444 | 0 | Stable | 7.99 | -2.05 | 73.76 | 6-features iGAM
mp-755115 | (2, 1, -1) | CuReO4_mp-755115_clean_nvtYCrWchm | Cu2Re2O8 | GGA | 943 | 56.39 | Unstable | 5.81 | -2.05 | 73.76 | 6-features iGAM
mp-7601 | (0, 2, 1) | NbGaO4_mp-7601_clean_V3E7htjcFw | Nb4Ga4O16 | GGA | 1747 | 0 | Stable | 5.06 | -2.05 | 73.76 | 6-features iGAM
mp-2605 | (2, 2, 1) | CaO_mp-2605_clean_0ry9nZwnRE | Ca4O4 | GGA | 2855 | 0 | Stable | 8.47 | -2.05 | 73.77 | 6-features iGAM
mp-5787 | (1, 3, 0) | SrCuO2_mp-5787_clean_dFcAzMIBCb | Sr4Cu4O8 | GGA | 1419 | 0 | Stable | 6.25 | -2.05 | 73.77 | 6-features iGAM
mp-998845 | (1, 1, 0) | TlNiO3_mp-998845_clean_KEgJrgf19W | Tl6Ni6O18 | GGA+U | 1092 | 102.35 | Unstable | 17.4 | -2.05 | 73.77 | 6-features iGAM
mp-1190549 | (1, 1, -1) | GeO2_mp-1190549_clean_4mJ7PBMMXD | Ge16O32 | GGA | 1360 | 45.01 | Unstable | 6.81 | -2.05 | 73.78 | 6-features iGAM
mp-28971 | (0, 0, 1) | Rb2Si2O5_mp-28971_clean_gcgvJ4t0vS | Rb16Si16O40 | GGA | 1253 | 0 | Stable | 5.2 | -2.05 | 73.78 | 6-features iGAM
mp-28971 | (0, 0, 1) | Rb2Si2O5_mp-28971_clean_AyMKcNQT8x | Rb16Si16O40 | GGA | 1253 | 0 | Stable | 5.2 | -2.05 | 73.78 | 6-features iGAM
mp-562345 | (0, 0, 1) | Cs2Si2O5_mp-562345_clean_n617ohvhQI | Cs16Si16O40 | GGA | 1201 | 0 | Stable | 5.04 | -2.05 | 73.78 | 6-features iGAM
mp-685137 | (2, 0, -1) | Ce2SbO2_mp-685137_clean_PI2NMr662e | Ce4Sb2O4 | GGA | 2115 | 3.65 | Meta-stable | 4.82 | -2.05 | 73.78 | 6-features iGAM
mp-685137 | (2, 0, -1) | 1007915_Ce2SbO2_mp-685137_clean_ARHXjGvxd0 | Ce4Sb2O4 | GGA | 2115 | 3.65 | Meta-stable | 4.82 | -2.05 | 73.78 | 6-features iGAM
mvc-14010 | (1, 1, -2) | Zn2Sn3O8_mvc-14010_clean_DqfM0KY9X0 | Zn4Sn6O16 | GGA | 1595 | 83.11 | Unstable | 4.37 | -2.05 | 73.78 | 6-features iGAM
mp-1193554 | (0, 1, 0) | Bi2Se3O10_mp-1193554_clean_zrjePPzhu4 | Bi8Se12O40 | GGA | 1050 | 0 | Stable | 4.29 | -2.05 | 73.79 | 6-features iGAM
mp-19341 | (1, 0, 2) | Tl2WO4_mp-19341_clean_8N9gCbFBNo | Tl4W2O8 | GGA+U | 887 | 0 | Stable | 5.18 | -2.05 | 73.79 | 6-features iGAM
mp-27358 | (1, 1, 0) | Se2O5_mp-27358_clean_1cugVCiG9c | Se8O20 | GGA | 268 | 0 | Stable | 4.27 | -2.05 | 73.79 | 6-features iGAM
mp-30980 | (1, 2, -2) | NaYO2_mp-30980_clean_dkbhJg2UrE | Na8Y8O16 | GGA | 1931 | 0 | Stable | 5.72 | -2.05 | 73.79 | 6-features iGAM
mp-674187 | (1, 1, 0) | Ba-IrO3-2_mp-674187_clean_81wqi0aVVj | Ba9Ir18O54 | GGA | 1772 | 0 | Stable | 6.75 | -2.05 | 73.79 | 6-features iGAM
mp-674187 | (1, 1, 0) | Ba-IrO3-2_mp-674187_clean_u4CbVlMRpP | Ba9Ir18O54 | GGA | 1772 | 0 | Stable | 6.75 | -2.05 | 73.79 | 6-features iGAM
mp-754329 | (1, 1, 0) | CdSnO3_mp-754329_clean_G0pn3yOwRX | Cd6Sn6O18 | GGA | 1444 | 0 | Stable | 9.62 | -2.05 | 73.79 | 6-features iGAM
mp-1102963 | (2, 2, -1) | VO2_mp-1102963_clean_KGqMhymh8V | V4O8 | GGA+U | 1480 | 0.76 | Meta-stable | 14.16 | -2.05 | 73.8 | 6-features iGAM
mp-18750 | (1, 0, 0) | Mn-FeO2-2_mp-18750_clean_St7t7CETvZ | Mn8Fe16O32 | GGA+U | 1852 | 0 | Stable | 18.12 | -2.05 | 73.8 | 6-features iGAM
mp-3917 | (1, 0, 0) | Cd2GeO4_mp-3917_clean_JOf1IwFRkR | Cd8Ge4O16 | GGA | 1437 | 0 | Stable | 4.36 | -2.05 | 73.8 | 6-features iGAM
mp-557295 | (1, 0, 0) | V-SeO3-2_mp-557295_clean_ADwpVIEghh | V8Se16O48 | GGA+U | 944 | 0 | Stable | 4.88 | -2.05 | 73.8 | 6-features iGAM
mp-863076 | (1, 0, -1) | NbBiO4_mp-863076_clean_3kewDvioOi | Nb2Bi2O8 | GGA | 1530 | 65.63 | Unstable | 5.21 | -2.05 | 73.8 | 6-features iGAM
mp-997012 | (3, 1, 1) | CuPdO2_mp-997012_clean_OFclkZFIcB | Cu2Pd2O4 | GGA | 1065 | 0 | Stable | 4.54 | -2.05 | 73.8 | 6-features iGAM
mp-19372 | (2, 2, -1) | WO2_mp-19372_clean_7nsYXGPwAB | W4O8 | GGA+U | 1884 | 0 | Stable | 21.21 | -2.05 | 73.81 | 6-features iGAM
mp-352 | (1, 1, 0) | HfO2_mp-352_clean_PlWyY34pIp | Hf4O8 | GGA | 2957 | 0 | Stable | 13.76 | -2.05 | 73.81 | 6-features iGAM
mp-867744 | (2, 0, 3) | LiTi3O4_mp-867744_clean_q9j61m3cQO | Li2Ti6O8 | GGA | 1699 | 88.45 | Unstable | 8.2 | -2.05 | 73.81 | 6-features iGAM
mp-1132 | (3, 2, 0) | CdO_mp-1132_clean_3CkTCQTbbi | Cd4O4 | GGA | 1664 | 0 | Stable | 5.69 | -2.05 | 73.82 | 6-features iGAM
mp-1226570 | (1, 0, 0) | Co-RhO3-2_mp-1226570_clean_UntXPTgDYI | Co2Rh4O12 | GGA+U | 1420 | 148.58 | Unstable | 5.12 | -2.05 | 73.82 | 6-features iGAM
mp-504840 | (1, 0, -1) | K4WO5_mp-504840_clean_xvQotewH4q | K24W6O30 | GGA+U | 1576 | 0 | Stable | 6.34 | -2.05 | 73.82 | 6-features iGAM
mp-1003314 | (1, -1, -1) | KMn2O4_mp-1003314_clean_yW9YUGeW3W | K1Mn2O4 | GGA+U | 1340 | 0 | Stable | 12.09 | -2.05 | 73.83 | 6-features iGAM
mp-1200040 | (0, 0, 1) | NaGa11O18_mp-1200040_clean_cB1baLg6PC | Na2Ga22O36 | GGA | 1628 | 51.93 | Unstable | 9.86 | -2.05 | 73.83 | 6-features iGAM
mp-1208726 | (1, 1, 2) | Sr3Mo2O7_mp-1208726_clean_RrGixrfL3G | Sr6Mo4O14 | GGA+U | 1926 | 40.26 | Unstable | 7.11 | -2.05 | 73.83 | 6-features iGAM
mp-1215 | (3, 2, 3) | 69019397_Ti2O_mp-1215_clean_oCPcffrDn3 | Ti2O1 | GGA | 2203 | 0 | Stable | 6.98 | -2.05 | 73.83 | 6-features iGAM
mp-1224786 | (1, 1, 1) | GaSbO4_mp-1224786_clean_vUSBWe1zex | Ga2Sb2O8 | GGA | 1620 | 0 | Stable | 6.3 | -2.05 | 73.83 | 6-features iGAM
mp-1227367 | (1, 0, 0) | BeZn3O4_mp-1227367_clean_A37DT2QktT | Be2Zn6O8 | GGA | 1801 | 41.88 | Unstable | 6.82 | -2.05 | 73.83 | 6-features iGAM
mp-4995 | (1, 2, 1) | LiSbO3_mp-4995_clean_DJ7T2m9CMv | Li4Sb4O12 | GGA | 1754 | 0 | Stable | 6.85 | -2.05 | 73.83 | 6-features iGAM
mp-573119 | (1, 1, 0) | BiRhO3_mp-573119_clean_qL9MLCWd53 | Bi4Rh4O12 | GGA | 1037 | 61.98 | Unstable | 5.8 | -2.05 | 73.83 | 6-features iGAM
mp-725 | (2, 1, 1) | 51024953_RhO2_mp-725_clean_BhKmfUaX4O | Rh2O4 | GGA | 1558 | 0 | Stable | 5.39 | -2.05 | 73.83 | 6-features iGAM
mp-757546 | (1, 0, 0) | K3Ta8O21_mp-757546_clean_fcnuc4rTah | K6Ta16O42 | GGA | 1761 | 0 | Stable | 7.38 | -2.05 | 73.83 | 6-features iGAM
mp-769391 | (1, 0, 0) | Ba4ZrO6_mp-769391_clean_f99STZa0g2 | Ba24Zr6O36 | GGA | 2516 | 54.19 | Unstable | 5.43 | -2.05 | 73.83 | 6-features iGAM
mp-778602 | (1, 0, 0) | Ba3GeO5_mp-778602_clean_CGu3wBmPGW | Ba12Ge4O20 | GGA | 2162 | 0 | Stable | 4.52 | -2.05 | 73.83 | 6-features iGAM
mp-1188449 | (2, 1, 0) | ScRhO3_mp-1188449_clean_SBMeKeQ9av | Sc4Rh4O12 | GGA | 2166 | 51.14 | Unstable | 5.59 | -2.05 | 73.84 | 6-features iGAM
mp-1193056 | (1, 1, 0) | Cs2Mo3O10_mp-1193056_clean_k6SiUQ4q00 | Cs8Mo12O40 | GGA+U | 821 | 0 | Stable | 6.57 | -2.05 | 73.84 | 6-features iGAM
mp-1336 | (1, 1, 3) | 90423983501299385769012_PdO_mp-1336_clean_CafZ0MJQk8 | Pd2O2 | GGA | 1319 | 0 | Stable | 5.89 | -2.05 | 73.84 | 6-features iGAM
mp-19081 | (1, 1, 0) | MnMoO4_mp-19081_clean_2y4ybSCwuS | Mn8Mo8O32 | GGA+U | 1584 | 0 | Stable | 9.35 | -2.05 | 73.84 | 6-features iGAM
mp-21074 | (1, 0, 0) | Cr2HgO4_mp-21074_clean_wvURpMsps2 | Cr16Hg8O32 | GGA+U | 485 | 0 | Stable | 13.15 | -2.05 | 73.84 | 6-features iGAM
mp-21074 | (1, 0, 0) | Cr2HgO4_mp-21074_clean_1dVG7M9Mug | Cr16Hg8O32 | GGA+U | 485 | 0 | Stable | 13.15 | -2.05 | 73.84 | 6-features iGAM
mp-565203 | (1, 0, 0) | Mn2O3_mp-565203_clean_gj6BQC5rTD | Mn32O48 | GGA+U | 1912 | 0.16 | Meta-stable | 17.16 | -2.05 | 73.84 | 6-features iGAM
mp-656887 | (2, 2, 1) | Ni3O4_mp-656887_clean_TrFugllrsf | Ni6O8 | GGA+U | 2188 | 0 | Stable | 23.75 | -2.05 | 73.84 | 6-features iGAM
mp-1063607 | (1, 0, 1) | CrPdO2_mp-1063607_clean_L6YQJwael1 | Cr2Pd2O4 | GGA+U | 1518 | 0 | Stable | 8.72 | -2.05 | 73.85 | 6-features iGAM
mp-19172 | (0, 1, 0) | KV3O8_mp-19172_clean_2r8F5SSGKR | K2V6O16 | GGA+U | 804 | 0 | Stable | 12.2 | -2.05 | 73.85 | 6-features iGAM
mp-29799 | (1, 1, 1) | KBiO3_mp-29799_clean_R5YUsMEoef | K12Bi12O36 | GGA | 1122 | 0 | Stable | 5.45 | -2.05 | 73.85 | 6-features iGAM
mp-8469 | (1, 0, -2) | Li8IrO6_mp-8469_clean_yB0viidOkX | Li24Ir3O18 | GGA | 1511 | 5.3 | Meta-stable | 6.74 | -2.05 | 73.85 | 6-features iGAM
mp-9126 | (1, 1, 0) | Sr-SbO3-2_mp-9126_clean_Gz625iD748 | Sr1Sb2O6 | GGA | 1605 | 0 | Stable | 9.22 | -2.05 | 73.85 | 6-features iGAM
mp-997012 | (1, 1, 2) | 90423983534_CuPdO2_mp-997012_clean_8orSrnk817 | Cu2Pd2O4 | GGA | 1065 | 0 | Stable | 7.53 | -2.05 | 73.85 | 6-features iGAM
mp-20079 | (2, 1, 0) | 1018232_CaPbO3_mp-20079_clean_FwhtENYILN | Ca4Pb4O12 | GGA | 1530 | 2.45 | Meta-stable | 5.04 | -2.05 | 73.86 | 6-features iGAM
mp-22334 | (1, 2, -1) | FeGeO3_mp-22334_clean_FkmOoL8Y2X | Fe8Ge8O24 | GGA+U | 1485 | 0 | Stable | 8.15 | -2.05 | 73.86 | 6-features iGAM
mp-23195 | (1, 0, 0) | Bi2O3_mp-23195_clean_c3dHxe2ZFE | Bi8O12 | GGA | 1064 | 22.45 | Meta-stable | 4.93 | -2.05 | 73.86 | 6-features iGAM
mp-4747 | (1, 3, 0) | Ca2SnO4_mp-4747_clean_CiwY1IZfQE | Ca4Sn2O8 | GGA | 2164 | 0 | Stable | 6.09 | -2.05 | 73.86 | 6-features iGAM
mp-557787 | (1, 0, 1) | TlSbO3_mp-557787_clean_58LZpXLKWE | Tl4Sb4O12 | GGA | 1076 | 0 | Stable | 4.93 | -2.05 | 73.86 | 6-features iGAM
mp-6989 | (1, 2, 1) | 1016015_BaSeO3_mp-6989_clean_an4WNYX4yv | Ba2Se2O6 | GGA | 1439 | 0 | Stable | 4.38 | -2.05 | 73.86 | 6-features iGAM
mp-752692 | (1, 0, 1) | K2SnO2_mp-752692_clean_hFQflQyQFv | K8Sn4O8 | GGA | 1092 | 0 | Stable | 5.08 | -2.05 | 73.86 | 6-features iGAM
mp-754978 | (2, 1, 0) | CdCu2O3_mp-754978_clean_y0cNAjGOVR | Cd2Cu4O6 | GGA | 1381 | 39.5 | Unstable | 4.52 | -2.05 | 73.86 | 6-features iGAM
mp-19372 | (2, 2, -1) | WO2_mp-19372_clean_f1Uuy6Qgx4 | W4O8 | GGA+U | 1884 | 0 | Stable | 21.21 | -2.05 | 73.87 | 6-features iGAM
mp-29606 | (1, 1, 1) | Rb2Zn3O4_mp-29606_clean_XaM4nywx0T | Rb8Zn12O16 | GGA | 955 | 0 | Stable | 5.1 | -2.05 | 73.87 | 6-features iGAM
mp-578610 | (1, 1, 0) | NaMoO2_mp-578610_clean_xEEsmz8jwg | Na3Mo3O6 | GGA+U | 1130 | 0 | Stable | 20.41 | -2.05 | 73.87 | 6-features iGAM
mp-578610 | (1, 1, 0) | NaMoO2_mp-578610_clean_BNX4uRg9jc | Na3Mo3O6 | GGA+U | 1130 | 0 | Stable | 20.41 | -2.05 | 73.87 | 6-features iGAM
mp-615789 | (1, 1, 0) | Ba2-CuO2-3_mp-615789_clean_5Vo4CcOkep | Ba8Cu12O24 | GGA | 1460 | 0 | Stable | 5.6 | -2.05 | 73.87 | 6-features iGAM
mp-18864 | (1, 0, 0) | Rb2WO4_mp-18864_clean_Q1QqZlWgyn | Rb8W4O16 | GGA+U | 1289 | 0 | Stable | 10.9 | -2.05 | 73.88 | 6-features iGAM
mp-18870 | (1, 1, 0) | Mn3Cd2O8_mp-18870_clean_GXHl4ES5s3 | Mn6Cd4O16 | GGA+U | 1820 | 0 | Stable | 8.84 | -2.05 | 73.88 | 6-features iGAM
mp-19970 | (2, 0, 1) | Li3CuO3_mp-19970_clean_AZUKrykI05 | Li12Cu4O12 | GGA | 1485 | 0 | Stable | 6.17 | -2.05 | 73.88 | 6-features iGAM
mp-31124 | (1, 1, -1) | Y2MoO6_mp-31124_clean_eWoEjl7GXe | Y16Mo8O48 | GGA+U | 2010 | 0 | Stable | 8.21 | -2.05 | 73.88 | 6-features iGAM
mp-7638 | (1, 1, 1) | LiTa3O8_mp-7638_clean_cT9pv91C21 | Li4Ta12O32 | GGA | 2064 | 0 | Stable | 9.96 | -2.05 | 73.88 | 6-features iGAM
mp-1211553 | (1, 1, 0) | LuCrO5_mp-1211553_clean_wRCk8pdvmC | Lu8Cr8O40 | GGA+U | 2047 | 57.64 | Unstable | 9.59 | -2.05 | 73.89 | 6-features iGAM
mp-1215778 | (2, 1, 2) | Zn2NiO3_mp-1215778_clean_tOcOOsoJn7 | Zn4Ni2O6 | GGA+U | 1855 | 108.14 | Unstable | 12.12 | -2.05 | 73.89 | 6-features iGAM
mp-1279343 | (1, 1, -2) | CoNiO3_mp-1279343_clean_34LBSIXd1K | Co2Ni2O6 | GGA+U | 1887 | 0.37 | Meta-stable | 21.74 | -2.05 | 73.89 | 6-features iGAM
mp-21129 | (1, 1, 0) | Sr2Cu2O5_mp-21129_clean_3DVuLJhhVj | Sr4Cu4O10 | GGA | 1498 | 0 | Stable | 6.76 | -2.05 | 73.89 | 6-features iGAM
mp-5628 | (1, 1, 1) | K-RuO2-4_mp-5628_clean_KIc9lPJo6z | K2Ru8O16 | GGA | 825 | 0 | Stable | 5.45 | -2.05 | 73.89 | 6-features iGAM
mp-5831 | (1, 0, 1) | Cu-SbO3-2_mp-5831_clean_8ISR4F46ad | Cu2Sb4O12 | GGA | 1374 | 0 | Stable | 7.27 | -2.05 | 73.89 | 6-features iGAM
mp-754824 | (1, 0, 1) | 123212059559_SrO_mp-754824_clean_aYadAaaGLx | Sr2O2 | GGA | 2860 | 50.89 | Unstable | 6.3 | -2.05 | 73.89 | 6-features iGAM
mp-756334 | (1, 2, -1) | K2Sr2O3_mp-756334_clean_gAM1iJ3Zhm | K4Sr4O6 | GGA | 2099 | 55.33 | Unstable | 4.53 | -2.05 | 73.89 | 6-features iGAM
mp-1180312 | (1, 0, 1) | MgO_mp-1180312_clean_wUSrsPJzdr | Mg16O16 | GGA | 3016 | 75.57 | Unstable | 8.14 | -2.05 | 73.9 | 6-features iGAM
mp-1226706 | (3, 1, 0) | 123212059559_CdNiO2_mp-1226706_clean_Ct3fmBge7o | Cd1Ni1O2 | GGA+U | 1716 | 180.49 | Unstable | 12.45 | -2.05 | 73.9 | 6-features iGAM
mp-550433 | (2, 1, 0) | BeZnO2_mp-550433_clean_YMh6Nt34gL | Be4Zn4O8 | GGA | 1593 | 48.56 | Unstable | 6.76 | -2.05 | 73.9 | 6-features iGAM
mp-656884 | (2, -1, 0) | Ni9O10_mp-656884_clean_V8D5cvkgQx | Ni9O10 | GGA+U | 2177 | 46.65 | Unstable | 18.92 | -2.05 | 73.9 | 6-features iGAM
mp-768088 | (1, -2, -2) | Mn2Si4O11_mp-768088_clean_pjwq6Ba9zy | Mn4Si8O22 | GGA+U | 1551 | 89.66 | Unstable | 11.03 | -2.05 | 73.9 | 6-features iGAM
mp-9158 | (1, 0, 1) | 69019397_LiCuO2_mp-9158_clean_X4P0RBGaxw | Li2Cu2O4 | GGA | 1070 | 0 | Stable | 9.06 | -2.05 | 73.9 | 6-features iGAM
mp-10913 | (2, 1, 2) | GeO2_mp-10913_clean_STt36vOIEJ | Ge4O8 | GGA | 1360 | 40.89 | Unstable | 10.98 | -2.05 | 73.91 | 6-features iGAM
mp-1178135 | (1, 1, 0) | KLuO2_mp-1178135_clean_1St6e9XVEP | K3Lu3O6 | GGA | 2380 | 0 | Stable | 7.88 | -2.05 | 73.91 | 6-features iGAM
mp-18856 | (2, 1, 0) | MoO3_mp-18856_clean_v0g5V8jjLC | Mo8O24 | GGA+U | 1075 | 0 | Stable | 11.75 | -2.05 | 73.91 | 6-features iGAM
mp-28890 | (1, 2, 2) | K2CoO2_mp-28890_clean_eFntUIOGhd | K8Co4O8 | GGA+U | 1106 | 0 | Stable | 4.28 | -2.05 | 73.91 | 6-features iGAM
mp-8002 | (1, 1, 0) | LiGaO2_mp-8002_clean_FcW5J8cHKZ | Li3Ga3O6 | GGA | 1722 | 66.17 | Unstable | 7.13 | -2.05 | 73.91 | 6-features iGAM
mp-9631 | (1, 0, 0) | AlAgO2_mp-9631_clean_4mPjRiWGYy | Al2Ag2O4 | GGA | 1130 | 0 | Stable | 7.45 | -2.05 | 73.91 | 6-features iGAM
mp-997039 | (0, 1, 3) | AgPdO2_mp-997039_clean_pgZhl2098D | Ag1Pd1O2 | GGA | 733 | 15.57 | Meta-stable | 4.29 | -2.05 | 73.91 | 6-features iGAM
mp-1077716 | (1, 0, 2) | 2411243514_PtO2_mp-1077716_clean_T4onxq9MVZ | Pt2O4 | GGA | 1738 | 40.44 | Unstable | 5.71 | -2.05 | 73.92 | 6-features iGAM
mp-754870 | (1, 0, 0) | Li2RhO3_mp-754870_clean_oBM7BoGvsP | Li8Rh4O12 | GGA | 1656 | 0 | Stable | 6.03 | -2.05 | 73.92 | 6-features iGAM
mp-768505 | (1, 1, 0) | LuGaO3_mp-768505_clean_snNxaR6Q4T | Lu6Ga6O18 | GGA | 2085 | 0 | Stable | 5.71 | -2.05 | 73.92 | 6-features iGAM
mp-776084 | (0, 1, 0) | BaSiO3_mp-776084_clean_MSoPdy82tW | Ba12Si12O36 | GGA | 1849 | 0 | Stable | 6.48 | -2.05 | 73.92 | 6-features iGAM
mp-1103016 | (2, 1, 1) | Ti3CuO8_mp-1103016_clean_q1CE4s5pJ7 | Ti3Cu1O8 | GGA | 1400 | 80.77 | Unstable | 4.79 | -2.05 | 73.93 | 6-features iGAM
mp-1209899 | (1, 0, 0) | Ni2Mo3O8_mp-1209899_clean_iHSLCpa7f0 | Ni4Mo6O16 | GGA+U | 1551 | 162.77 | Unstable | 18.04 | -2.05 | 73.93 | 6-features iGAM
mp-19216 | (1, 0, 0) | Zn2Mo3O8_mp-19216_clean_jsFrxXyvYN | Zn4Mo6O16 | GGA+U | 1607 | 88.03 | Unstable | 11.81 | -2.05 | 73.93 | 6-features iGAM
mp-22334 | (1, 0, 0) | FeGeO3_mp-22334_clean_wuExj1feJ9 | Fe8Ge8O24 | GGA+U | 1485 | 0 | Stable | 7.59 | -2.05 | 73.93 | 6-features iGAM
mp-22334 | (1, 0, 0) | FeGeO3_mp-22334_clean_lEgx7IRkDF | Fe8Ge8O24 | GGA+U | 1485 | 0 | Stable | 7.59 | -2.05 | 73.93 | 6-features iGAM
mp-555287 | (1, 1, 0) | Rb3FeO3_mp-555287_clean_86zpjtksmP | Rb12Fe4O12 | GGA+U | 1099 | 0 | Stable | 5.45 | -2.05 | 73.93 | 6-features iGAM
mp-753983 | (1, 0, 0) | 1023647_In2HgO4_mp-753983_clean_DrMqiuCTZR | In16Hg8O32 | GGA | 655 | 5.53 | Meta-stable | 5.45 | -2.05 | 73.93 | 6-features iGAM
mp-753983 | (1, 0, 0) | 1006479_In2HgO4_mp-753983_clean_ZdhRcaZrFL | In16Hg8O32 | GGA | 655 | 5.53 | Meta-stable | 5.45 | -2.05 | 73.93 | 6-features iGAM
mp-996962 | (2, 1, 2) | 90423983570956_LiAgO2_mp-996962_clean_RHi4q6a9li | Li2Ag2O4 | GGA | 724 | 0 | Stable | 5.54 | -2.05 | 73.93 | 6-features iGAM
mvc-7317 | (1, 0, -1) | Mg-SbO2-2_mvc-7317_clean_MUtEo2Y2Qo | Mg2Sb4O8 | GGA | 1526 | 104.55 | Unstable | 5.25 | -2.05 | 73.93 | 6-features iGAM
mp-1003314 | (1, -3, -1) | 51024953_KMn2O4_mp-1003314_clean_QKuoqyIYYh | K1Mn2O4 | GGA+U | 1340 | 0 | Stable | 7.99 | -2.05 | 73.94 | 6-features iGAM
mp-16882 | (1, 0, 1) | ZnMoO4_mp-16882_clean_PdYDMvw2Ow | Zn6Mo6O24 | GGA+U | 1189 | 0 | Stable | 15.58 | -2.05 | 73.94 | 6-features iGAM
mp-5840 | (1, 0, 1) | LiScO2_mp-5840_clean_ixfgtIhsD2 | Li4Sc4O8 | GGA | 1834 | 0 | Stable | 5.59 | -2.05 | 73.94 | 6-features iGAM
mp-768505 | (1, 1, 0) | LuGaO3_mp-768505_clean_CE8e4zTVqy | Lu6Ga6O18 | GGA | 2085 | 0 | Stable | 6.25 | -2.05 | 73.94 | 6-features iGAM
mp-778602 | (1, 0, 0) | Ba3GeO5_mp-778602_clean_gq6sxcM7dH | Ba12Ge4O20 | GGA | 2162 | 0 | Stable | 4.56 | -2.05 | 73.94 | 6-features iGAM
mp-10796 | (1, 0, 1) | HgSeO4_mp-10796_clean_6SgHt5kzFS | Hg2Se2O8 | GGA | 736 | 0 | Stable | 5.35 | -2.05 | 73.95 | 6-features iGAM
mp-11794 | (1, 0, 0) | AlAgO2_mp-11794_clean_ji7zVU22mT | Al4Ag4O8 | GGA | 1130 | 64.39 | Unstable | 6.51 | -2.05 | 73.95 | 6-features iGAM
mp-19252 | (1, 0, 1) | K2NiO2_mp-19252_clean_RzRJbY8rC7 | K4Ni2O4 | GGA+U | 1208 | 0 | Stable | 5.93 | -2.05 | 73.95 | 6-features iGAM
mp-29799 | (1, 1, 1) | KBiO3_mp-29799_clean_3cgL5wgt22 | K12Bi12O36 | GGA | 1122 | 0 | Stable | 5.36 | -2.05 | 73.95 | 6-features iGAM
mp-37692 | (1, 1, 0) | Li3RuO4_mp-37692_clean_bHGPHfNrOQ | Li6Ru2O8 | GGA | 1543 | 0 | Stable | 6.6 | -2.05 | 73.95 | 6-features iGAM
mp-754069 | (1, 0, 0) | Co2HgO4_mp-754069_clean_gBZtX3BaDs | Co16Hg8O32 | GGA+U | 1137 | 43.8 | Unstable | 11.7 | -2.05 | 73.95 | 6-features iGAM
mp-754239 | (0, 1, 0) | ScGaO3_mp-754239_clean_O2Urxojrf2 | Sc4Ga4O12 | GGA | 2109 | 76.46 | Unstable | 8.97 | -2.05 | 73.95 | 6-features iGAM
mp-754605 | (1, 0, 1) | LiLuO2_mp-754605_clean_1a3pc6fIze | Li4Lu4O8 | GGA | 1838 | 0 | Stable | 7.2 | -2.05 | 73.95 | 6-features iGAM
mvc-14025 | (1, 1, -2) | Zn2Co3O8_mvc-14025_clean_lukPI9le0W | Zn4Co6O16 | GGA+U | 1824 | 40.14 | Unstable | 10.47 | -2.05 | 73.95 | 6-features iGAM
mvc-3773 | (1, 1, 0) | YNiO3_mvc-3773_clean_VwgbeB0dhU | Y6Ni6O18 | GGA+U | 2075 | 70.42 | Unstable | 8.66 | -2.05 | 73.95 | 6-features iGAM
mp-1705 | (0, 2, 1) | Sb2O5_mp-1705_clean_Ns5cRcPcCx | Sb8O20 | GGA | Not Found | 0 | Stable | 6.19 | -2.04 | 73.96 | 6-features iGAM
mp-19092 | (1, 1, 3) | CoWO4_mp-19092_clean_wPBvdFI2Op | Co2W2O8 | GGA+U | 1305 | 0 | Stable | 10.54 | -2.04 | 73.96 | 6-features iGAM
mp-3081 | (1, 0, 0) | BeAl2O4_mp-3081_clean_5fWNtvn9DJ | Be4Al8O16 | GGA | 2173 | 0 | Stable | 16.06 | -2.04 | 73.96 | 6-features iGAM
mp-545482 | (1, 0, 1) | PdSeO3_mp-545482_clean_x8QXHxpUjv | Pd2Se2O6 | GGA | 776 | 0 | Stable | 4.57 | -2.04 | 73.96 | 6-features iGAM
mp-754824 | (2, 0, 3) | SrO_mp-754824_clean_psgThU8yyk | Sr2O2 | GGA | 2860 | 50.89 | Unstable | 4.83 | -2.04 | 73.96 | 6-features iGAM
mp-776661 | (1, 1, 2) | NbV3O10_mp-776661_clean_7cQMBojQA4 | Nb1V3O10 | GGA+U | 1376 | 82.01 | Unstable | 8.71 | -2.04 | 73.96 | 6-features iGAM
mp-867744 | (2, 0, 3) | LiTi3O4_mp-867744_clean_gBOrBjjeU5 | Li2Ti6O8 | GGA | 1699 | 88.45 | Unstable | 5.88 | -2.04 | 73.96 | 6-features iGAM
mp-1215 | (3, 3, 1) | 51024953_Ti2O_mp-1215_clean_aUJ7KeSbQ4 | Ti2O1 | GGA | 2203 | 0 | Stable | 10.36 | -2.04 | 73.97 | 6-features iGAM
mp-1221818 | (1, 0, -1) | Mn2V2O7_mp-1221818_clean_jiYLRGRZzg | Mn4V4O14 | GGA+U | 1439 | 0.2 | Meta-stable | 13.96 | -2.04 | 73.97 | 6-features iGAM
mp-17901 | (0, 1, 1) | MnSe2O5_mp-17901_clean_cAB8MxCjef | Mn4Se8O20 | GGA+U | 961 | 0 | Stable | 5.63 | -2.04 | 73.97 | 6-features iGAM
mp-28669 | (1, 2, 0) | Mn-SeO3-2_mp-28669_clean_j9Vml0lZ8W | Mn2Se4O12 | GGA+U | 979 | 0 | Stable | 7.09 | -2.04 | 73.97 | 6-features iGAM
mp-29799 | (1, 1, 1) | KBiO3_mp-29799_clean_TDr37o2kLb | K12Bi12O36 | GGA | 1122 | 0 | Stable | 5.29 | -2.04 | 73.97 | 6-features iGAM
mp-29799 | (1, 1, 1) | KBiO3_mp-29799_clean_0sxV5i2jZV | K12Bi12O36 | GGA | 1122 | 0 | Stable | 5.29 | -2.04 | 73.97 | 6-features iGAM
mp-29799 | (1, 1, 1) | KBiO3_mp-29799_clean_CIOKpuZhs3 | K12Bi12O36 | GGA | 1122 | 0 | Stable | 5.29 | -2.04 | 73.97 | 6-features iGAM
mp-29799 | (1, 1, 1) | KBiO3_mp-29799_clean_6DOE6W1L3p | K12Bi12O36 | GGA | 1122 | 0 | Stable | 5.3 | -2.04 | 73.97 | 6-features iGAM
mp-29799 | (1, 1, 1) | KBiO3_mp-29799_clean_PFm0YMvmgA | K12Bi12O36 | GGA | 1122 | 0 | Stable | 5.3 | -2.04 | 73.97 | 6-features iGAM
mp-29894 | (1, 0, 0) | Hg2WO4_mp-29894_clean_6nhWoRLnxN | Hg8W4O16 | GGA+U | 893 | 0 | Stable | 4.65 | -2.04 | 73.97 | 6-features iGAM
mp-777454 | (1, 0, 0) | V5FeO12_mp-777454_clean_Q80lZoKI4G | V10Fe2O24 | GGA+U | 1037 | 69.3 | Unstable | 6.98 | -2.04 | 73.97 | 6-features iGAM
mp-555287 | (1, 2, 1) | Rb3FeO3_mp-555287_clean_xQKAK6HHT7 | Rb12Fe4O12 | GGA+U | 1099 | 0 | Stable | 7.11 | -2.04 | 73.98 | 6-features iGAM
mp-705564 | (0, 0, 1) | Co23O32_mp-705564_clean_xBYbeE5dSN | Co23O32 | GGA+U | Not Found | 0 | Stable | 20.42 | -2.04 | 73.98 | 6-features iGAM
mp-705564 | (0, 0, 1) | Co23O32_mp-705564_clean_HWryo3E8Bl | Co23O32 | GGA+U | Not Found | 0 | Stable | 20.42 | -2.04 | 73.98 | 6-features iGAM
mp-1132 | (3, 3, 1) | 235508583253254_CdO_mp-1132_clean_WBoFz9UWpo | Cd4O4 | GGA | 1664 | 0 | Stable | 6.14 | -2.04 | 73.99 | 6-features iGAM
mp-1224752 | (1, 0, 0) | Fe-ReO3-2_mp-1224752_clean_WkPbiLQAMJ | Fe4Re8O24 | GGA+U | 1170 | 87.91 | Unstable | 10.99 | -2.04 | 73.99 | 6-features iGAM
mp-19363 | (2, 1, -2) | HgMoO4_mp-19363_clean_FSagfBex3b | Hg4Mo4O16 | GGA+U | 761 | 0 | Stable | 6.57 | -2.04 | 73.99 | 6-features iGAM
mp-19421 | (2, 1, 0) | FeWO4_mp-19421_clean_SvhWWJCo3l | Fe2W2O8 | GGA+U | 1286 | 0 | Stable | 12.67 | -2.04 | 73.99 | 6-features iGAM
mp-23426 | (0, 1, 0) | Al4Bi2O9_mp-23426_clean_FRY118Lg6h | Al8Bi4O18 | GGA | 1253 | 0 | Stable | 7.91 | -2.04 | 73.99 | 6-features iGAM
mp-23560 | (1, 1, 1) | Ge3-BiO3-4_mp-23560_clean_lgllJuukYl | Ge12Bi16O48 | GGA | 1318 | 0 | Stable | 5.07 | -2.04 | 73.99 | 6-features iGAM
mp-30980 | (2, 2, -1) | NaYO2_mp-30980_clean_Us2OSdXDtV | Na8Y8O16 | GGA | 1931 | 0 | Stable | 7.68 | -2.04 | 73.99 | 6-features iGAM
mp-3427 | (1, 1, 0) | LiAlO2_mp-3427_clean_GSJolJRmhu | Li4Al4O8 | GGA | 1837 | 0 | Stable | 10.26 | -2.04 | 73.99 | 6-features iGAM
mp-554354 | (1, 0, 0) | Mn-RhO2-2_mp-554354_clean_f5x7DuER1C | Mn8Rh16O32 | GGA+U | 1770 | 2.8 | Meta-stable | 9.13 | -2.04 | 73.99 | 6-features iGAM
mp-554354 | (1, 0, 0) | Mn-RhO2-2_mp-554354_clean_6Hc7m9gHrP | Mn8Rh16O32 | GGA+U | 1770 | 2.8 | Meta-stable | 9.13 | -2.04 | 73.99 | 6-features iGAM
mp-554354 | (1, 0, 0) | Mn-RhO2-2_mp-554354_clean_WUS2A2LFNe | Mn8Rh16O32 | GGA+U | 1770 | 2.8 | Meta-stable | 9.13 | -2.04 | 73.99 | 6-features iGAM
mp-554461 | (1, 0, 0) | K-OsO3-2_mp-554461_clean_3CsgSipvZD | K2Os4O12 | GGA | 752 | 0 | Stable | 5.76 | -2.04 | 73.99 | 6-features iGAM
mp-753467 | (3, 1, 0) | TaCrO4_mp-753467_clean_0DQ5KzYRMb | Ta4Cr4O16 | GGA+U | 2239 | 0 | Stable | 10.13 | -2.04 | 73.99 | 6-features iGAM
mp-1191216 | (0, 1, 1) | Cs4Fe2O5_mp-1191216_clean_Rpo7QXt8es | Cs16Fe8O20 | GGA+U | 943 | 0 | Stable | 4.39 | -2.04 | 74 | 6-features iGAM
mp-19372 | (1, 2, 0) | WO2_mp-19372_clean_9nuhcro6wC | W4O8 | GGA+U | 1884 | 0 | Stable | 11.87 | -2.04 | 74 | 6-features iGAM
mp-19387 | (0, 2, 1) | 90423983501299385769012_CdWO4_mp-19387_clean_tbv4hVd0FF | Cd2W2O8 | GGA+U | 1580 | 0 | Stable | 8.11 | -2.04 | 74 | 6-features iGAM
mp-20312 | (1, 1, 0) | V2WO6_mp-20312_clean_WcEXe8ntvX | V4W2O12 | GGA+U | 1424 | 0 | Stable | 22.37 | -2.04 | 74 | 6-features iGAM
mp-3368 | (0, 1, 0) | LiNb3O8_mp-3368_clean_i6r1vphlfs | Li4Nb12O32 | GGA | 1648 | 0 | Stable | 8.67 | -2.04 | 74 | 6-features iGAM
mp-752429 | (1, 3, 0) | ScTlO3_mp-752429_clean_0HWDnrihUP | Sc4Tl4O12 | GGA | 1455 | 78.77 | Unstable | 5.32 | -2.04 | 74 | 6-features iGAM
mp-754065 | (2, 0, 1) | Hg-SbO3-2_mp-754065_clean_noBwbRgyE7 | Hg1Sb2O6 | GGA | 825 | 0 | Stable | 5.41 | -2.04 | 74 | 6-features iGAM
mp-755053 | (2, 1, 0) | Ga4SiO8_mp-755053_clean_h5EXhVHu9R | Ga8Si2O16 | GGA | 2146 | 68.02 | Unstable | 7.78 | -2.04 | 74 | 6-features iGAM
mp-757242 | (0, 1, 0) | Li5AuO4_mp-757242_clean_T99VDoonFw | Li40Au8O32 | GGA | 1239 | 0.65 | Meta-stable | 5.97 | -2.04 | 74 | 6-features iGAM
mp-757242 | (0, 1, 0) | Li5AuO4_mp-757242_clean_HTj93hAXcb | Li40Au8O32 | GGA | 1239 | 0.65 | Meta-stable | 5.97 | -2.04 | 74 | 6-features iGAM
mp-757242 | (0, 1, 0) | Li5AuO4_mp-757242_clean_OXQ2L4kJXy | Li40Au8O32 | GGA | 1239 | 0.65 | Meta-stable | 5.97 | -2.04 | 74 | 6-features iGAM
mp-774250 | (1, 1, 0) | MnAlO3_mp-774250_clean_mMiH1BF1DF | Mn2Al2O6 | GGA+U | 2095 | 59.65 | Unstable | 77.39 | -2.04 | 74 | 6-features iGAM
mp-4533 | (1, 3, 0) | Na2SiO3_mp-4533_clean_ZgtJBvQEP9 | Na8Si4O12 | GGA | 1358 | 0 | Stable | 6.54 | -2.04 | 74.01 | 6-features iGAM
mp-754634 | (0, 0, 1) | Li6WO6_mp-754634_clean_q759jJbFdZ | Li18W3O18 | GGA+U | 1451 | 9.74 | Meta-stable | 14.27 | -2.04 | 74.01 | 6-features iGAM
mp-754806 | (1, 0, -1) | Ni5O6_mp-754806_clean_sRjpZDYwLM | Ni10O12 | GGA+U | 2181 | 40.71 | Unstable | 25.46 | -2.04 | 74.01 | 6-features iGAM
mp-1132 | (1, 1, 1) | 90423983530393683854_CdO_mp-1132_clean_4KKEjECV5c | Cd4O4 | GGA | 1664 | 0 | Stable | 7.6 | -2.04 | 74.02 | 6-features iGAM
mp-28712 | (0, 1, 1) | Si2Hg6O7_mp-28712_clean_oxwfRxXYbT | Si4Hg12O14 | GGA | 1055 | 0 | Stable | 4.81 | -2.04 | 74.02 | 6-features iGAM
mp-3614 | (3, 1, 0) | KTaO3_mp-3614_clean_q71Fvsp3M0 | K1Ta1O3 | GGA | 1535 | 0 | Stable | 5.74 | -2.04 | 74.02 | 6-features iGAM
mp-5966 | (1, 2, 2) | Cd2SnO4_mp-5966_clean_FhaOL3DhX9 | Cd4Sn2O8 | GGA | 1462 | 0 | Stable | 6.73 | -2.04 | 74.02 | 6-features iGAM
mp-1224752 | (1, 0, 0) | Fe-ReO3-2_mp-1224752_clean_k6cj1A4gIj | Fe4Re8O24 | GGA+U | 1170 | 87.91 | Unstable | 11.02 | -2.04 | 74.03 | 6-features iGAM
mp-1284095 | (2, 0, -1) | LiNi3O4_mp-1284095_clean_RKlNWJzgmE | Li4Ni12O16 | GGA+U | 1434 | 3.08 | Meta-stable | 22.32 | -2.04 | 74.03 | 6-features iGAM
mp-1284095 | (2, 0, -1) | LiNi3O4_mp-1284095_clean_Peai1Fezl2 | Li4Ni12O16 | GGA+U | 1434 | 3.08 | Meta-stable | 22.32 | -2.04 | 74.03 | 6-features iGAM
mp-1284095 | (2, 0, -1) | LiNi3O4_mp-1284095_clean_TqtX675BdI | Li4Ni12O16 | GGA+U | 1434 | 3.08 | Meta-stable | 22.32 | -2.04 | 74.03 | 6-features iGAM
mp-1284095 | (2, 0, -1) | LiNi3O4_mp-1284095_clean_j06pTzPpcO | Li4Ni12O16 | GGA+U | 1434 | 3.08 | Meta-stable | 22.32 | -2.04 | 74.03 | 6-features iGAM
mp-1284095 | (2, 0, -1) | LiNi3O4_mp-1284095_clean_I7SikTO5Ec | Li4Ni12O16 | GGA+U | 1434 | 3.08 | Meta-stable | 22.32 | -2.04 | 74.03 | 6-features iGAM
mp-1284095 | (2, 0, -1) | LiNi3O4_mp-1284095_clean_alFnjU9bWv | Li4Ni12O16 | GGA+U | 1434 | 3.08 | Meta-stable | 22.32 | -2.04 | 74.03 | 6-features iGAM
mp-1284095 | (2, 0, -1) | LiNi3O4_mp-1284095_clean_6IooglJdhH | Li4Ni12O16 | GGA+U | 1434 | 3.08 | Meta-stable | 22.32 | -2.04 | 74.03 | 6-features iGAM
mp-28535 | (1, -2, 2) | Ca2Se3O8_mp-28535_clean_84Gna1TSv8 | Ca4Se6O16 | GGA | 1224 | 0 | Stable | 6.4 | -2.04 | 74.03 | 6-features iGAM
mp-29893 | (1, 1, 0) | Hg2MoO4_mp-29893_clean_xkVTOeOGFN | Hg8Mo4O16 | GGA+U | 819 | 0 | Stable | 6.5 | -2.04 | 74.03 | 6-features iGAM
mp-546936 | (1, 1, 0) | Co-RhO2-2_mp-546936_clean_5g92Qx7z5Z | Co8Rh16O32 | GGA+U | 1626 | 0 | Stable | 7.33 | -2.04 | 74.03 | 6-features iGAM
mp-553960 | (1, 0, 0) | K4Fe2O5_mp-553960_clean_25D1JRAcyj | K8Fe4O10 | GGA+U | 1100 | 0 | Stable | 6.92 | -2.04 | 74.03 | 6-features iGAM
mp-667291 | (1, 0, -1) | ReHg2O5_mp-667291_clean_gDxsF2aKPY | Re4Hg8O20 | GGA | 745 | 0 | Stable | 4.37 | -2.04 | 74.03 | 6-features iGAM
mp-7534 | (1, 0, 1) | K2Cd2O3_mp-7534_clean_5TGpBFm8p8 | K4Cd4O6 | GGA | 777 | 0 | Stable | 4.95 | -2.04 | 74.03 | 6-features iGAM
mp-753619 | (1, 1, 2) | BaSrO2_mp-753619_clean_306CoRkchK | Ba1Sr1O2 | GGA | 2785 | 53.53 | Unstable | 4.89 | -2.04 | 74.03 | 6-features iGAM
mp-754663 | (1, 1, -1) | Na2Be2O3_mp-754663_clean_2RZjfboHZN | Na4Be4O6 | GGA | 1288 | 35.1 | Unstable | 6.81 | -2.04 | 74.03 | 6-features iGAM
mp-771648 | (1, 1, 0) | RbCrO2_mp-771648_clean_HKUqK31cdD | Rb3Cr3O6 | GGA+U | 1265 | 0 | Stable | 8.05 | -2.04 | 74.03 | 6-features iGAM
mp-1220535 | Ni-Pt3O4-4_mp-1220535_(001) | {Ni-Pt3O4-4_mp-1220535_clean_qiHdlskH3H} | Ni-Pt3O4-4 | GGA+U | 1451 | 65.69 | Unstable | 5.04 | -2.04 | 74.04 | NN-MD
mp-704645 | (1, 2, -1) | CuO_mp-704645_clean_S7rEDio5BE | Cu4O4 | GGA | 1386 | 0.26 | Meta-stable | 5.6 | -2.04 | 74.04 | 6-features iGAM
mp-752604 | (1, 0, 0) | VCo3O8_mp-752604_clean_jpisV8EtcY | V2Co6O16 | GGA+U | 1269 | 92.39 | Unstable | 15.1 | -2.04 | 74.04 | 6-features iGAM
mp-753619 | (1, 1, 2) | BaSrO2_mp-753619_clean_8POGPM4a8P | Ba1Sr1O2 | GGA | 2785 | 53.53 | Unstable | 4.74 | -2.04 | 74.04 | 6-features iGAM
mp-754065 | (1, 0, 1) | Hg-SbO3-2_mp-754065_clean_Bzf7kj8BjB | Hg1Sb2O6 | GGA | 825 | 0 | Stable | 6.25 | -2.04 | 74.04 | 6-features iGAM
mp-755208 | (1, 0, 0) | CrFe2O5_mp-755208_clean_yPg2XPXH8N | Cr4Fe8O20 | GGA+U | 1809 | 81.39 | Unstable | 14.39 | -2.04 | 74.04 | 6-features iGAM
mp-757614 | (1, 0, 3) | 90423983530393683854_LiFeO2_mp-757614_clean_owFnw2TsSN | Li2Fe2O4 | GGA+U | 1780 | 0 | Stable | 11.96 | -2.04 | 74.04 | 6-features iGAM
mp-776661 | (2, 2, 1) | NbV3O10_mp-776661_clean_UFydtFlqAN | Nb1V3O10 | GGA+U | 1376 | 82.01 | Unstable | 10.95 | -2.04 | 74.04 | 6-features iGAM
mp-8187 | (1, 1, 1) | K2ZnO2_mp-8187_clean_vIF26T86Kw | K8Zn4O8 | GGA | 961 | 0 | Stable | 4.72 | -2.04 | 74.04 | 6-features iGAM
mp-999539 | (1, 0, 0) | MnO_mp-999539_clean_hh4O7ykJfx | Mn4O4 | GGA+U | 1983 | 5.2 | Meta-stable | 8.79 | -2.04 | 74.04 | 6-features iGAM
mvc-12238 | (0, 1, 0) | CaV4O8_mvc-12238_clean_ygEBbrIwCB | Ca2V8O16 | GGA+U | 2225 | 88.1 | Unstable | 10.22 | -2.04 | 74.04 | 6-features iGAM
mp-1205339 | (2, 1, -1) | Ge-SeO3-2_mp-1205339_clean_VOm6yPhxJW | Ge2Se4O12 | GGA | 1279 | 0 | Stable | 5.21 | -2.04 | 74.05 | 6-features iGAM
mp-1214566 | (1, 0, 0) | Ba3CoO5_mp-1214566_clean_Slk4dLwHbZ | Ba12Co4O20 | GGA+U | 1947 | 0.16 | Meta-stable | 4.59 | -2.04 | 74.05 | 6-features iGAM
mp-19372 | (1, 0, 0) | WO2_mp-19372_clean_OjlyShfYUn | W4O8 | GGA+U | 1884 | 0 | Stable | 16.39 | -2.04 | 74.05 | 6-features iGAM
mp-505300 | (0, 0, 1) | Cs2MnO4_mp-505300_clean_885mP4JOPX | Cs8Mn4O16 | GGA+U | 902 | 0 | Stable | 6.29 | -2.04 | 74.05 | 6-features iGAM
mp-704645 | (1, 2, -1) | CuO_mp-704645_clean_I4yVsW7xjt | Cu4O4 | GGA | 1386 | 0.26 | Meta-stable | 7.06 | -2.04 | 74.05 | 6-features iGAM
mp-778924 | (1, 0, 1) | ZnSeO4_mp-778924_clean_6IF4YR5PpB | Zn4Se4O16 | GGA | 900 | 0 | Stable | 5.49 | -2.04 | 74.05 | 6-features iGAM
mp-1180771 | (2, 1, 0) | KCoO2_mp-1180771_clean_QWYVpup8YM | K4Co4O8 | GGA+U | 1157 | 0 | Stable | 8.08 | -2.04 | 74.06 | 6-features iGAM
mp-28669 | (1, 0, 0) | Mn-SeO3-2_mp-28669_clean_Ed63468St3 | Mn2Se4O12 | GGA+U | 979 | 0 | Stable | 7.27 | -2.04 | 74.06 | 6-features iGAM
mp-3614 | (3, 1, 0) | 904239835_KTaO3_mp-3614_clean_ZP8HVn1ojr | K1Ta1O3 | GGA | 1535 | 0 | Stable | 6.43 | -2.04 | 74.06 | 6-features iGAM
mp-3666 | (1, 1, 0) | LiTaO3_mp-3666_clean_I3TuFLCjBV | Li6Ta6O18 | GGA | 1862 | 0 | Stable | 8.53 | -2.04 | 74.06 | 6-features iGAM
mp-3666 | (1, 1, 0) | LiTaO3_mp-3666_clean_Yc5lFYxslM | Li6Ta6O18 | GGA | 1862 | 0 | Stable | 8.53 | -2.04 | 74.06 | 6-features iGAM
mp-559961 | (1, 0, 2) | Tl2SeO4_mp-559961_clean_6e1fk12EPO | Tl8Se4O16 | GGA | 827 | 0 | Stable | 4.75 | -2.04 | 74.06 | 6-features iGAM
mp-754739 | (1, 1, 1) | CaBe3O4_mp-754739_clean_4qZPWzFdWC | Ca2Be6O8 | GGA | 1799 | 62.52 | Unstable | 4.59 | -2.04 | 74.06 | 6-features iGAM
mp-756506 | (1, 0, -1) | V2NiO6_mp-756506_clean_0IP2oGs8IY | V8Ni4O24 | GGA+U | 1183 | 0 | Stable | 10.39 | -2.04 | 74.06 | 6-features iGAM
mp-761024 | (1, 1, 0) | Na2Cd2O3_mp-761024_clean_R1u8ZntZHm | Na4Cd4O6 | GGA | 1094 | 0 | Stable | 4.84 | -2.04 | 74.06 | 6-features iGAM
mp-761024 | (3, 3, 1) | 90423983534_Na2Cd2O3_mp-761024_clean_b5SmxNCyou | Na4Cd4O6 | GGA | 1094 | 0 | Stable | 4.97 | -2.04 | 74.06 | 6-features iGAM
mp-9178 | (1, 1, 1) | CdSe2O5_mp-9178_clean_orNbvSw52k | Cd4Se8O20 | GGA | 999 | 0 | Stable | 6.56 | -2.04 | 74.06 | 6-features iGAM
mp-998227 | (3, 3, 2) | KHfO3_mp-998227_clean_HGQBGsfkku | K1Hf1O3 | GGA | 2537 | 40.91 | Unstable | 5.35 | -2.04 | 74.06 | 6-features iGAM
mp-1261047 | (1, 2, 0) | AlSbO3_mp-1261047_clean_IptOWi2LnF | Al4Sb4O12 | GGA | 2121 | 61.85 | Unstable | 4.77 | -2.04 | 74.07 | 6-features iGAM
mp-29839 | (0, 0, 1) | Bi2SeO5_mp-29839_clean_MKVC8BgeVp | Bi16Se8O40 | GGA | 1067 | 0 | Stable | 4.86 | -2.04 | 74.07 | 6-features iGAM
mp-29892 | (0, 1, 0) | LiSb3O8_mp-29892_clean_Oz2mxHaRDu | Li2Sb6O16 | GGA | 1724 | 0 | Stable | 6.07 | -2.04 | 74.07 | 6-features iGAM
mp-546111 | (1, 2, -1) | Cr3AgO8_mp-546111_clean_GWcKq5bBj2 | Cr6Ag2O16 | GGA+U | 727 | 0 | Stable | 7.12 | -2.04 | 74.07 | 6-features iGAM
mp-547792 | (1, 1, 0) | KSbO3_mp-547792_clean_PzRYh72n6Y | K6Sb6O18 | GGA | 1673 | 0 | Stable | 6.87 | -2.04 | 74.07 | 6-features iGAM
mp-617 | (2, -1, 2) | PtO2_mp-617_clean_TtjVrgF3uc | Pt1O2 | GGA | 1738 | 4.8 | Meta-stable | 4.48 | -2.04 | 74.07 | 6-features iGAM
mp-1178550 | (1, 2, 1) | 1023647_AlInO3_mp-1178550_clean_DAhjqOOHqx | Al4In4O12 | GGA | 2093 | 63.03 | Unstable | 6.18 | -2.04 | 74.08 | 6-features iGAM
mp-1180771 | (2, 1, 0) | KCoO2_mp-1180771_clean_Dkj5F5gk2l | K4Co4O8 | GGA+U | 1157 | 0 | Stable | 7.83 | -2.04 | 74.08 | 6-features iGAM
mp-1295957 | (1, 0, 0) | BaCoO3_mp-1295957_clean_R3FHjRn8eu | Ba4Co4O12 | GGA+U | 1826 | 1.06 | Meta-stable | 8.4 | -2.04 | 74.08 | 6-features iGAM
mp-19115 | (1, 2, 0) | CaFeO3_mp-19115_clean_0xcFKBZrOZ | Ca4Fe4O12 | GGA+U | 1785 | 0 | Stable | 10.24 | -2.04 | 74.08 | 6-features iGAM
mp-565203 | (1, 0, 0) | Mn2O3_mp-565203_clean_iOaUsZzWlW | Mn32O48 | GGA+U | 1912 | 0.16 | Meta-stable | 15.53 | -2.04 | 74.08 | 6-features iGAM
mp-755071 | (1, 1, 2) | SnO2_mp-755071_clean_tb6WKMu6iC | Sn4O8 | GGA | 2012 | 57.02 | Unstable | 8.16 | -2.04 | 74.08 | 6-features iGAM
mp-1226109 | (1, 1, 0) | Cr-ReO3-2_mp-1226109_clean_lN8XQZvX03 | Cr2Re4O12 | GGA+U | 571 | 63.72 | Unstable | 11.34 | -2.04 | 74.09 | 6-features iGAM
mp-19178 | (3, -1, 0) | CoAgO2_mp-19178_clean_ZoXLjFCKrW | Co2Ag2O4 | GGA+U | 1261 | 0 | Stable | 8.73 | -2.04 | 74.09 | 6-features iGAM
mp-19216 | (1, 0, 0) | Zn2Mo3O8_mp-19216_clean_jeuz6NWeWe | Zn4Mo6O16 | GGA+U | 1607 | 88.03 | Unstable | 14.96 | -2.04 | 74.09 | 6-features iGAM
mp-19260 | (1, 1, 1) | Li2WO4_mp-19260_clean_zzhyg7tuTo | Li8W4O16 | GGA+U | 1189 | 0 | Stable | 13.9 | -2.04 | 74.09 | 6-features iGAM
mp-755307 | (1, 0, 0) | TiMn3O8_mp-755307_clean_HphegvFHvq | Ti2Mn6O16 | GGA+U | 1668 | 41.95 | Unstable | 9.55 | -2.04 | 74.09 | 6-features iGAM
mp-971 | (1, 1, 0) | K2O_mp-971_clean_PkWZ784fHk | K8O4 | GGA | 951 | 0 | Stable | 5.14 | -2.04 | 74.09 | 6-features iGAM
mp-1101471 | (1, 0, 1) | Rb2FeO4_mp-1101471_clean_IBZRkRzTDH | Rb8Fe4O16 | GGA+U | 1161 | 0 | Stable | 4.47 | -2.04 | 74.1 | 6-features iGAM
mp-1279742 | (2, -2, 1) | FeO_mp-1279742_clean_BcZAFDHz2j | Fe2O2 | GGA+U | 1982 | 0 | Stable | 25.59 | -2.04 | 74.1 | 6-features iGAM
mp-16882 | (0, 1, 0) | ZnMoO4_mp-16882_clean_CUfEKg2C6E | Zn6Mo6O24 | GGA+U | 1189 | 0 | Stable | 10.59 | -2.04 | 74.1 | 6-features iGAM
mp-22984 | (1, 0, -1) | NaBiO2_mp-22984_clean_P9TH0Rc81e | Na4Bi4O8 | GGA | 1116 | 0 | Stable | 4.62 | -2.04 | 74.1 | 6-features iGAM
mp-504570 | (1, 1, -2) | K3FeO3_mp-504570_clean_D1iN4Zibrh | K12Fe4O12 | GGA+U | 1136 | 0 | Stable | 4.54 | -2.04 | 74.1 | 6-features iGAM
mp-558294 | (0, 0, 1) | Li3TaO4_mp-558294_clean_rSSBtBVsgw | Li18Ta6O24 | GGA | 1639 | 0.52 | Meta-stable | 7.36 | -2.04 | 74.1 | 6-features iGAM
mp-772665 | (0, 1, 0) | BeCrO4_mp-772665_clean_V7sYHtwSjy | Be4Cr4O16 | GGA+U | 1578 | 90.62 | Unstable | 8.06 | -2.04 | 74.1 | 6-features iGAM
mp-8469 | (1, 0, -2) | Li8IrO6_mp-8469_clean_ELwpJklvJb | Li24Ir3O18 | GGA | 1511 | 5.3 | Meta-stable | 6.73 | -2.04 | 74.1 | 6-features iGAM
mp-867744 | (2, 0, 3) | LiTi3O4_mp-867744_clean_0NTWAY6CgD | Li2Ti6O8 | GGA | 1699 | 88.45 | Unstable | 4.72 | -2.04 | 74.1 | 6-features iGAM
mp-1180771 | (2, 1, 0) | KCoO2_mp-1180771_clean_10wscQGxv1 | K4Co4O8 | GGA+U | 1157 | 0 | Stable | 7.84 | -2.04 | 74.11 | 6-features iGAM
mp-1193056 | (1, 0, 0) | Cs2Mo3O10_mp-1193056_clean_ZkNCMhNyiE | Cs8Mo12O40 | GGA+U | 821 | 0 | Stable | 5.97 | -2.04 | 74.11 | 6-features iGAM
mp-1193056 | (1, 0, 0) | Cs2Mo3O10_mp-1193056_clean_LPMEFZMs5N | Cs8Mo12O40 | GGA+U | 821 | 0 | Stable | 5.97 | -2.04 | 74.11 | 6-features iGAM
mp-1209897 | (1, 0, 2) | Ni-PtO2-3_mp-1209897_clean_7aSxHKsOho | Ni2Pt6O12 | GGA+U | 1464 | 0.97 | Meta-stable | 7.77 | -2.04 | 74.11 | 6-features iGAM
mp-16053 | (1, 3, 2) | CuSiO3_mp-16053_clean_l7urzvoHMK | Cu2Si2O6 | GGA | 1061 | 87.81 | Unstable | 8.02 | -2.04 | 74.11 | 6-features iGAM
mp-2229 | ZnO_mp-2229_(100) | {ZnO_mp-2229_clean_PUqoQTP0M9} | ZnO | GGA | 2121 | 147.27 | Unstable | 5.66 | -2.04 | 74.11 | NN-MD
mp-2311 | (3, 1, 0) | NbO_mp-2311_clean_AxrjmAQq1h | Nb3O3 | GGA | 2219 | 0 | Stable | 7.21 | -2.04 | 74.11 | 6-features iGAM
mp-23560 | (1, 1, 1) | Ge3-BiO3-4_mp-23560_clean_H7rDoOt4RP | Ge12Bi16O48 | GGA | 1318 | 0 | Stable | 4.52 | -2.04 | 74.11 | 6-features iGAM
mp-27323 | (1, 2, 0) | BaMn2O3_mp-27323_clean_WZSQwO1xyU | Ba2Mn4O6 | GGA+U | 1863 | 3.38 | Meta-stable | 7.41 | -2.04 | 74.11 | 6-features iGAM
mp-27966 | (1, 2, -2) | Ag2Mo2O7_mp-27966_clean_tCdDSNYfD5 | Ag4Mo4O14 | GGA+U | 823 | 0 | Stable | 11.99 | -2.04 | 74.11 | 6-features iGAM
mp-29259 | (2, 2, 1) | Bi2PdO4_mp-29259_clean_o1fRCPuHvB | Bi8Pd4O16 | GGA | 1000 | 0 | Stable | 5.11 | -2.04 | 74.11 | 6-features iGAM
mp-553960 | (1, 0, 0) | K4Fe2O5_mp-553960_clean_PDQiouPbx0 | K8Fe4O10 | GGA+U | 1100 | 0 | Stable | 8.5 | -2.04 | 74.11 | 6-features iGAM
mp-565203 | (1, 0, 0) | Mn2O3_mp-565203_clean_IZmJDAgwL9 | Mn32O48 | GGA+U | 1912 | 0.16 | Meta-stable | 15.16 | -2.04 | 74.11 | 6-features iGAM
mp-565203 | (1, 0, 0) | Mn2O3_mp-565203_clean_nDpvLK4XYA | Mn32O48 | GGA+U | 1912 | 0.16 | Meta-stable | 15.16 | -2.04 | 74.11 | 6-features iGAM
mp-617 | (3, 2, 0) | PtO2_mp-617_clean_79GV8n4BRQ | Pt1O2 | GGA | 1738 | 4.8 | Meta-stable | 6.24 | -2.04 | 74.11 | 6-features iGAM
mp-754239 | (2, 1, 2) | ScGaO3_mp-754239_clean_WJRcbCJ9Fb | Sc4Ga4O12 | GGA | 2109 | 76.46 | Unstable | 7.08 | -2.04 | 74.11 | 6-features iGAM
mp-768291 | (1, 0, 0) | Hg-SbO3-2_mp-768291_clean_0jR0fgE68m | Hg2Sb4O12 | GGA | 825 | 95.35 | Unstable | 5.49 | -2.04 | 74.11 | 6-features iGAM
mp-8922 | (2, -1, 2) | 90423983534_Cd-SbO3-2_mp-8922_clean_zXveDA7mLS | Cd1Sb2O6 | GGA | 1300 | 0 | Stable | 5.07 | -2.04 | 74.11 | 6-features iGAM
mp-1132 | (2, 1, 1) | 69019397_CdO_mp-1132_clean_f1uU0XHaHn | Cd4O4 | GGA | 1664 | 0 | Stable | 6.13 | -2.04 | 74.12 | 6-features iGAM
mp-1214566 | (1, 0, 0) | Ba3CoO5_mp-1214566_clean_L4DiDFg5iU | Ba12Co4O20 | GGA+U | 1947 | 0.16 | Meta-stable | 5.28 | -2.04 | 74.12 | 6-features iGAM
mp-1222825 | (1, 0, 1) | Lu4Zr3O12_mp-1222825_clean_OfJnVLV3Nz | Lu4Zr3O12 | GGA | 2883 | 0 | Stable | 10.45 | -2.04 | 74.12 | 6-features iGAM
mp-1227338 | (2, 1, 0) | Be3ZnO4_mp-1227338_clean_xtYHSoT3Pj | Be6Zn2O8 | GGA | 1473 | 86.32 | Unstable | 9.03 | -2.04 | 74.12 | 6-features iGAM
mp-19009 | (1, 1, 0) | 69019397_NiO_mp-19009_clean_ZiGNQU9rzZ | Ni4O4 | GGA+U | 2173 | 0 | Stable | 34.31 | -2.04 | 74.12 | 6-features iGAM
mp-23560 | (1, 1, 1) | Ge3-BiO3-4_mp-23560_clean_hyzxMAkxFF | Ge12Bi16O48 | GGA | 1318 | 0 | Stable | 4.52 | -2.04 | 74.12 | 6-features iGAM
mp-2472 | (2, 2, 1) | SrO_mp-2472_clean_fAXApGdZiI | Sr4O4 | GGA | 2860 | 0 | Stable | 4.72 | -2.04 | 74.12 | 6-features iGAM
mp-4533 | (1, 3, 0) | 1019588_Na2SiO3_mp-4533_clean_u9OmlzJ3Jn | Na8Si4O12 | GGA | 1358 | 0 | Stable | 5.23 | -2.04 | 74.12 | 6-features iGAM
mp-1207629 | (0, 1, 1) | YRhO3_mp-1207629_clean_v24LkLAMsZ | Y4Rh4O12 | GGA | 2061 | 0 | Stable | 8.5 | -2.04 | 74.13 | 6-features iGAM
mp-1224786 | (0, 1, 1) | GaSbO4_mp-1224786_clean_8roKXmqtoc | Ga2Sb2O8 | GGA | 1620 | 0 | Stable | 7.03 | -2.04 | 74.13 | 6-features iGAM
mp-19363 | (1, 2, -1) | HgMoO4_mp-19363_clean_5VHe0FEVjp | Hg4Mo4O16 | GGA+U | 761 | 0 | Stable | 8.43 | -2.04 | 74.13 | 6-features iGAM
mp-541389 | (0, 1, 0) | Rb5-CoO2-2_mp-541389_clean_1enn1CNVOu | Rb10Co4O8 | GGA+U | 989 | 0 | Stable | 5.19 | -2.04 | 74.13 | 6-features iGAM
mp-766450 | (1, -1, 0) | Ni6O7_mp-766450_clean_EpKtfQiApG | Ni12O14 | GGA+U | 2180 | 47.11 | Unstable | 21.33 | -2.04 | 74.13 | 6-features iGAM
mp-1068577 | (2, 1, 1) | ZrPbO3_mp-1068577_clean_iq7JHqQCm0 | Zr1Pb1O3 | GGA | 1919 | 81.87 | Unstable | 5.44 | -2.04 | 74.14 | 6-features iGAM
mp-11020 | (1, 1, 0) | 69019397_GaAgO2_mp-11020_clean_fR6EgJkQUm | Ga2Ag2O4 | GGA | 1063 | 0 | Stable | 10.41 | -2.04 | 74.14 | 6-features iGAM
mp-1427 | (1, 0, 0) | Lu2O3_mp-1427_clean_lRYlTMMMkx | Lu32O48 | GGA | 2695 | 0 | Stable | 8.5 | -2.04 | 74.14 | 6-features iGAM
mp-2591 | (1, 1, 1) | Ti3O_mp-2591_clean_qD86cOFTJd | Ti12O4 | GGA | 2180 | 0 | Stable | 10.18 | -2.04 | 74.14 | 6-features iGAM
mp-559824 | (0, 1, 0) | 1027186_Au2Se3O10_mp-559824_clean_gUM7PYTh6d | Au8Se12O40 | GGA | 590 | 0 | Stable | 4.41 | -2.04 | 74.14 | 6-features iGAM
mp-753001 | (1, 0, -2) | CoAgO2_mp-753001_clean_qCvEQrx9Fg | Co3Ag3O6 | GGA+U | 1261 | 74.99 | Unstable | 6.78 | -2.04 | 74.14 | 6-features iGAM
mp-754229 | (1, 1, 0) | MnAgO3_mp-754229_clean_jM4b66hX4r | Mn6Ag6O18 | GGA+U | 1286 | 72.09 | Unstable | 15.04 | -2.04 | 74.14 | 6-features iGAM
mp-1100903 | (3, 0, 1) | VRhO4_mp-1100903_clean_Ft1wuWDN4t | V2Rh2O8 | GGA+U | 1365 | 83.26 | Unstable | 9.51 | -2.04 | 74.15 | 6-features iGAM
mp-1180771 | (2, 1, 0) | KCoO2_mp-1180771_clean_A1TGKMeQvo | K4Co4O8 | GGA+U | 1157 | 0 | Stable | 8.36 | -2.04 | 74.15 | 6-features iGAM
mp-1221811 | (1, 1, 0) | Mn3NiO4_mp-1221811_clean_ToxOuVN6w4 | Mn3Ni1O4 | GGA+U | 1933 | 55.68 | Unstable | 15.16 | -2.04 | 74.15 | 6-features iGAM
mp-14411 | (0, 0, 1) | K4GeO4_mp-14411_clean_aBH6jn4fUf | K8Ge2O8 | GGA | 1312 | 1.37 | Meta-stable | 5.52 | -2.04 | 74.15 | 6-features iGAM
mp-19252 | (3, 2, 3) | K2NiO2_mp-19252_clean_oUnhl5GGCY | K4Ni2O4 | GGA+U | 1208 | 0 | Stable | 6.04 | -2.04 | 74.15 | 6-features iGAM
mp-20460 | (1, 2, 1) | 1020269_NiSeO3_mp-20460_clean_kqFDsJeVEI | Ni4Se4O12 | GGA+U | 960 | 0 | Stable | 11.65 | -2.04 | 74.15 | 6-features iGAM
mp-28231 | (2, 0, 1) | Ti2FeO5_mp-28231_clean_5WEAB1JCke | Ti8Fe4O20 | GGA+U | 1874 | 0 | Stable | 9.78 | -2.04 | 74.15 | 6-features iGAM
mp-30194 | (1, 1, 1) | Rb3CoO2_mp-30194_clean_ws72XIHuta | Rb12Co4O8 | GGA+U | 898 | 0 | Stable | 4.8 | -2.04 | 74.15 | 6-features iGAM
mp-545619 | (1, 1, 1) | HgO_mp-545619_clean_OaXUqmQKhd | Hg4O4 | GGA | 676 | 147.9 | Unstable | 4.9 | -2.04 | 74.15 | 6-features iGAM
mp-551905 | (1, 0, -1) | OsO4_mp-551905_clean_djTVRfvvKc | Os2O8 | GGA | 1433 | 0 | Stable | 5.26 | -2.04 | 74.15 | 6-features iGAM
mp-725 | (3, 3, 2) | 123212059559_RhO2_mp-725_clean_FCSzX61BXm | Rh2O4 | GGA | 1558 | 0 | Stable | 10.47 | -2.04 | 74.15 | 6-features iGAM
mp-8086 | (3, 3, -1) | Na2Zn2O3_mp-8086_clean_3akaS4ytbJ | Na4Zn4O6 | GGA | 1298 | 3.71 | Meta-stable | 5.43 | -2.04 | 74.15 | 6-features iGAM
mvc-8362 | (0, 1, 0) | V-GeO3-2_mvc-8362_clean_C5lXYdmpB1 | V4Ge8O24 | GGA+U | 1314 | 73.5 | Unstable | 8.84 | -2.04 | 74.15 | 6-features iGAM
mp-18137 | (1, 0, 1) | TaVO5_mp-18137_clean_IJwTLSwVRV | Ta4V4O20 | GGA+U | 1772 | 0 | Stable | 7.74 | -2.04 | 74.16 | 6-features iGAM
mp-29188 | (2, 1, 2) | 90423983570956_VHgO3_mp-29188_clean_6zIrKuvYEv | V2Hg2O6 | GGA+U | 808 | 0 | Stable | 6.41 | -2.04 | 74.16 | 6-features iGAM
mp-704645 | (2, 3, -2) | 69019397_CuO_mp-704645_clean_qF6rK4CnSw | Cu4O4 | GGA | 1386 | 0.26 | Meta-stable | 8.24 | -2.04 | 74.16 | 6-features iGAM
mp-754663 | (0, 1, 0) | Na2Be2O3_mp-754663_clean_a5QZMe1hx9 | Na4Be4O6 | GGA | 1288 | 35.1 | Unstable | 11.14 | -2.04 | 74.16 | 6-features iGAM
mp-999539 | (2, 1, 0) | MnO_mp-999539_clean_QzAMyr2q09 | Mn4O4 | GGA+U | 1983 | 5.2 | Meta-stable | 12.78 | -2.04 | 74.16 | 6-features iGAM
mp-1208207 | (1, 1, 0) | TiCr2O5_mp-1208207_clean_2bTBtZNSt7 | Ti4Cr8O20 | GGA+U | 2065 | 61.74 | Unstable | 12.18 | -2.04 | 74.17 | 6-features iGAM
mp-12630 | (1, 1, 0) | MgSeO4_mp-12630_clean_BdUM423kBL | Mg4Se4O16 | GGA | 1144 | 1.68 | Meta-stable | 9.22 | -2.04 | 74.17 | 6-features iGAM
mp-29193 | (0, 1, 0) | Nb2Se4O13_mp-29193_clean_Udw9EmwYWu | Nb4Se8O26 | GGA | 1312 | 0 | Stable | 4.62 | -2.04 | 74.17 | 6-features iGAM
mp-35799 | (1, 0, 0) | Hf2Bi2O7_mp-35799_clean_8mQTnUsZDm | Hf8Bi8O28 | GGA | Not Found | 0 | Stable | 4.52 | -2.04 | 74.17 | 6-features iGAM
mp-755013 | (1, 0, -1) | Li5TaO5_mp-755013_clean_yfkez7FnaL | Li10Ta2O10 | GGA | 1599 | 0 | Stable | 6.37 | -2.04 | 74.17 | 6-features iGAM
mp-756334 | (1, 1, 1) | K2Sr2O3_mp-756334_clean_BPpPwgFc1B | K4Sr4O6 | GGA | 2099 | 55.33 | Unstable | 4.62 | -2.04 | 74.17 | 6-features iGAM
mp-8086 | (1, 2, 3) | 90423983570956_Na2Zn2O3_mp-8086_clean_jTOgSL8lY8 | Na4Zn4O6 | GGA | 1298 | 3.71 | Meta-stable | 5.4 | -2.04 | 74.17 | 6-features iGAM
mp-886 | (1, 1, 1) | Ga2O3_mp-886_clean_bm4v5t0Ib7 | Ga8O12 | GGA | 2105 | 0 | Stable | 6.58 | -2.04 | 74.17 | 6-features iGAM
mvc-10452 | (0, 1, 1) | MgBi4O9_mvc-10452_clean_t8KvV4JNer | Mg2Bi8O18 | GGA | 1098 | 48.42 | Unstable | 5.43 | -2.04 | 74.17 | 6-features iGAM
mp-1196004 | (1, 1, 0) | Re2Sb4O13_mp-1196004_clean_y7LFPoEuKJ | Re4Sb8O26 | GGA | 1278 | 0 | Stable | 5.04 | -2.04 | 74.18 | 6-features iGAM
mp-1207437 | (1, 0, 1) | Zr9Re4O3_mp-1207437_clean_fs5DWsitGJ | Zr18Re8O6 | GGA | 2382 | 0 | Stable | 4.53 | -2.04 | 74.18 | 6-features iGAM
mp-1222123 | (2, -1, 2) | Mg2ZnO3_mp-1222123_clean_9VmRAIIJfq | Mg2Zn1O3 | GGA | 1883 | 47.34 | Unstable | 5.85 | -2.04 | 74.18 | 6-features iGAM
mp-18938 | (1, 0, 0) | 1023002_Tl2MoO4_mp-18938_clean_XeOIp9n2Bm | Tl8Mo4O16 | GGA+U | 863 | 0 | Stable | 8.1 | -2.04 | 74.18 | 6-features iGAM
mp-19387 | (1, 0, 1) | CdWO4_mp-19387_clean_XMBupyUIp6 | Cd2W2O8 | GGA+U | 1580 | 0 | Stable | 12.16 | -2.04 | 74.18 | 6-features iGAM
mp-4591 | (0, 1, 0) | SrNb2O6_mp-4591_clean_tezCsqQUza | Sr4Nb8O24 | GGA | 1775 | 0 | Stable | 4.95 | -2.04 | 74.18 | 6-features iGAM
mp-4995 | (1, 2, 1) | LiSbO3_mp-4995_clean_Qn7qwzIgnZ | Li4Sb4O12 | GGA | 1754 | 0 | Stable | 6.01 | -2.04 | 74.18 | 6-features iGAM
mp-541368 | (1, 1, 0) | 509358681_Tl4V2O7_mp-541368_clean_13s2SYMaiU | Tl4V2O7 | GGA+U | 882 | 0 | Stable | 6.72 | -2.04 | 74.18 | 6-features iGAM
mp-615789 | (1, 1, 0) | Ba2-CuO2-3_mp-615789_clean_3uvhH1VQT5 | Ba8Cu12O24 | GGA | 1460 | 0 | Stable | 5.32 | -2.04 | 74.18 | 6-features iGAM
mp-755073 | (1, 3, 1) | 90423983534_CrO_mp-755073_clean_9MPO6opPlW | Cr4O4 | GGA+U | 2388 | 5.07 | Meta-stable | 14.11 | -2.04 | 74.18 | 6-features iGAM
mp-8086 | (1, 1, 3) | 90423983534_Na2Zn2O3_mp-8086_clean_cIlCAoo9JX | Na4Zn4O6 | GGA | 1298 | 3.71 | Meta-stable | 5.51 | -2.04 | 74.18 | 6-features iGAM
mp-996959 | (1, 0, 2) | LiAuO2_mp-996959_clean_wj9ZqT3ZXk | Li4Au4O8 | GGA | 801 | 0 | Stable | 4.64 | -2.04 | 74.18 | 6-features iGAM
mp-1132 | (2, 2, 1) | 414325470_CdO_mp-1132_clean_slKPsYaJ8H | Cd4O4 | GGA | 1664 | 0 | Stable | 6.78 | -2.04 | 74.19 | 6-features iGAM
mp-1228782 | (0, 1, 0) | BaMn8O16_mp-1228782_clean_ISF1tfmYJ4 | Ba2Mn16O32 | GGA+U | 1721 | 0 | Stable | 10.56 | -2.04 | 74.19 | 6-features iGAM
mp-19421 | (1, 1, 0) | 904239835_FeWO4_mp-19421_clean_FCwSniUsxO | Fe2W2O8 | GGA+U | 1286 | 0 | Stable | 12.39 | -2.04 | 74.19 | 6-features iGAM
mp-29077 | (1, 0, 1) | LiBiO3_mp-29077_clean_slPlM5c4kn | Li8Bi8O24 | GGA | 1345 | 0 | Stable | 4.8 | -2.04 | 74.19 | 6-features iGAM
mp-29188 | (2, -1, 2) | VHgO3_mp-29188_clean_Kl8d6HFLzP | V2Hg2O6 | GGA+U | 808 | 0 | Stable | 7.19 | -2.04 | 74.19 | 6-features iGAM
mp-996 | (2, 0, 1) | 904239835_OsO2_mp-996_clean_vKCnfRadV0 | Os2O4 | GGA | 1634 | 0 | Stable | 5.86 | -2.04 | 74.19 | 6-features iGAM
mp-1105293 | (0, 1, 1) | GaAgO2_mp-1105293_clean_k2orhDIxJh | Ga4Ag4O8 | GGA | 1063 | 67.85 | Unstable | 5.79 | -2.04 | 74.2 | 6-features iGAM
mp-1211132 | (1, 0, -1) | Li5OsO6_mp-1211132_clean_iUKo3dDxEL | Li10Os2O12 | GGA | 1444 | 0.17 | Meta-stable | 6.98 | -2.04 | 74.2 | 6-features iGAM
mp-18781 | (1, 1, 2) | CrCdO4_mp-18781_clean_R2dfyUoO9g | Cr4Cd4O16 | GGA+U | 1436 | 0 | Stable | 19.07 | -2.04 | 74.2 | 6-features iGAM
mp-19231 | (1, 1, 0) | Mn-SbO2-2_mp-19231_clean_FYSuZJ1yI6 | Mn4Sb8O16 | GGA+U | 1487 | 0 | Stable | 7.4 | -2.04 | 74.2 | 6-features iGAM
mp-19372 | (2, 1, 2) | WO2_mp-19372_clean_CDopNYBVn3 | W4O8 | GGA+U | 1884 | 0 | Stable | 34.38 | -2.04 | 74.2 | 6-features iGAM
mp-20725 | (2, 1, 3) | 1031829_PbO2_mp-20725_clean_fWLV44Qk0N | Pb2O4 | GGA | 971 | 0 | Stable | 4.69 | -2.04 | 74.2 | 6-features iGAM
mp-28669 | (0, 0, 1) | Mn-SeO3-2_mp-28669_clean_qpEBz6uDLp | Mn2Se4O12 | GGA+U | 979 | 0 | Stable | 6.15 | -2.04 | 74.2 | 6-features iGAM
mp-4747 | (1, 1, 0) | Ca2SnO4_mp-4747_clean_aOM4uvnyVo | Ca4Sn2O8 | GGA | 2164 | 0 | Stable | 8.15 | -2.04 | 74.2 | 6-features iGAM
mp-541075 | (0, 0, 1) | Rb2Mo3O10_mp-541075_clean_cJcBC0RrwH | Rb8Mo12O40 | GGA+U | 821 | 0 | Stable | 8.29 | -2.04 | 74.2 | 6-features iGAM
mp-753026 | (1, 1, 1) | ZnCoO3_mp-753026_clean_Tz0HfND1Gz | Zn8Co8O24 | GGA+U | 1824 | 55.95 | Unstable | 9.17 | -2.04 | 74.2 | 6-features iGAM
mp-867719 | (1, 0, 2) | FePtO2_mp-867719_clean_yvmlQt1ziu | Fe2Pt2O4 | GGA+U | 1577 | 74.23 | Unstable | 9.76 | -2.04 | 74.2 | 6-features iGAM
mvc-4000 | (1, 1, 0) | Zn2Fe2O5_mvc-4000_clean_xLUVxlc8mu | Zn4Fe4O10 | GGA+U | 1836 | 158.49 | Unstable | 9.18 | -2.04 | 74.2 | 6-features iGAM
mp-1097867 | (1, 0, -1) | LiMn2O4_mp-1097867_clean_ApN8fbN85U | Li6Mn12O24 | GGA+U | 1525 | 5.04 | Meta-stable | 9.43 | -2.04 | 74.21 | 6-features iGAM
mp-1103953 | (0, 1, 0) | Nb2Cu3O8_mp-1103953_clean_OaKHN3vAWE | Nb2Cu3O8 | GGA | 1509 | 66.23 | Unstable | 7.36 | -2.04 | 74.21 | 6-features iGAM
mp-17743 | (0, 1, 0) | Sr3Sn2O7_mp-17743_clean_TGBb4dfW4Y | Sr12Sn8O28 | GGA | 2150 | 2.87 | Meta-stable | 6.61 | -2.04 | 74.21 | 6-features iGAM
mp-18938 | (1, 1, 0) | Tl2MoO4_mp-18938_clean_4e2dCW0T6G | Tl8Mo4O16 | GGA+U | 863 | 0 | Stable | 7.89 | -2.04 | 74.21 | 6-features iGAM
mp-755190 | (3, 1, 0) | TaVO4_mp-755190_clean_7Buaz9M1uN | Ta4V4O16 | GGA+U | 1775 | 0 | Stable | 9.57 | -2.04 | 74.21 | 6-features iGAM
mp-757877 | (0, 1, 0) | V2GaO5_mp-757877_clean_cUzMh5EpfO | V12Ga6O30 | GGA+U | 1778 | 1.82 | Meta-stable | 19.88 | -2.04 | 74.21 | 6-features iGAM
mp-13744 | (1, 0, 1) | Rb3GaO3_mp-13744_clean_lNmGyx4Jee | Rb12Ga4O12 | GGA | 1089 | 0 | Stable | 5.12 | -2.04 | 74.22 | 6-features iGAM
mp-18856 | (1, 1, -1) | MoO3_mp-18856_clean_vvsumSsLYJ | Mo8O24 | GGA+U | 1075 | 0 | Stable | 11.48 | -2.04 | 74.22 | 6-features iGAM
mp-19086 | (1, 0, 2) | BaCoO2_mp-19086_clean_d2A6OmsCap | Ba3Co3O6 | GGA+U | 1930 | 0 | Stable | 6.6 | -2.04 | 74.22 | 6-features iGAM
mp-19413 | (1, 1, 2) | AlWO4_mp-19413_clean_TEyKlx6rMq | Al4W4O16 | GGA+U | 1566 | 50.67 | Unstable | 10.77 | -2.04 | 74.22 | 6-features iGAM
mp-28670 | (1, 1, 0) | Ba2Bi2O5_mp-28670_clean_T5CQ6420JX | Ba4Bi4O10 | GGA | 1202 | 0 | Stable | 6.02 | -2.04 | 74.22 | 6-features iGAM
mp-28670 | (1, 1, 0) | Ba2Bi2O5_mp-28670_clean_z0xJjTVT3e | Ba4Bi4O10 | GGA | 1202 | 0 | Stable | 6.02 | -2.04 | 74.22 | 6-features iGAM
mp-505517 | (1, 1, 1) | BaNb4O6_mp-505517_clean_AKeQiIPxNZ | Ba1Nb4O6 | GGA | 1968 | 0 | Stable | 6.62 | -2.04 | 74.22 | 6-features iGAM
mp-756703 | (0, 1, 0) | CdSeO4_mp-756703_clean_PLPHId9IAE | Cd4Se4O16 | GGA | 999 | 60.85 | Unstable | 4.51 | -2.04 | 74.22 | 6-features iGAM
mp-757245 | (1, 0, 1) | Cr5-Si2O7-2_mp-757245_clean_lFLiUOZm7h | Cr5Si4O14 | GGA+U | 1975 | 100.96 | Unstable | 13.3 | -2.04 | 74.22 | 6-features iGAM
mp-757614 | (1, 2, 3) | 51024953_LiFeO2_mp-757614_clean_XtUrlGGAVu | Li2Fe2O4 | GGA+U | 1780 | 0 | Stable | 14.17 | -2.04 | 74.22 | 6-features iGAM
mp-779017 | (1, -2, -1) | Cr-Si2O5-2_mp-779017_clean_LN3dVQU4oh | Cr2Si8O20 | GGA+U | 1478 | 92.69 | Unstable | 8.6 | -2.04 | 74.22 | 6-features iGAM
mp-997098 | (2, 1, 2) | 69019397_CuPtO2_mp-997098_clean_vDQadUCKu7 | Cu2Pt2O4 | GGA | 881 | 4.89 | Meta-stable | 6.44 | -2.04 | 74.22 | 6-features iGAM
mvc-7373 | (0, 0, 1) | MgW2O7_mvc-7373_clean_ynoUDKebri | Mg2W4O14 | GGA+U | 1623 | 248.34 | Unstable | 12.17 | -2.04 | 74.22 | 6-features iGAM
mp-1180771 | (2, 1, 0) | KCoO2_mp-1180771_clean_aP2BEnG12y | K4Co4O8 | GGA+U | 1157 | 0 | Stable | 7.68 | -2.04 | 74.23 | 6-features iGAM
mp-18933 | (1, 0, 0) | Li2WO4_mp-18933_clean_b2OKfzMea4 | Li32W16O64 | GGA+U | 1189 | 5.11 | Meta-stable | 10.08 | -2.04 | 74.23 | 6-features iGAM
mp-18938 | (1, 1, 0) | Tl2MoO4_mp-18938_clean_hV2aKHy9ol | Tl8Mo4O16 | GGA+U | 863 | 0 | Stable | 7.89 | -2.04 | 74.23 | 6-features iGAM
mp-2133 | (3, 2, 0) | ZnO_mp-2133_clean_2v9bgVS7oC | Zn2O2 | GGA | 2121 | 0 | Stable | 6.58 | -2.04 | 74.23 | 6-features iGAM
mp-29894 | (0, 0, 1) | Hg2WO4_mp-29894_clean_2YmJrQ8iQ6 | Hg8W4O16 | GGA+U | 893 | 0 | Stable | 8.29 | -2.04 | 74.23 | 6-features iGAM
mp-755584 | (0, 1, 1) | CrPtO2_mp-755584_clean_dkipIUpjVd | Cr2Pt2O4 | GGA+U | 1684 | 5.47 | Meta-stable | 10.64 | -2.04 | 74.23 | 6-features iGAM
mp-769144 | (0, 1, 0) | SnGeO3_mp-769144_clean_NBE5DflKus | Sn12Ge12O36 | GGA | 1401 | 0 | Stable | 4.8 | -2.04 | 74.23 | 6-features iGAM
mp-867636 | (1, 0, 0) | CrCo3O8_mp-867636_clean_kdIW5HqWkM | Cr2Co6O16 | GGA+U | 1527 | 65.2 | Unstable | 16.2 | -2.04 | 74.23 | 6-features iGAM
mp-997029 | (1, 0, 2) | TlCuO2_mp-997029_clean_qEXbwWdfJt | Tl2Cu2O4 | GGA | 875 | 45.17 | Unstable | 4.28 | -2.04 | 74.23 | 6-features iGAM
mvc-7384 | (1, 0, 1) | CaCr2O7_mvc-7384_clean_QzeiebQXNv | Ca2Cr4O14 | GGA+U | 1205 | 80.26 | Unstable | 6.85 | -2.04 | 74.23 | 6-features iGAM
mp-18856 | (1, 0, 0) | MoO3_mp-18856_clean_GIIL4f3J6h | Mo8O24 | GGA+U | 1075 | 0 | Stable | 11.48 | -2.04 | 74.24 | 6-features iGAM
mp-19092 | (0, 1, 2) | CoWO4_mp-19092_clean_lRtvSa6XOf | Co2W2O8 | GGA+U | 1305 | 0 | Stable | 12.51 | -2.04 | 74.24 | 6-features iGAM
mp-19172 | (0, 1, 0) | KV3O8_mp-19172_clean_uCvTx684FV | K2V6O16 | GGA+U | 804 | 0 | Stable | 11.3 | -2.04 | 74.24 | 6-features iGAM
mp-28535 | (1, 2, -1) | Ca2Se3O8_mp-28535_clean_ok2ItndsWg | Ca4Se6O16 | GGA | 1224 | 0 | Stable | 5.26 | -2.04 | 74.24 | 6-features iGAM
mp-3395 | (1, 2, 2) | SrSeO3_mp-3395_clean_wqlEt04yYD | Sr2Se2O6 | GGA | 1387 | 0 | Stable | 4.6 | -2.04 | 74.24 | 6-features iGAM
mp-3427 | (1, 0, 0) | LiAlO2_mp-3427_clean_SlY65Z0WAr | Li4Al4O8 | GGA | 1837 | 0 | Stable | 9.47 | -2.04 | 74.24 | 6-features iGAM
mp-16864 | (0, 1, 0) | RbV3O8_mp-16864_clean_AaBgehVPDc | Rb2V6O16 | GGA+U | 819 | 0 | Stable | 11.87 | -2.04 | 74.25 | 6-features iGAM
mp-542666 | (1, -1, 1) | K2Cr2O7_mp-542666_clean_FRcCP54D11 | K8Cr8O28 | GGA+U | 620 | 0 | Stable | 10.21 | -2.04 | 74.25 | 6-features iGAM
mp-5840 | (1, 1, 0) | LiScO2_mp-5840_clean_3746tUKWsd | Li4Sc4O8 | GGA | 1834 | 0 | Stable | 6.69 | -2.04 | 74.25 | 6-features iGAM
mp-704645 | (1, 2, -1) | CuO_mp-704645_clean_NEo3GPL2B0 | Cu4O4 | GGA | 1386 | 0.26 | Meta-stable | 6.19 | -2.04 | 74.25 | 6-features iGAM
mp-754824 | (1, 0, 2) | SrO_mp-754824_clean_bBEeYjGPPB | Sr2O2 | GGA | 2860 | 50.89 | Unstable | 4.77 | -2.04 | 74.25 | 6-features iGAM
mp-755073 | (2, 2, 1) | CrO_mp-755073_clean_WWeBkxK9Qh | Cr4O4 | GGA+U | 2388 | 5.07 | Meta-stable | 13.23 | -2.04 | 74.25 | 6-features iGAM
mp-755789 | (1, 0, -1) | Na2Be2O3_mp-755789_clean_uGGGdGnvRF | Na4Be4O6 | GGA | 1288 | 95.56 | Unstable | 7.82 | -2.04 | 74.25 | 6-features iGAM
mp-756188 | (0, 0, 1) | LiCu3O4_mp-756188_clean_maGSApWtDr | Li4Cu12O16 | GGA | 998 | 46.12 | Unstable | 6.77 | -2.04 | 74.25 | 6-features iGAM
mp-1071163 | (1, 1, 1) | TiO_mp-1071163_clean_Pa2MiNDHpf | Ti3O3 | GGA | 2136 | 0 | Stable | 5.06 | -2.04 | 74.26 | 6-features iGAM
mp-1080221 | (1, 0, 0) | KMn16O32_mp-1080221_clean_9pmugEU0Tn | K1Mn16O32 | GGA+U | 1385 | 1.05 | Meta-stable | 14.74 | -2.04 | 74.26 | 6-features iGAM
mp-1080221 | (1, 0, 0) | KMn16O32_mp-1080221_clean_K01ugJCUIC | K1Mn16O32 | GGA+U | 1385 | 1.05 | Meta-stable | 14.75 | -2.04 | 74.26 | 6-features iGAM
mp-1080221 | (1, 0, 0) | KMn16O32_mp-1080221_clean_cOFBBlLnpZ | K1Mn16O32 | GGA+U | 1385 | 1.05 | Meta-stable | 14.75 | -2.04 | 74.26 | 6-features iGAM
mp-1080221 | (1, 0, 0) | KMn16O32_mp-1080221_clean_vhs2pXk7b5 | K1Mn16O32 | GGA+U | 1385 | 1.05 | Meta-stable | 14.75 | -2.04 | 74.26 | 6-features iGAM
mp-1101756 | (0, 0, 1) | TiSiO4_mp-1101756_clean_prtVr8XV1y | Ti4Si4O16 | GGA | 2143 | 153.48 | Unstable | 12.75 | -2.04 | 74.26 | 6-features iGAM
mp-22773 | (1, -3, -1) | CuWO4_mp-22773_clean_EX7PmGCqhi | Cu2W2O8 | GGA+U | 1194 | 73.97 | Unstable | 12.58 | -2.04 | 74.26 | 6-features iGAM
mp-2311 | (3, 1, 0) | NbO_mp-2311_clean_gybToPoipV | Nb3O3 | GGA | 2219 | 0 | Stable | 4.57 | -2.04 | 74.26 | 6-features iGAM
mp-2311 | (3, 1, 0) | NbO_mp-2311_clean_a99CvFEPvC | Nb3O3 | GGA | 2219 | 0 | Stable | 4.57 | -2.04 | 74.26 | 6-features iGAM
mp-2311 | (3, 1, 0) | NbO_mp-2311_clean_daPMq6nUW1 | Nb3O3 | GGA | 2219 | 0 | Stable | 4.57 | -2.04 | 74.26 | 6-features iGAM
mp-2311 | (3, 1, 0) | NbO_mp-2311_clean_zGD0n38JUK | Nb3O3 | GGA | 2219 | 0 | Stable | 4.57 | -2.04 | 74.26 | 6-features iGAM
mp-27878 | (1, 0, 1) | NaSb5O8_mp-27878_clean_uHLHLNDNLY | Na2Sb10O16 | GGA | 1541 | 0.11 | Meta-stable | 7.19 | -2.04 | 74.26 | 6-features iGAM
mp-29218 | (1, 0, 0) | Ge3Bi2O9_mp-29218_clean_atvQUKHSWf | Ge6Bi4O18 | GGA | 1319 | 5.05 | Meta-stable | 5.25 | -2.04 | 74.26 | 6-features iGAM
mp-504678 | (1, 0, 1) | CoSeO4_mp-504678_clean_4c6F89ex8H | Co4Se4O16 | GGA+U | 935 | 0 | Stable | 8.28 | -2.04 | 74.26 | 6-features iGAM
mp-6972 | (1, 1, 0) | YCuO2_mp-6972_clean_1Y8t88VOuO | Y3Cu3O6 | GGA | 1396 | 1.06 | Meta-stable | 6.8 | -2.04 | 74.26 | 6-features iGAM
mp-752953 | (0, 1, 2) | ZrTi2O_mp-752953_clean_vdH6KHO0ix | Zr4Ti8O4 | GGA | 2207 | 119.83 | Unstable | 4.65 | -2.04 | 74.26 | 6-features iGAM
mp-754168 | (1, 1, 0) | Co-NiO2-2_mp-754168_clean_AjWU6ZLrHz | Co8Ni16O32 | GGA+U | 1911 | 0 | Stable | 16.15 | -2.04 | 74.26 | 6-features iGAM
mp-9146 | (2, 1, -2) | CdHgO2_mp-9146_clean_Cz26MNLdFV | Cd2Hg2O4 | GGA | 895 | 2.97 | Meta-stable | 4.63 | -2.04 | 74.26 | 6-features iGAM
mvc-10478 | (1, 1, 0) | CaBi4O9_mvc-10478_clean_CzhFM2IR7N | Ca2Bi8O18 | GGA | 1131 | 1.06 | Meta-stable | 5.33 | -2.04 | 74.26 | 6-features iGAM
mp-1215778 | (1, 0, 1) | Zn2NiO3_mp-1215778_clean_Vn0MtPahn1 | Zn4Ni2O6 | GGA+U | 1855 | 108.14 | Unstable | 10.85 | -2.04 | 74.27 | 6-features iGAM
mp-19252 | (1, 1, 3) | K2NiO2_mp-19252_clean_bq4l4Dy2GY | K4Ni2O4 | GGA+U | 1208 | 0 | Stable | 7.87 | -2.04 | 74.27 | 6-features iGAM
mp-23426 | (1, 0, 1) | Al4Bi2O9_mp-23426_clean_ruQl2ZINNz | Al8Bi4O18 | GGA | 1253 | 0 | Stable | 8.58 | -2.04 | 74.27 | 6-features iGAM
mp-4649 | (1, 1, 2) | PdSe2O5_mp-4649_clean_k5wRTOxfx5 | Pd4Se8O20 | GGA | 908 | 0.91 | Meta-stable | 4.3 | -2.04 | 74.27 | 6-features iGAM
mp-5456 | (1, 2, 2) | Sr2CuO3_mp-5456_clean_Jf7g2QNHi7 | Sr4Cu2O6 | GGA | 1409 | 0 | Stable | 5.77 | -2.04 | 74.27 | 6-features iGAM
mp-752508 | (0, 1, 2) | Cs2WO4_mp-752508_clean_zkuMdqdglG | Cs8W4O16 | GGA+U | 1260 | 0 | Stable | 6.33 | -2.04 | 74.27 | 6-features iGAM
mp-865631 | (1, 2, -1) | LiNiO2_mp-865631_clean_GR3nn09Vi7 | Li2Ni2O4 | GGA+U | 1542 | 0.11 | Meta-stable | 13.23 | -2.04 | 74.27 | 6-features iGAM
mp-996973 | (2, 1, -2) | CuHgO2_mp-996973_clean_Y3jx6n8Plx | Cu2Hg2O4 | GGA | 845 | 43.04 | Unstable | 4.69 | -2.04 | 74.27 | 6-features iGAM
mp-1193056 | (0, 0, 1) | Cs2Mo3O10_mp-1193056_clean_SEZvYbig8q | Cs8Mo12O40 | GGA+U | 821 | 0 | Stable | 9.57 | -2.04 | 74.28 | 6-features iGAM
mp-1224786 | (2, 1, 2) | GaSbO4_mp-1224786_clean_PdNwNIABDX | Ga2Sb2O8 | GGA | 1620 | 0 | Stable | 6.19 | -2.04 | 74.28 | 6-features iGAM
mp-17250 | (1, 1, 0) | K3SbO3_mp-17250_clean_M5sWJkQbFO | K12Sb4O12 | GGA | 1420 | 0 | Stable | 5.06 | -2.04 | 74.28 | 6-features iGAM
mp-17844 | (1, 0, 0) | SnWO4_mp-17844_clean_wGdhgaMC1S | Sn4W4O16 | GGA+U | 1378 | 131.16 | Unstable | 10.35 | -2.04 | 74.28 | 6-features iGAM
mp-22334 | (2, 0, -1) | FeGeO3_mp-22334_clean_at5hsV5eZc | Fe8Ge8O24 | GGA+U | 1485 | 0 | Stable | 8.62 | -2.04 | 74.28 | 6-features iGAM
mp-27219 | (1, 1, 2) | Mg-SbO2-2_mp-27219_clean_5KM7lBj6TC | Mg4Sb8O16 | GGA | 1526 | 0 | Stable | 4.28 | -2.04 | 74.28 | 6-features iGAM
mp-2908 | (1, 1, 0) | Al2ZnO4_mp-2908_clean_ThvZcUq4FT | Al16Zn8O32 | GGA | 2156 | 0 | Stable | 6.49 | -2.04 | 74.28 | 6-features iGAM
mp-32308 | (1, 1, 0) | Ta2NiO6_mp-32308_clean_dqIcMXRf7R | Ta4Ni2O12 | GGA+U | 1778 | 0 | Stable | 12.03 | -2.04 | 74.28 | 6-features iGAM
mp-4279 | (2, 1, 1) | CaGe2O5_mp-4279_clean_MTGVLcN6Cb | Ca4Ge8O20 | GGA | 1592 | 5.35 | Meta-stable | 6.15 | -2.04 | 74.28 | 6-features iGAM
mp-754596 | (1, 1, 1) | RbGaO2_mp-754596_clean_bjAPO1dTyF | Rb8Ga8O16 | GGA | 1119 | 0 | Stable | 9.85 | -2.04 | 74.28 | 6-features iGAM
mp-754596 | (1, 1, 1) | RbGaO2_mp-754596_clean_5ab8nQk0vk | Rb8Ga8O16 | GGA | 1119 | 0 | Stable | 9.85 | -2.04 | 74.28 | 6-features iGAM
mp-7664 | (1, 0, 0) | Na6ZnO4_mp-7664_clean_ciyXYsxieH | Na12Zn2O8 | GGA | 1228 | 0 | Stable | 5.41 | -2.04 | 74.28 | 6-features iGAM
mp-9146 | (2, 1, 2) | CdHgO2_mp-9146_clean_hm4ETbAfCz | Cd2Hg2O4 | GGA | 895 | 2.97 | Meta-stable | 5.71 | -2.04 | 74.28 | 6-features iGAM
mp-19086 | (1, 0, 0) | BaCoO2_mp-19086_clean_ERCyTqN3g1 | Ba3Co3O6 | GGA+U | 1930 | 0 | Stable | 7.35 | -2.04 | 74.29 | 6-features iGAM
mp-27791 | (1, 0, 0) | SrBe3O4_mp-27791_clean_GVs5sOXpmG | Sr2Be6O8 | GGA | 2074 | 0 | Stable | 12.23 | -2.04 | 74.29 | 6-features iGAM
mp-27791 | (1, 0, 0) | SrBe3O4_mp-27791_clean_p8G6Bc7gN0 | Sr2Be6O8 | GGA | 2074 | 0 | Stable | 13.67 | -2.04 | 74.29 | 6-features iGAM
mp-27791 | (1, 0, 0) | SrBe3O4_mp-27791_clean_Tk5jKAbOdQ | Sr2Be6O8 | GGA | 2074 | 0 | Stable | 13.67 | -2.04 | 74.29 | 6-features iGAM
mp-458 | (1, 0, 1) | Ti2O3_mp-458_clean_swDeyiUJso | Ti12O18 | GGA | 2099 | 0 | Stable | 12.8 | -2.04 | 74.29 | 6-features iGAM
mp-753344 | (1, 0, 0) | LiNi6O7_mp-753344_clean_2vOF3T9cHn | Li2Ni12O14 | GGA+U | 1457 | 16.78 | Meta-stable | 25.79 | -2.04 | 74.29 | 6-features iGAM
mp-753397 | (1, 1, 0) | Ga2CuO4_mp-753397_clean_nAaGidpCks | Ga16Cu8O32 | GGA | 1600 | 75.75 | Unstable | 5.69 | -2.04 | 74.29 | 6-features iGAM
mp-753397 | (1, 1, 0) | Ga2CuO4_mp-753397_clean_vl6XtNunLl | Ga16Cu8O32 | GGA | 1600 | 75.75 | Unstable | 5.69 | -2.04 | 74.29 | 6-features iGAM
mp-772665 | (0, 1, 0) | BeCrO4_mp-772665_clean_8Ux8xW3MuM | Be4Cr4O16 | GGA+U | 1578 | 90.62 | Unstable | 8.05 | -2.04 | 74.29 | 6-features iGAM
mp-867719 | (1, 2, 2) | FePtO2_mp-867719_clean_O8w8PUDCRT | Fe2Pt2O4 | GGA+U | 1577 | 74.23 | Unstable | 9.92 | -2.04 | 74.29 | 6-features iGAM
mp-1205381 | (0, 1, 0) | Cs4FeO3_mp-1205381_clean_Tts8CjHbr8 | Cs8Fe2O6 | GGA+U | 850 | 0 | Stable | 4.56 | -2.04 | 74.3 | 6-features iGAM
mp-1237257 | (1, 0, 0) | LuSbO4_mp-1237257_clean_Gt4ET9RueJ | Lu4Sb4O16 | GGA | 2171 | 0 | Stable | 7.3 | -2.04 | 74.3 | 6-features iGAM
mp-29218 | (1, 0, 1) | Ge3Bi2O9_mp-29218_clean_zB3O81qy0q | Ge6Bi4O18 | GGA | 1319 | 5.05 | Meta-stable | 5.99 | -2.04 | 74.3 | 6-features iGAM
mp-559626 | (1, 1, 0) | Fe-SbO2-2_mp-559626_clean_wuIatWf8r1 | Fe4Sb8O16 | GGA+U | 1456 | 127.94 | Unstable | 8.76 | -2.04 | 74.3 | 6-features iGAM
mp-770632 | (0, 1, 0) | Li3CrO4_mp-770632_clean_qybrRWR2D1 | Li6Cr2O8 | GGA+U | 1403 | 0 | Stable | 6.62 | -2.04 | 74.3 | 6-features iGAM
mp-972384 | (0, 0, 1) | V2Se2O11_mp-972384_clean_QrHhSvwzvg | V8Se8O44 | GGA+U | 984 | 0 | Stable | 8.83 | -2.04 | 74.3 | 6-features iGAM
mp-1077716 | (1, 1, 0) | 509358681_PtO2_mp-1077716_clean_pI7aPNkmNQ | Pt2O4 | GGA | 1738 | 40.44 | Unstable | 6.63 | -2.04 | 74.31 | 6-features iGAM
mp-1195913 | (0, 1, 0) | Ga4Bi2O9_mp-1195913_clean_ALqTzkJXW0 | Ga16Bi8O36 | GGA | 1252 | 0 | Stable | 6.96 | -2.04 | 74.31 | 6-features iGAM
mp-1209897 | (1, 0, 2) | Ni-PtO2-3_mp-1209897_clean_gY1ORTPEHW | Ni2Pt6O12 | GGA+U | 1464 | 0.97 | Meta-stable | 9.49 | -2.04 | 74.31 | 6-features iGAM
mp-1209897 | (1, 0, 2) | Ni-PtO2-3_mp-1209897_clean_E5vxHPGAw9 | Ni2Pt6O12 | GGA+U | 1464 | 0.97 | Meta-stable | 10.06 | -2.04 | 74.31 | 6-features iGAM
mp-19212 | (1, 0, 1) | Rb2MoO4_mp-19212_clean_FibhYMcwkd | Rb8Mo4O16 | GGA+U | 1421 | 0 | Stable | 6.5 | -2.04 | 74.31 | 6-features iGAM
mp-28535 | (1, -2, -1) | Ca2Se3O8_mp-28535_clean_hL8uajx8Y3 | Ca4Se6O16 | GGA | 1224 | 0 | Stable | 5.55 | -2.04 | 74.31 | 6-features iGAM
mp-29188 | (2, 1, -2) | VHgO3_mp-29188_clean_EDMRunttfk | V2Hg2O6 | GGA+U | 808 | 0 | Stable | 7.49 | -2.04 | 74.31 | 6-features iGAM
mp-4747 | (1, 2, 0) | Ca2SnO4_mp-4747_clean_xhLgRVA1QE | Ca4Sn2O8 | GGA | 2164 | 0 | Stable | 5.74 | -2.04 | 74.31 | 6-features iGAM
mp-726 | (1, 0, 1) | SeO2_mp-726_clean_Y7F1eUSP1y | Se8O16 | GGA | 370 | 0 | Stable | 4.3 | -2.04 | 74.31 | 6-features iGAM
mp-10417 | (0, 1, 1) | KSbO2_mp-10417_clean_J5raat68vd | K4Sb4O8 | GGA | 1208 | 0 | Stable | 4.93 | -2.04 | 74.32 | 6-features iGAM
mp-1226583 | (1, 1, 0) | Co-ReO3-2_mp-1226583_clean_GJQuGzzaHo | Co2Re4O12 | GGA+U | 1269 | 86.21 | Unstable | 10.36 | -2.04 | 74.32 | 6-features iGAM
mp-29352 | (2, 1, 0) | Ba2PdO3_mp-29352_clean_meSUE1azcO | Ba4Pd2O6 | GGA | 1806 | 0 | Stable | 5 | -2.04 | 74.32 | 6-features iGAM
mp-8568 | (1, 1, 0) | Ca4PtO6_mp-8568_clean_PDlRdE9dNw | Ca24Pt6O36 | GGA | 2049 | 1.72 | Meta-stable | 6.12 | -2.04 | 74.32 | 6-features iGAM
mp-8568 | (1, 1, 0) | Ca4PtO6_mp-8568_clean_ooNc1GtQfn | Ca24Pt6O36 | GGA | 2049 | 1.72 | Meta-stable | 6.12 | -2.04 | 74.32 | 6-features iGAM
mp-19424 | (1, 1, 0) | TiCoO3_mp-19424_clean_OLHuLKHhf1 | Ti6Co6O18 | GGA+U | 1838 | 3.15 | Meta-stable | 21.71 | -2.04 | 74.33 | 6-features iGAM
mp-230 | (1, 2, 1) | SbO2_mp-230_clean_h6yWzK43qV | Sb8O16 | GGA | 1924 | 0 | Stable | 5.68 | -2.03 | 74.33 | 6-features iGAM
mp-28510 | (0, 0, 1) | Li3BiO3_mp-28510_clean_WMYR5urJn8 | Li24Bi8O24 | GGA | 1432 | 0 | Stable | 5.33 | -2.03 | 74.33 | 6-features iGAM
mp-28669 | (2, 1, -1) | Mn-SeO3-2_mp-28669_clean_JqM22RqVcc | Mn2Se4O12 | GGA+U | 979 | 0 | Stable | 6.41 | -2.03 | 74.33 | 6-features iGAM
mp-29488 | (1, 0, -1) | Na2ZnO2_mp-29488_clean_Kyz5LqPYCc | Na8Zn4O8 | GGA | 1226 | 0 | Stable | 5.12 | -2.03 | 74.33 | 6-features iGAM
mp-3653 | (1, 0, 0) | Mg-SbO3-2_mp-3653_clean_6bzCINfePq | Mg2Sb4O12 | GGA | 1533 | 0 | Stable | 5.76 | -2.04 | 74.33 | 6-features iGAM
mp-4747 | (1, 3, 1) | Ca2SnO4_mp-4747_clean_k7X7hXvRHq | Ca4Sn2O8 | GGA | 2164 | 0 | Stable | 5.14 | -2.03 | 74.33 | 6-features iGAM
mp-554786 | (0, 1, 0) | Rb2Mo2O7_mp-554786_clean_hhYSDIbU6p | Rb16Mo16O56 | GGA+U | 818 | 3.36 | Meta-stable | 10.22 | -2.03 | 74.33 | 6-features iGAM
mp-5831 | (1, 0, 0) | Cu-SbO3-2_mp-5831_clean_sFB0Ex0vhz | Cu2Sb4O12 | GGA | 1374 | 0 | Stable | 5.79 | -2.03 | 74.33 | 6-features iGAM
mp-772640 | (2, 0, -1) | Ga2WO6_mp-772640_clean_5s1QP0D9Xk | Ga16W8O48 | GGA+U | 1609 | 75.29 | Unstable | 11.37 | -2.03 | 74.33 | 6-features iGAM
mp-996 | (3, 0, 2) | OsO2_mp-996_clean_OyLX18MUaG | Os2O4 | GGA | 1634 | 0 | Stable | 8.02 | -2.03 | 74.33 | 6-features iGAM
mvc-1666 | (0, 1, 0) | 1020269_Ta2ZnO6_mvc-1666_clean_LWRZ63L84h | Ta4Zn2O12 | GGA | 2063 | 55.37 | Unstable | 6.15 | -2.04 | 74.33 | 6-features iGAM
mp-1178369 | (1, 0, 1) | CuNiO2_mp-1178369_clean_xWXxQYMWAq | Cu2Ni2O4 | GGA+U | 1661 | 66.71 | Unstable | 12.75 | -2.03 | 74.34 | 6-features iGAM
mp-1218641 | (0, 1, 0) | Sr7Mn4O15_mp-1218641_clean_P3aBF5cJIk | Sr14Mn8O30 | GGA+U | 1865 | 1.47 | Meta-stable | 8.97 | -2.03 | 74.34 | 6-features iGAM
mp-1218641 | (0, 1, 0) | Sr7Mn4O15_mp-1218641_clean_EvsjmRQzpz | Sr14Mn8O30 | GGA+U | 1865 | 1.47 | Meta-stable | 8.97 | -2.03 | 74.34 | 6-features iGAM
mp-1218641 | (0, 1, 0) | Sr7Mn4O15_mp-1218641_clean_9l8ThyOMlg | Sr14Mn8O30 | GGA+U | 1865 | 1.47 | Meta-stable | 8.97 | -2.03 | 74.34 | 6-features iGAM
mp-1218641 | (0, 1, 0) | Sr7Mn4O15_mp-1218641_clean_uWdccpjnrH | Sr14Mn8O30 | GGA+U | 1865 | 1.47 | Meta-stable | 8.97 | -2.03 | 74.34 | 6-features iGAM
mp-1218641 | (0, 1, 0) | Sr7Mn4O15_mp-1218641_clean_aUFL89lDP3 | Sr14Mn8O30 | GGA+U | 1865 | 1.47 | Meta-stable | 8.97 | -2.03 | 74.34 | 6-features iGAM
mp-1218641 | (0, 1, 0) | Sr7Mn4O15_mp-1218641_clean_UhhpqL9loS | Sr14Mn8O30 | GGA+U | 1865 | 1.47 | Meta-stable | 8.97 | -2.03 | 74.34 | 6-features iGAM
mp-1279742 | (2, 1, 0) | 904239835_FeO_mp-1279742_clean_Z7mPpmHsh6 | Fe2O2 | GGA+U | 1982 | 0 | Stable | 19.26 | -2.03 | 74.34 | 6-features iGAM
mp-19141 | (0, 1, 0) | K6Co2O7_mp-19141_clean_3uOvKXVQDF | K12Co4O14 | GGA+U | 1254 | 0 | Stable | 5.61 | -2.03 | 74.34 | 6-features iGAM
mp-4995 | (1, 1, 1) | LiSbO3_mp-4995_clean_JIERemZmBj | Li4Sb4O12 | GGA | 1754 | 0 | Stable | 5.54 | -2.03 | 74.34 | 6-features iGAM
mp-754826 | (1, 1, 0) | CsScO2_mp-754826_clean_1LdGHeE8lS | Cs8Sc8O16 | GGA | 1457 | 0 | Stable | 5.73 | -2.03 | 74.34 | 6-features iGAM
mp-755805 | (1, 0, 0) | Sc-CuO2-2_mp-755805_clean_JnXeQyoBvb | Sc4Cu8O16 | GGA | 1419 | 1.86 | Meta-stable | 5.67 | -2.03 | 74.34 | 6-features iGAM
mp-756506 | (1, 0, 0) | V2NiO6_mp-756506_clean_KRSUP7Ztu0 | V8Ni4O24 | GGA+U | 1183 | 0 | Stable | 8.71 | -2.03 | 74.34 | 6-features iGAM
mp-14628 | (1, 0, 1) | ZnSnO3_mp-14628_clean_SaAUTQeX75 | Zn6Sn6O18 | GGA | 1593 | 54.93 | Unstable | 5.92 | -2.03 | 74.35 | 6-features iGAM
mp-28670 | (0, 0, 1) | Ba2Bi2O5_mp-28670_clean_wdAavMoQGR | Ba4Bi4O10 | GGA | 1202 | 0 | Stable | 6.35 | -2.03 | 74.35 | 6-features iGAM
mp-510519 | (1, 0, 0) | Rb2V3O8_mp-510519_clean_dctvOSq3aO | Rb4V6O16 | GGA+U | 968 | 0 | Stable | 8.25 | -2.03 | 74.35 | 6-features iGAM
mp-510519 | (1, 0, 0) | Rb2V3O8_mp-510519_clean_X0Ud6tCCXn | Rb4V6O16 | GGA+U | 968 | 0 | Stable | 8.25 | -2.03 | 74.35 | 6-features iGAM
mp-510519 | (1, 0, 0) | Rb2V3O8_mp-510519_clean_40kfd0snij | Rb4V6O16 | GGA+U | 968 | 0 | Stable | 9.23 | -2.03 | 74.35 | 6-features iGAM
mp-5456 | (1, 2, 0) | Sr2CuO3_mp-5456_clean_KZ1mmPRQpg | Sr4Cu2O6 | GGA | 1409 | 0 | Stable | 5.62 | -2.03 | 74.35 | 6-features iGAM
mp-5456 | (1, 2, 0) | Sr2CuO3_mp-5456_clean_lBbHHSte6v | Sr4Cu2O6 | GGA | 1409 | 0 | Stable | 5.62 | -2.03 | 74.35 | 6-features iGAM
mp-559998 | (1, 0, 0) | Cs-OsO3-2_mp-559998_clean_9w5XlMQbqA | Cs8Os16O48 | GGA | 790 | 0 | Stable | 5.89 | -2.03 | 74.35 | 6-features iGAM
mp-753397 | (1, 1, 0) | Ga2CuO4_mp-753397_clean_VH62eZToe1 | Ga16Cu8O32 | GGA | 1600 | 75.75 | Unstable | 5.52 | -2.03 | 74.35 | 6-features iGAM
mp-753467 | (1, 0, 0) | TaCrO4_mp-753467_clean_h6PvgG0TpN | Ta4Cr4O16 | GGA+U | 2239 | 0 | Stable | 11.8 | -2.03 | 74.35 | 6-features iGAM
mp-754282 | (1, 0, 2) | SrO_mp-754282_clean_cmsLpoGWNP | Sr2O2 | GGA | 2860 | 90.13 | Unstable | 5.23 | -2.03 | 74.35 | 6-features iGAM
mp-758652 | (1, 1, 0) | ZnCoO3_mp-758652_clean_5Iy57n39xm | Zn6Co6O18 | GGA+U | 1824 | 81.93 | Unstable | 17.22 | -2.03 | 74.35 | 6-features iGAM
mp-7914 | (1, 0, -2) | NaScO2_mp-7914_clean_XTZUBv3I4T | Na3Sc3O6 | GGA | 1582 | 0 | Stable | 5.6 | -2.03 | 74.35 | 6-features iGAM
mp-867719 | (1, 2, 2) | FePtO2_mp-867719_clean_1bT1MBfjgx | Fe2Pt2O4 | GGA+U | 1577 | 74.23 | Unstable | 9.92 | -2.03 | 74.35 | 6-features iGAM
mp-867719 | (1, 2, 2) | FePtO2_mp-867719_clean_g5eXpmMl3p | Fe2Pt2O4 | GGA+U | 1577 | 74.23 | Unstable | 9.92 | -2.03 | 74.35 | 6-features iGAM
mp-1279343 | (0, 1, 0) | CoNiO3_mp-1279343_clean_p4fyi9qevk | Co2Ni2O6 | GGA+U | 1887 | 0.37 | Meta-stable | 18.69 | -2.03 | 74.36 | 6-features iGAM
mp-18740 | (1, 0, 1) | V2Cd2O7_mp-18740_clean_ItwPsXAL4t | V4Cd4O14 | GGA+U | 1259 | 0 | Stable | 8.02 | -2.03 | 74.36 | 6-features iGAM
mp-18759 | (3, 2, -2) | Mn3O4_mp-18759_clean_h9gW8svbd3 | Mn6O8 | GGA+U | 1924 | 0 | Stable | 8 | -2.03 | 74.36 | 6-features iGAM
mp-18759 | (2, 1, 2) | 414325470_Mn3O4_mp-18759_clean_ApiWhTamEH | Mn6O8 | GGA+U | 1924 | 0 | Stable | 23.1 | -2.03 | 74.36 | 6-features iGAM
mp-27228 | (0, 0, 1) | Tl6Si2O7_mp-27228_clean_OlPk6J1m1k | Tl12Si4O14 | GGA | 992 | 0 | Stable | 5.51 | -2.03 | 74.36 | 6-features iGAM
mp-559916 | (0, 1, 0) | Na17Al5O16_mp-559916_clean_d5gGK1Re8X | Na34Al10O32 | GGA | 1298 | 0.52 | Meta-stable | 6.03 | -2.03 | 74.36 | 6-features iGAM
mp-559916 | (0, 1, 0) | Na17Al5O16_mp-559916_clean_EEvAnRdp9s | Na34Al10O32 | GGA | 1298 | 0.52 | Meta-stable | 6.03 | -2.03 | 74.36 | 6-features iGAM
mp-559916 | (0, 1, 0) | Na17Al5O16_mp-559916_clean_EOKQd8dynn | Na34Al10O32 | GGA | 1298 | 0.52 | Meta-stable | 6.03 | -2.03 | 74.36 | 6-features iGAM
mp-559916 | (0, 1, 0) | Na17Al5O16_mp-559916_clean_X6Tw8J2ZD7 | Na34Al10O32 | GGA | 1298 | 0.52 | Meta-stable | 6.03 | -2.03 | 74.36 | 6-features iGAM
mp-559916 | (0, 1, 0) | Na17Al5O16_mp-559916_clean_j1E4XCKlhT | Na34Al10O32 | GGA | 1298 | 0.52 | Meta-stable | 6.03 | -2.03 | 74.36 | 6-features iGAM
mp-770566 | (1, 0, 0) | Be-FeO2-2_mp-770566_clean_UYqrKCgRkz | Be4Fe8O16 | GGA+U | 1718 | 50.28 | Unstable | 16.65 | -2.03 | 74.36 | 6-features iGAM
mp-10913 | (1, 0, 1) | 69019397_GeO2_mp-10913_clean_1SOTUjJ03w | Ge4O8 | GGA | 1360 | 40.89 | Unstable | 7.19 | -2.03 | 74.37 | 6-features iGAM
mp-1195913 | (1, 1, 1) | Ga4Bi2O9_mp-1195913_clean_5HWypTpncl | Ga16Bi8O36 | GGA | 1252 | 0 | Stable | 8.31 | -2.03 | 74.37 | 6-features iGAM
mp-1205339 | (1, 2, -1) | Ge-SeO3-2_mp-1205339_clean_Lm4LxGeX7S | Ge2Se4O12 | GGA | 1279 | 0 | Stable | 5.36 | -2.03 | 74.37 | 6-features iGAM
mp-1221937 | (1, 3, 3) | Mn2NiO3_mp-1221937_clean_NRSUQNuNgP | Mn4Ni2O6 | GGA+U | 1902 | 41.11 | Unstable | 18.71 | -2.03 | 74.37 | 6-features iGAM
mp-1222275 | (1, 1, 2) | LiTlO2_mp-1222275_clean_TJc2otLyeA | Li1Tl1O2 | GGA | 783 | 68.67 | Unstable | 4.75 | -2.03 | 74.37 | 6-features iGAM
mp-28195 | (0, 1, 1) | SiAg2O3_mp-28195_clean_QCyLYpmX6V | Si4Ag8O12 | GGA | 990 | 40.7 | Unstable | 6.55 | -2.03 | 74.37 | 6-features iGAM
mp-28649 | (1, 1, 0) | NaTi8O13_mp-28649_clean_3cWC99NjKM | Na3Ti24O39 | GGA | 1575 | 4.93 | Meta-stable | 9.17 | -2.03 | 74.37 | 6-features iGAM
mp-752508 | (1, 0, -1) | Cs2WO4_mp-752508_clean_q2LIx25MFt | Cs8W4O16 | GGA+U | 1260 | 0 | Stable | 6.79 | -2.03 | 74.37 | 6-features iGAM
mp-758120 | (0, 1, 0) | Ba13Bi11O36_mp-758120_clean_a0G8Sw1761 | Ba13Bi11O36 | GGA | 1227 | 0 | Stable | 5.06 | -2.03 | 74.37 | 6-features iGAM
mp-8145 | (1, 1, 0) | RbScO2_mp-8145_clean_c68FhTmvfo | Rb3Sc3O6 | GGA | 1902 | 2.53 | Meta-stable | 6.44 | -2.03 | 74.37 | 6-features iGAM
mp-8568 | (1, 1, 0) | Ca4PtO6_mp-8568_clean_B0iJAqVvn9 | Ca24Pt6O36 | GGA | 2049 | 1.72 | Meta-stable | 6.93 | -2.03 | 74.37 | 6-features iGAM
mp-1213970 | (0, 1, 0) | CaOsO3_mp-1213970_clean_mGvgHmjXXQ | Ca4Os4O12 | GGA | 1886 | 87.31 | Unstable | 5.82 | -2.03 | 74.38 | 6-features iGAM
mp-19133 | (1, 0, 1) | YVO4_mp-19133_clean_Wnllgk7tG1 | Y4V4O16 | GGA+U | 2005 | 0 | Stable | 6.24 | -2.03 | 74.38 | 6-features iGAM
mp-22684 | (1, 1, 0) | Fe2NiO4_mp-22684_clean_avi4g1bP21 | Fe16Ni8O32 | GGA+U | 1921 | 82.35 | Unstable | 15.27 | -2.03 | 74.38 | 6-features iGAM
mp-22684 | (1, 1, 0) | Fe2NiO4_mp-22684_clean_NTB53WcyIN | Fe16Ni8O32 | GGA+U | 1921 | 82.35 | Unstable | 15.27 | -2.03 | 74.38 | 6-features iGAM
mp-22684 | (1, 1, 0) | Fe2NiO4_mp-22684_clean_baQh24l1J1 | Fe16Ni8O32 | GGA+U | 1921 | 82.35 | Unstable | 15.27 | -2.03 | 74.38 | 6-features iGAM
mp-23501 | (1, 1, 0) | FeBiO3_mp-23501_clean_s0jpdQNcj0 | Fe6Bi6O18 | GGA+U | 996 | 1.63 | Meta-stable | 14.95 | -2.03 | 74.38 | 6-features iGAM
mp-23501 | (1, 1, 0) | FeBiO3_mp-23501_clean_wMnpzKuPFm | Fe6Bi6O18 | GGA+U | 996 | 1.63 | Meta-stable | 14.95 | -2.03 | 74.38 | 6-features iGAM
mp-557997 | (0, 1, 0) | CaSeO3_mp-557997_clean_0mhCgVMRpU | Ca4Se4O12 | GGA | 1204 | 0 | Stable | 4.63 | -2.03 | 74.38 | 6-features iGAM
mp-615789 | (1, 1, 0) | Ba2-CuO2-3_mp-615789_clean_DqNBVBmZyX | Ba8Cu12O24 | GGA | 1460 | 0 | Stable | 4.69 | -2.03 | 74.38 | 6-features iGAM
mp-1077716 | (1, 1, 0) | 51024953_PtO2_mp-1077716_clean_qlwqKoBBVh | Pt2O4 | GGA | 1738 | 40.44 | Unstable | 6.56 | -2.03 | 74.39 | 6-features iGAM
mp-14628 | (0, 0, 1) | ZnSnO3_mp-14628_clean_qqCTY6pD79 | Zn6Sn6O18 | GGA | 1593 | 54.93 | Unstable | 5.58 | -2.03 | 74.39 | 6-features iGAM
mp-29188 | (1, 1, -1) | VHgO3_mp-29188_clean_IfTiRT75yB | V2Hg2O6 | GGA+U | 808 | 0 | Stable | 5.83 | -2.03 | 74.39 | 6-features iGAM
mp-4747 | (1, 2, 2) | Ca2SnO4_mp-4747_clean_UElSipDmti | Ca4Sn2O8 | GGA | 2164 | 0 | Stable | 6.67 | -2.03 | 74.39 | 6-features iGAM
mp-505271 | (1, 0, 1) | Ni-SbO3-2_mp-505271_clean_HZrAO5nnF4 | Ni2Sb4O12 | GGA+U | 1587 | 0 | Stable | 9.62 | -2.03 | 74.39 | 6-features iGAM
mp-997163 | (1, 1, 0) | MnAuO2_mp-997163_clean_5mJbuQjQ8T | Mn3Au3O6 | GGA+U | 1502 | 21.15 | Meta-stable | 8.33 | -2.03 | 74.39 | 6-features iGAM
mp-1103309 | (1, 1, -1) | CuWO4_mp-1103309_clean_E6sHTJe7Kk | Cu2W2O8 | GGA+U | 1194 | 87.38 | Unstable | 9.18 | -2.03 | 74.4 | 6-features iGAM
mp-1197278 | (1, 0, 1) | Ca5-GeO5-2_mp-1197278_clean_QuhLYdPqm0 | Ca10Ge4O20 | GGA | 2181 | 75.32 | Unstable | 5.3 | -2.03 | 74.4 | 6-features iGAM
mp-1211715 | (0, 1, -1) | K4CrO4_mp-1211715_clean_EmwYco5NRL | K8Cr2O8 | GGA+U | 1566 | 0 | Stable | 8.65 | -2.03 | 74.4 | 6-features iGAM
mp-1216686 | (0, 3, 1) | TiNbO4_mp-1216686_clean_5gNt8mzKa0 | Ti2Nb2O8 | GGA | 2206 | 36.99 | Unstable | 10.27 | -2.03 | 74.4 | 6-features iGAM
mp-19139 | (1, 0, 0) | Mg2Mo3O8_mp-19139_clean_7kjvROtXa0 | Mg4Mo6O16 | GGA+U | 1864 | 46.33 | Unstable | 13.43 | -2.03 | 74.4 | 6-features iGAM
mp-19231 | (2, 2, 1) | Mn-SbO2-2_mp-19231_clean_J4RUbZpcUK | Mn4Sb8O16 | GGA+U | 1487 | 0 | Stable | 7.52 | -2.03 | 74.4 | 6-features iGAM
mp-2310 | (1, 1, 0) | CdO2_mp-2310_clean_3pJAhPco2o | Cd4O8 | GGA | 967 | 55.81 | Unstable | 4.93 | -2.03 | 74.4 | 6-features iGAM
mp-2310 | (1, 1, 0) | CdO2_mp-2310_clean_hdUezbjNIw | Cd4O8 | GGA | 967 | 55.81 | Unstable | 4.93 | -2.03 | 74.4 | 6-features iGAM
mp-4092 | (1, 0, -2) | SrSeO4_mp-4092_clean_3j1yFjPA0q | Sr4Se4O16 | GGA | 1466 | 0 | Stable | 6.24 | -2.03 | 74.4 | 6-features iGAM
mp-559998 | (1, 0, 0) | Cs-OsO3-2_mp-559998_clean_GILoegiRIF | Cs8Os16O48 | GGA | 790 | 0 | Stable | 5.9 | -2.03 | 74.4 | 6-features iGAM
mp-7020 | (0, 0, 1) | LiYO2_mp-7020_clean_pngOvDzW3B | Li4Y4O8 | GGA | 1739 | 0 | Stable | 9.35 | -2.03 | 74.4 | 6-features iGAM
mp-755115 | (1, 2, 2) | CuReO4_mp-755115_clean_171oDJkaKQ | Cu2Re2O8 | GGA | 943 | 56.39 | Unstable | 5.47 | -2.03 | 74.4 | 6-features iGAM
mp-759178 | (2, 0, 1) | Zn2Ni3O5_mp-759178_clean_F3IxVQwmxD | Zn4Ni6O10 | GGA+U | 1833 | 75.25 | Unstable | 15.13 | -2.03 | 74.4 | 6-features iGAM
mp-8086 | (3, 2, 3) | 2411243514_Na2Zn2O3_mp-8086_clean_fmFy1AX9PN | Na4Zn4O6 | GGA | 1298 | 3.71 | Meta-stable | 8.98 | -2.03 | 74.4 | 6-features iGAM
mp-8086 | (3, 2, 3) | 90423983534_Na2Zn2O3_mp-8086_clean_Vg3hADwl34 | Na4Zn4O6 | GGA | 1298 | 3.71 | Meta-stable | 8.98 | -2.03 | 74.4 | 6-features iGAM
mp-1215738 | (1, 1, 0) | ZnNi4O5_mp-1215738_clean_PueyUQQV9e | Zn2Ni8O10 | GGA+U | 1824 | 48.89 | Unstable | 24.89 | -2.03 | 74.41 | 6-features iGAM
mp-18780 | (0, 2, 1) | K2WO4_mp-18780_clean_XS7gA0IbJO | K8W4O16 | GGA+U | 1376 | 0 | Stable | 8.44 | -2.03 | 74.41 | 6-features iGAM
mp-19086 | (1, 0, 0) | BaCoO2_mp-19086_clean_wqphmzERKB | Ba3Co3O6 | GGA+U | 1930 | 0 | Stable | 8.74 | -2.03 | 74.41 | 6-features iGAM
mp-31065 | (1, 0, 1) | Sc2-SeO3-3_mp-31065_clean_x4eu37ZGcw | Sc4Se6O18 | GGA | 1265 | 0 | Stable | 5.83 | -2.03 | 74.41 | 6-features iGAM
mp-542117 | (1, 0, -1) | Cd3Se3O10_mp-542117_clean_urwFjxsjqZ | Cd6Se6O20 | GGA | 962 | 0 | Stable | 6.3 | -2.03 | 74.41 | 6-features iGAM
mp-733 | (1, 0, 0) | GeO2_mp-733_clean_N2EUuBu96D | Ge3O6 | GGA | 1360 | 0 | Stable | 7.83 | -2.03 | 74.41 | 6-features iGAM
mp-776370 | (1, 1, 1) | Ag3IrO4_mp-776370_clean_4ajmBa5793 | Ag12Ir4O16 | GGA | 843 | 71.22 | Unstable | 6.18 | -2.03 | 74.41 | 6-features iGAM
mvc-12231 | (0, 1, 0) | MgV4O8_mvc-12231_clean_BVOrUs4n5T | Mg2V8O16 | GGA+U | 1990 | 90.98 | Unstable | 9.76 | -2.03 | 74.41 | 6-features iGAM
mvc-6416 | (0, 0, 1) | Ca-NiO2-2_mvc-6416_clean_YV2e0o06z9 | Ca4Ni8O16 | GGA+U | 1548 | 40.86 | Unstable | 19.13 | -2.03 | 74.41 | 6-features iGAM
mp-1178574 | (1, 0, 0) | AlPdO3_mp-1178574_clean_ZkHcyhybg2 | Al2Pd2O6 | GGA | 1995 | 154.44 | Unstable | 6.36 | -2.03 | 74.42 | 6-features iGAM
mp-34586 | (1, 0, 3) | Co2RuO4_mp-34586_clean_4W2fRtzQ0u | Co8Ru4O16 | GGA+U | 1723 | 94.86 | Unstable | 15.27 | -2.03 | 74.42 | 6-features iGAM
mp-532526 | (0, 0, 1) | Li2PdO3_mp-532526_clean_nfSdcXCwCR | Li24Pd12O36 | GGA | 1625 | 42.3 | Unstable | 4.79 | -2.03 | 74.42 | 6-features iGAM
mp-532526 | (0, 0, 1) | Li2PdO3_mp-532526_clean_1dDa0btIrH | Li24Pd12O36 | GGA | 1625 | 42.3 | Unstable | 4.79 | -2.03 | 74.42 | 6-features iGAM
mp-541368 | (1, 0, 1) | Tl4V2O7_mp-541368_clean_0h2rYfRfPs | Tl4V2O7 | GGA+U | 882 | 0 | Stable | 6.38 | -2.03 | 74.42 | 6-features iGAM
mp-675402 | (2, 1, -1) | CuAgO2_mp-675402_clean_GiPNrJ1YFm | Cu1Ag1O2 | GGA | 897 | 168.91 | Unstable | 4.71 | -2.03 | 74.42 | 6-features iGAM
mp-770662 | (1, 1, 0) | CdCoO3_mp-770662_clean_Bm7xNQGFax | Cd6Co6O18 | GGA+U | 1813 | 65.97 | Unstable | 14.29 | -2.03 | 74.42 | 6-features iGAM
mp-9655 | (2, -1, -2) | Na4SnO4_mp-9655_clean_Euirs50uFv | Na8Sn2O8 | GGA | 1215 | 0 | Stable | 4.69 | -2.03 | 74.42 | 6-features iGAM
mp-999539 | (3, 1, 0) | MnO_mp-999539_clean_e4MO8bKJ77 | Mn4O4 | GGA+U | 1983 | 5.2 | Meta-stable | 11.42 | -2.03 | 74.42 | 6-features iGAM
mvc-784 | (1, 0, -1) | YW3O8_mvc-784_clean_cojOyN3qgp | Y2W6O16 | GGA+U | 1696 | 72.86 | Unstable | 14.75 | -2.03 | 74.42 | 6-features iGAM
mp-19212 | (1, 2, 0) | Rb2MoO4_mp-19212_clean_QVyPaTo7Yx | Rb8Mo4O16 | GGA+U | 1421 | 0 | Stable | 5.91 | -2.03 | 74.43 | 6-features iGAM
mp-22334 | (0, 0, 1) | FeGeO3_mp-22334_clean_40hIlS5c1Y | Fe8Ge8O24 | GGA+U | 1485 | 0 | Stable | 7.59 | -2.03 | 74.43 | 6-features iGAM
mp-754684 | (1, 0, 0) | Ba4IrO6_mp-754684_clean_kLcD5XUDaO | Ba24Ir6O36 | GGA | 2213 | 0 | Stable | 5.77 | -2.03 | 74.43 | 6-features iGAM
mp-754684 | (1, 0, 0) | Ba4IrO6_mp-754684_clean_1vWc8lsOvi | Ba24Ir6O36 | GGA | 2213 | 0 | Stable | 5.78 | -2.03 | 74.43 | 6-features iGAM
mp-759747 | (1, 0, 0) | Sr4-NiO3-3_mp-759747_clean_RJLLRZRJnk | Sr12Ni9O27 | GGA+U | 1952 | 0 | Stable | 8.9 | -2.03 | 74.43 | 6-features iGAM
mp-761589 | (0, 1, 0) | NbCo3O8_mp-761589_clean_M0Ooz18an3 | Nb4Co12O32 | GGA+U | 1653 | 68.5 | Unstable | 14.59 | -2.03 | 74.43 | 6-features iGAM
mp-761589 | (0, 1, 0) | NbCo3O8_mp-761589_clean_h8W7KoV9p2 | Nb4Co12O32 | GGA+U | 1653 | 68.5 | Unstable | 14.71 | -2.03 | 74.43 | 6-features iGAM
mp-770107 | (1, 0, 0) | Fe2CuO4_mp-770107_clean_yggvEJcVZz | Fe8Cu4O16 | GGA+U | 1535 | 81.49 | Unstable | 11.48 | -2.03 | 74.43 | 6-features iGAM
mp-8922 | (3, 3, 2) | 904239835_Cd-SbO3-2_mp-8922_clean_Q2G4ze4ENS | Cd1Sb2O6 | GGA | 1300 | 0 | Stable | 8.33 | -2.03 | 74.43 | 6-features iGAM
mp-1215686 | (2, 1, 3) | ZnNi4O5_mp-1215686_clean_47MwWrk6Qi | Zn2Ni8O10 | GGA+U | 1824 | 48.67 | Unstable | 33.19 | -2.03 | 74.44 | 6-features iGAM
mp-1223635 | (1, 1, 0) | KMn8O16_mp-1223635_clean_gqBbkOGEvG | K1Mn8O16 | GGA+U | 1493 | 0 | Stable | 13.44 | -2.03 | 74.44 | 6-features iGAM
mp-16887 | (1, 2, -1) | Ba2CoO4_mp-16887_clean_MbpdJXTo0J | Ba8Co4O16 | GGA+U | 1983 | 0 | Stable | 6.1 | -2.03 | 74.44 | 6-features iGAM
mp-2472 | (3, 1, 0) | SrO_mp-2472_clean_ndVitX1kqM | Sr4O4 | GGA | 2860 | 0 | Stable | 5.37 | -2.03 | 74.44 | 6-features iGAM
mp-2472 | (3, 1, 0) | SrO_mp-2472_clean_Hp4lwmiTFe | Sr4O4 | GGA | 2860 | 0 | Stable | 5.37 | -2.03 | 74.44 | 6-features iGAM
mp-29352 | (1, 1, 3) | 51024953_Ba2PdO3_mp-29352_clean_izZTHABooS | Ba4Pd2O6 | GGA | 1806 | 0 | Stable | 6.71 | -2.03 | 74.44 | 6-features iGAM
mp-33300 | (1, 0, 0) | Fe5CuO8_mp-33300_clean_QVAMHPjvGp | Fe20Cu4O32 | GGA+U | 1797 | 89.63 | Unstable | 16.46 | -2.03 | 74.44 | 6-features iGAM
mp-33300 | (1, 0, 0) | Fe5CuO8_mp-33300_clean_sorUh7WgEO | Fe20Cu4O32 | GGA+U | 1797 | 89.63 | Unstable | 16.46 | -2.03 | 74.44 | 6-features iGAM
mp-33300 | (1, 0, 0) | Fe5CuO8_mp-33300_clean_Kjhk4X1K1t | Fe20Cu4O32 | GGA+U | 1797 | 89.63 | Unstable | 16.46 | -2.03 | 74.44 | 6-features iGAM
mp-33300 | (1, 0, 0) | Fe5CuO8_mp-33300_clean_xwaKyDW4EH | Fe20Cu4O32 | GGA+U | 1797 | 89.63 | Unstable | 16.46 | -2.03 | 74.44 | 6-features iGAM
mp-33300 | (1, 0, 0) | Fe5CuO8_mp-33300_clean_m1c6Xw8M5H | Fe20Cu4O32 | GGA+U | 1797 | 89.63 | Unstable | 16.48 | -2.03 | 74.44 | 6-features iGAM
mp-755071 | (1, 0, 0) | SnO2_mp-755071_clean_to3XQ815aN | Sn4O8 | GGA | 2012 | 57.02 | Unstable | 7.58 | -2.03 | 74.44 | 6-features iGAM
mp-770662 | (1, 1, 0) | CdCoO3_mp-770662_clean_2j7YOrzEkw | Cd6Co6O18 | GGA+U | 1813 | 65.97 | Unstable | 13.87 | -2.03 | 74.44 | 6-features iGAM
mp-1101682 | (1, 2, 1) | Na5SbO5_mp-1101682_clean_oBj467ndnV | Na10Sb2O10 | GGA | 1398 | 1.32 | Meta-stable | 4.87 | -2.03 | 74.45 | 6-features iGAM
mp-1212736 | (0, 2, 1) | Fe7-SiO3-8_mp-1212736_clean_EFuKqbTDGS | Fe14Si16O48 | GGA+U | 1557 | 39.76 | Unstable | 6.24 | -2.03 | 74.45 | 6-features iGAM
mp-1213733 | (1, 3, 1) | CrMoO4_mp-1213733_clean_OsuzT8PqGm | Cr2Mo2O8 | GGA+U | 1264 | 0 | Stable | 15.17 | -2.03 | 74.45 | 6-features iGAM
mp-1215686 | (2, 1, 3) | ZnNi4O5_mp-1215686_clean_Rz1AORfS4u | Zn2Ni8O10 | GGA+U | 1824 | 48.67 | Unstable | 32.75 | -2.03 | 74.45 | 6-features iGAM
mp-1342 | (1, 1, 1) | 90423983534_BaO_mp-1342_clean_1YcDagnrkG | Ba4O4 | GGA | 2297 | 0 | Stable | 5.94 | -2.03 | 74.45 | 6-features iGAM
mp-18864 | (1, 0, 1) | Rb2WO4_mp-18864_clean_CgJVeffC1y | Rb8W4O16 | GGA+U | 1289 | 0 | Stable | 5.93 | -2.03 | 74.45 | 6-features iGAM
mp-22450 | (1, 0, 1) | 1020969_Li2PbO3_mp-22450_clean_oqOBUCCMS1 | Li8Pb4O12 | GGA | 1032 | 0 | Stable | 5.98 | -2.03 | 74.45 | 6-features iGAM
mp-30158 | (1, -2, 2) | Sr3Ga4O9_mp-30158_clean_9UdbeAoMXs | Sr6Ga8O18 | GGA | 1894 | 0 | Stable | 6.34 | -2.03 | 74.45 | 6-features iGAM
mp-3163 | (3, 3, 2) | BaSnO3_mp-3163_clean_BALYs4QTTg | Ba1Sn1O3 | GGA | 1988 | 0 | Stable | 5.89 | -2.03 | 74.45 | 6-features iGAM
mp-758652 | (1, 0, 1) | ZnCoO3_mp-758652_clean_BeiDTBBUjM | Zn6Co6O18 | GGA+U | 1824 | 81.93 | Unstable | 16.58 | -2.03 | 74.45 | 6-features iGAM
mvc-1926 | (1, 1, 1) | Mg2Cu9O13_mvc-1926_clean_G0J4uHLQ2e | Mg4Cu18O26 | GGA | 1436 | 108.93 | Unstable | 5.81 | -2.03 | 74.45 | 6-features iGAM
mp-15053 | (1, 0, 0) | Y-PdO2-2_mp-15053_clean_rNz0jQdbWd | Y4Pd8O16 | GGA | 1811 | 0 | Stable | 4.33 | -2.03 | 74.46 | 6-features iGAM
mp-18875 | (1, 3, 0) | 90423983501299385769012_MgWO4_mp-18875_clean_2JDPGVrSLW | Mg2W2O8 | GGA+U | 1657 | 0 | Stable | 9.27 | -2.03 | 74.46 | 6-features iGAM
mp-18893 | (1, 0, 1) | Ca2Mn3O8_mp-18893_clean_5eq6CHpnoZ | Ca4Mn6O16 | GGA+U | 1561 | 0 | Stable | 7.19 | -2.03 | 74.46 | 6-features iGAM
mp-19231 | (1, 0, 0) | Mn-SbO2-2_mp-19231_clean_NU5vyrjtgC | Mn4Sb8O16 | GGA+U | 1487 | 0 | Stable | 6.98 | -2.03 | 74.46 | 6-features iGAM
mp-1986 | ZnO_mp-1986_(110) | {ZnO_mp-1986_clean_JfBtKNhqtX} | ZnO | GGA | 2121 | 7.12 | Meta-stable | 4.65 | -2.03 | 74.46 | NN-MD
mp-3094 | (1, 0, -1) | SrAl2O4_mp-3094_clean_G9frtHWzgc | Sr4Al8O16 | GGA | 2138 | 0 | Stable | 8.4 | -2.03 | 74.46 | 6-features iGAM
mp-33300 | (1, 0, 0) | Fe5CuO8_mp-33300_clean_nXVMgiKOAZ | Fe20Cu4O32 | GGA+U | 1797 | 89.63 | Unstable | 16.73 | -2.03 | 74.46 | 6-features iGAM
mp-33300 | (1, 0, 0) | Fe5CuO8_mp-33300_clean_wRV54s3XoG | Fe20Cu4O32 | GGA+U | 1797 | 89.63 | Unstable | 16.73 | -2.03 | 74.46 | 6-features iGAM
mp-33300 | (1, 0, 0) | Fe5CuO8_mp-33300_clean_TNfkSdpHrI | Fe20Cu4O32 | GGA+U | 1797 | 89.63 | Unstable | 16.77 | -2.03 | 74.46 | 6-features iGAM
mp-4359 | (0, 1, 2) | 90423983534_Sr2PdO3_mp-4359_clean_LgumlEK3rs | Sr4Pd2O6 | GGA | 1799 | 0 | Stable | 5.45 | -2.03 | 74.46 | 6-features iGAM
mp-541368 | (2, -1, 2) | 51024953_Tl4V2O7_mp-541368_clean_6Mns7X99D3 | Tl4V2O7 | GGA+U | 882 | 0 | Stable | 5.66 | -2.03 | 74.46 | 6-features iGAM
mp-559998 | (1, 0, 0) | Cs-OsO3-2_mp-559998_clean_De2c950V7j | Cs8Os16O48 | GGA | 790 | 0 | Stable | 6.06 | -2.03 | 74.46 | 6-features iGAM
mp-1176493 | (1, 2, 1) | MgReO4_mp-1176493_clean_fHqKT29KSr | Mg2Re2O8 | GGA | 1430 | 107.14 | Unstable | 9.74 | -2.03 | 74.47 | 6-features iGAM
mp-1189724 | (3, 1, 0) | CsCoO2_mp-1189724_clean_fqE1X3zUyD | Cs8Co8O16 | GGA+U | 1062 | 4.01 | Meta-stable | 5.97 | -2.03 | 74.47 | 6-features iGAM
mp-14411 | (0, 0, 1) | K4GeO4_mp-14411_clean_jJgS1PbIKU | K8Ge2O8 | GGA | 1312 | 1.37 | Meta-stable | 5.59 | -2.03 | 74.47 | 6-features iGAM
mp-4575 | (0, 0, 1) | MgGeO3_mp-4575_clean_BmsZXJJUTt | Mg16Ge16O48 | GGA | 1691 | 1.12 | Meta-stable | 14.76 | -2.03 | 74.47 | 6-features iGAM
mp-546552 | (1, 1, 0) | KCrO2_mp-546552_clean_SoCzpAQUqO | K3Cr3O6 | GGA+U | 1281 | 0.28 | Meta-stable | 16.85 | -2.03 | 74.47 | 6-features iGAM
mp-559051 | (1, 1, 1) | BaBiO3_mp-559051_clean_bbaDV6QPz5 | Ba4Bi4O12 | GGA | 1235 | 0 | Stable | 5.41 | -2.03 | 74.47 | 6-features iGAM
mp-758652 | (1, 1, 0) | ZnCoO3_mp-758652_clean_mkE4hviZGD | Zn6Co6O18 | GGA+U | 1824 | 81.93 | Unstable | 16.25 | -2.03 | 74.47 | 6-features iGAM
mp-761579 | (1, 0, 0) | FeCo3O8_mp-761579_clean_jjFd0f17fF | Fe2Co6O16 | GGA+U | 1607 | 82.06 | Unstable | 15.61 | -2.03 | 74.47 | 6-features iGAM
mp-7812 | (2, 1, 0) | GeO2_mp-7812_clean_8gm9Xjh6yL | Ge4O8 | GGA | 1360 | 0.59 | Meta-stable | 6.03 | -2.03 | 74.47 | 6-features iGAM
mp-1095224 | (1, 1, 1) | 90423983501299385769012_PtO2_mp-1095224_clean_pjt5ZL6jCn | Pt4O8 | GGA | 1738 | 85.11 | Unstable | 6.74 | -2.03 | 74.48 | 6-features iGAM
mp-1095264 | (1, 1, 0) | OsO2_mp-1095264_clean_5ePPIQTrq8 | Os4O8 | GGA | 1634 | 76.96 | Unstable | 8.39 | -2.03 | 74.48 | 6-features iGAM
mp-1221438 | (1, 1, -1) | Na-CoO2-3_mp-1221438_clean_6JcozWewGS | Na2Co6O12 | GGA+U | 1426 | 0 | Stable | 8.27 | -2.03 | 74.48 | 6-features iGAM
mp-1226706 | (2, 1, 1) | CdNiO2_mp-1226706_clean_ev4ETWfx5x | Cd1Ni1O2 | GGA+U | 1716 | 180.49 | Unstable | 9.2 | -2.03 | 74.48 | 6-features iGAM
mp-1211132 | (1, 1, 1) | Li5OsO6_mp-1211132_clean_Vwyi9tOrfR | Li10Os2O12 | GGA | 1444 | 0.17 | Meta-stable | 6.86 | -2.03 | 74.49 | 6-features iGAM
mp-17385 | (0, 1, 1) | Rb2Cr2O7_mp-17385_clean_BvAmOwqAhz | Rb8Cr8O28 | GGA+U | 555 | 1.01 | Meta-stable | 7.68 | -2.03 | 74.49 | 6-features iGAM
mp-19514 | (1, 0, 1) | Sr2CrO4_mp-19514_clean_5lu6sGR3cH | Sr16Cr8O32 | GGA+U | 1881 | 0 | Stable | 6.79 | -2.03 | 74.49 | 6-features iGAM
mp-615789 | (1, 0, 0) | Ba2-CuO2-3_mp-615789_clean_hZW01YjhHb | Ba8Cu12O24 | GGA | 1460 | 0 | Stable | 5.45 | -2.03 | 74.49 | 6-features iGAM
mp-615789 | (1, 0, 0) | Ba2-CuO2-3_mp-615789_clean_BSzIRPQZD7 | Ba8Cu12O24 | GGA | 1460 | 0 | Stable | 5.46 | -2.03 | 74.49 | 6-features iGAM
mp-755190 | (1, 0, 0) | TaVO4_mp-755190_clean_4zPdMfWVza | Ta4V4O16 | GGA+U | 1775 | 0 | Stable | 11.56 | -2.03 | 74.49 | 6-features iGAM
mp-755190 | (1, 0, 0) | TaVO4_mp-755190_clean_Vxef5UihDE | Ta4V4O16 | GGA+U | 1775 | 0 | Stable | 11.56 | -2.03 | 74.49 | 6-features iGAM
mp-755190 | (1, 0, 0) | TaVO4_mp-755190_clean_wUSpsTjJJi | Ta4V4O16 | GGA+U | 1775 | 0 | Stable | 11.56 | -2.03 | 74.49 | 6-features iGAM
mp-997159 | (1, 1, 0) | 51024953_CrAuO2_mp-997159_clean_gdGzuMKr8q | Cr2Au2O4 | GGA+U | 541 | 0.26 | Meta-stable | 20.01 | -2.03 | 74.49 | 6-features iGAM
mvc-8362 | (0, 1, 0) | V-GeO3-2_mvc-8362_clean_6E22ip2enA | V4Ge8O24 | GGA+U | 1314 | 73.5 | Unstable | 9.32 | -2.03 | 74.49 | 6-features iGAM
mp-10417 | (1, 2, -1) | KSbO2_mp-10417_clean_pMgvDv4yCA | K4Sb4O8 | GGA | 1208 | 0 | Stable | 4.4 | -2.03 | 74.5 | 6-features iGAM
mp-1095353 | (1, 1, 0) | IrO2_mp-1095353_clean_BfAWf17HUB | Ir4O8 | GGA | 1806 | 95.81 | Unstable | 7.07 | -2.03 | 74.5 | 6-features iGAM
mp-18918 | (0, 0, 1) | ZnWO4_mp-18918_clean_63LqLm6kEY | Zn2W2O8 | GGA+U | 1379 | 2.37 | Meta-stable | 11.4 | -2.03 | 74.5 | 6-features iGAM
mp-753489 | (1, 0, 0) | Zn-CoO2-2_mp-753489_clean_RF5opcMSAt | Zn8Co16O32 | GGA+U | 1836 | 52.27 | Unstable | 13.07 | -2.03 | 74.5 | 6-features iGAM
mp-753489 | (1, 0, 0) | Zn-CoO2-2_mp-753489_clean_jvOQlRYK5f | Zn8Co16O32 | GGA+U | 1836 | 52.27 | Unstable | 13.14 | -2.03 | 74.5 | 6-features iGAM
mp-753489 | (1, 0, 0) | Zn-CoO2-2_mp-753489_clean_QGzEaJpSQv | Zn8Co16O32 | GGA+U | 1836 | 52.27 | Unstable | 13.15 | -2.03 | 74.5 | 6-features iGAM
mp-755100 | (3, 1, 0) | Cs2NiO2_mp-755100_clean_aCWJ5ZCJlO | Cs4Ni2O4 | GGA+U | 1103 | 0 | Stable | 5.34 | -2.03 | 74.5 | 6-features iGAM
mp-757614 | (1, 1, 3) | LiFeO2_mp-757614_clean_rWzG4DeYl4 | Li2Fe2O4 | GGA+U | 1780 | 0 | Stable | 9.66 | -2.03 | 74.5 | 6-features iGAM
mp-768499 | (0, 0, 1) | FeNiO3_mp-768499_clean_jONmMgheMg | Fe6Ni6O18 | GGA+U | 1908 | 81.97 | Unstable | 17.5 | -2.03 | 74.5 | 6-features iGAM
mp-770662 | (1, 0, 1) | CdCoO3_mp-770662_clean_KltyM1xYiF | Cd6Co6O18 | GGA+U | 1813 | 65.97 | Unstable | 14.57 | -2.03 | 74.5 | 6-features iGAM
mvc-2936 | (1, 0, 1) | CaNiO2_mvc-2936_clean_N53pFkM0OA | Ca4Ni4O8 | GGA+U | 1741 | 159.84 | Unstable | 9.64 | -2.03 | 74.5 | 6-features iGAM
mp-1095224 | (1, 1, 0) | 414325470_PtO2_mp-1095224_clean_CsSK5pdLXH | Pt4O8 | GGA | 1738 | 85.11 | Unstable | 6.11 | -2.03 | 74.51 | 6-features iGAM
mp-1279343 | (0, 2, -1) | CoNiO3_mp-1279343_clean_BVlsKnvkPv | Co2Ni2O6 | GGA+U | 1887 | 0.37 | Meta-stable | 18.53 | -2.03 | 74.51 | 6-features iGAM
mp-14951 | (1, 0, 1) | Rb3AlO3_mp-14951_clean_iSEKA6A5Ie | Rb12Al4O12 | GGA | 1050 | 0 | Stable | 5.1 | -2.03 | 74.51 | 6-features iGAM
mp-20312 | (1, 0, 0) | V2WO6_mp-20312_clean_reeIeNCHME | V4W2O12 | GGA+U | 1424 | 0 | Stable | 14.74 | -2.03 | 74.51 | 6-features iGAM
mp-2970 | (1, -1, 0) | Na4GeO4_mp-2970_clean_ztKqThfVA8 | Na8Ge2O8 | GGA | 1349 | 0 | Stable | 4.53 | -2.03 | 74.51 | 6-features iGAM
mp-504423 | (1, 1, 0) | Mn3-CoO4-2_mp-504423_clean_xPUQTYUiQq | Mn6Co4O16 | GGA+U | 1850 | 0 | Stable | 15.05 | -2.03 | 74.51 | 6-features iGAM
mp-541075 | (1, 0, 1) | Rb2Mo3O10_mp-541075_clean_TFhHFoWcSH | Rb8Mo12O40 | GGA+U | 821 | 0 | Stable | 9.2 | -2.03 | 74.51 | 6-features iGAM
mp-733 | (1, 1, 0) | GeO2_mp-733_clean_00a6tD2PCu | Ge3O6 | GGA | 1360 | 0 | Stable | 9.45 | -2.03 | 74.51 | 6-features iGAM
mp-759178 | (2, 0, -1) | Zn2Ni3O5_mp-759178_clean_uxI8YiTIsK | Zn4Ni6O10 | GGA+U | 1833 | 75.25 | Unstable | 22.83 | -2.03 | 74.51 | 6-features iGAM
mp-767781 | (1, 0, 0) | Sr16Mn8O29_mp-767781_clean_Bjb4FxtgeM | Sr16Mn8O29 | GGA+U | 1879 | 0 | Stable | 6.59 | -2.03 | 74.51 | 6-features iGAM
mp-1095264 | (1, 1, 0) | OsO2_mp-1095264_clean_cmTZXLBxIT | Os4O8 | GGA | 1634 | 76.96 | Unstable | 9.72 | -2.03 | 74.52 | 6-features iGAM
mp-17761 | (1, -1, -1) | CaGeO3_mp-17761_clean_e8ye5DhsuX | Ca6Ge6O18 | GGA | 2136 | 0 | Stable | 8.13 | -2.03 | 74.52 | 6-features iGAM
mp-19326 | (0, 1, 1) | MnO2_mp-19326_clean_cbjQjZ6Bbw | Mn4O8 | GGA+U | 1499 | 4.45 | Meta-stable | 12.15 | -2.03 | 74.52 | 6-features iGAM
mp-21126 | (0, 0, 1) | 1020926_V2PbO6_mp-21126_clean_7oOfxEJcXC | V8Pb4O24 | GGA+U | 982 | 0 | Stable | 9.29 | -2.03 | 74.52 | 6-features iGAM
mp-21126 | (0, 0, 1) | 1027031_V2PbO6_mp-21126_clean_gpEKV9KCpk | V8Pb4O24 | GGA+U | 982 | 0 | Stable | 9.29 | -2.03 | 74.52 | 6-features iGAM
mp-27597 | (1, -1, 0) | K2Mo2O7_mp-27597_clean_KKMhbe6Tfm | K4Mo4O14 | GGA+U | 814 | 0 | Stable | 12.05 | -2.03 | 74.52 | 6-features iGAM
mp-4103 | (0, 1, 0) | Sr2Sb2O7_mp-4103_clean_xqdqqgcXvA | Sr8Sb8O28 | GGA | 1792 | 0 | Stable | 5.92 | -2.03 | 74.52 | 6-features iGAM
mp-554533 | (0, 0, 1) | Hg2Mo2O7_mp-554533_clean_yNhAdiXqQb | Hg4Mo4O14 | GGA+U | 801 | 2.55 | Meta-stable | 9.49 | -2.03 | 74.52 | 6-features iGAM
mp-554533 | (0, 0, 1) | Hg2Mo2O7_mp-554533_clean_C7rWCEBNVw | Hg4Mo4O14 | GGA+U | 801 | 2.55 | Meta-stable | 9.98 | -2.03 | 74.52 | 6-features iGAM
mp-754826 | (1, 1, 0) | CsScO2_mp-754826_clean_0AdM2ADy2h | Cs8Sc8O16 | GGA | 1457 | 0 | Stable | 5.75 | -2.03 | 74.52 | 6-features iGAM
mp-996971 | (1, 2, 3) | CuPdO2_mp-996971_clean_G67rIbyH3G | Cu1Pd1O2 | GGA | 1065 | 18.34 | Meta-stable | 5.81 | -2.03 | 74.52 | 6-features iGAM
mp-14070 | (1, 1, 1) | RbAlO2_mp-14070_clean_Rw80zqmowS | Rb8Al8O16 | GGA | 1130 | 0 | Stable | 13.28 | -2.03 | 74.53 | 6-features iGAM
mp-15910 | (0, 0, 1) | Re2SbO6_mp-15910_clean_i3EIlLZ45U | Re8Sb4O24 | GGA | 1022 | 0 | Stable | 4.84 | -2.03 | 74.53 | 6-features iGAM
mp-25290 | (0, 1, 1) | Co-WO4-2_mp-25290_clean_mGAxH84a3Y | Co1W2O8 | GGA+U | 1343 | 192.01 | Unstable | 12.62 | -2.03 | 74.53 | 6-features iGAM
mp-30250 | (1, 0, 0) | YAgO2_mp-30250_clean_mqetRO0daC | Y2Ag2O4 | GGA | 1410 | 0 | Stable | 6.39 | -2.03 | 74.53 | 6-features iGAM
mp-754107 | (1, 0, 0) | Y-BiO2-3_mp-754107_clean_nyaKggKIbc | Y6Bi18O36 | GGA | 1534 | 44.28 | Unstable | 4.45 | -2.03 | 74.53 | 6-features iGAM
mp-754107 | (1, 0, 0) | Y-BiO2-3_mp-754107_clean_N7SKX544e7 | Y6Bi18O36 | GGA | 1534 | 44.28 | Unstable | 4.45 | -2.03 | 74.53 | 6-features iGAM
mp-9157 | (1, 0, 1) | K3AlO3_mp-9157_clean_ac0v5oTkgz | K12Al4O12 | GGA | 1144 | 0 | Stable | 4.88 | -2.03 | 74.53 | 6-features iGAM
mvc-12238 | (0, 1, 0) | CaV4O8_mvc-12238_clean_HhnHbmPTHy | Ca2V8O16 | GGA+U | 2225 | 88.1 | Unstable | 10.36 | -2.03 | 74.53 | 6-features iGAM
mp-1095546 | (0, 0, 1) | ReO2_mp-1095546_clean_CfdLQ6mxwD | Re4O8 | GGA | 1064 | 76.08 | Unstable | 6.12 | -2.03 | 74.54 | 6-features iGAM
mp-1206033 | (2, -2, 3) | VNiO3_mp-1206033_clean_FFO0I8M48q | V2Ni2O6 | GGA+U | Not Found | 4.75 | Meta-stable | 11.04 | -2.03 | 74.54 | 6-features iGAM
mp-30136 | (1, 2, 2) | Hg2Mo2O7_mp-30136_clean_svXdSGcM5r | Hg4Mo4O14 | GGA+U | 801 | 2.7 | Meta-stable | 7.47 | -2.03 | 74.54 | 6-features iGAM
mp-33537 | (1, 0, 1) | Fe2MoO4_mp-33537_clean_9yn7RxiW3z | Fe8Mo4O16 | GGA+U | 1706 | 41.99 | Unstable | 21.6 | -2.03 | 74.54 | 6-features iGAM
mp-545622 | (1, 1, 0) | ZnWO4_mp-545622_clean_JpAeZKzpSC | Zn4W4O16 | GGA+U | 1379 | 43.5 | Unstable | 11.06 | -2.03 | 74.54 | 6-features iGAM
mp-554533 | (1, 0, 1) | Hg2Mo2O7_mp-554533_clean_8Uee2dR3dd | Hg4Mo4O14 | GGA+U | 801 | 2.55 | Meta-stable | 8.65 | -2.03 | 74.54 | 6-features iGAM
mp-1212736 | (1, 1, -1) | Fe7-SiO3-8_mp-1212736_clean_5mm6l6iBXs | Fe14Si16O48 | GGA+U | 1557 | 39.76 | Unstable | 12.16 | -2.03 | 74.55 | 6-features iGAM
mp-1213781 | (1, 1, -2) | CoSeO5_mp-1213781_clean_hBkHo7W4qZ | Co4Se4O20 | GGA+U | 973 | 166.42 | Unstable | 5.49 | -2.03 | 74.55 | 6-features iGAM
mp-1287612 | (2, -1, 0) | Mn5SnO8_mp-1287612_clean_SQwyE2777d | Mn10Sn2O16 | GGA+U | 1393 | 76.76 | Unstable | 11.12 | -2.03 | 74.55 | 6-features iGAM
mp-18740 | (1, 0, 1) | V2Cd2O7_mp-18740_clean_51QIsJKzb8 | V4Cd4O14 | GGA+U | 1259 | 0 | Stable | 10.45 | -2.03 | 74.55 | 6-features iGAM
mp-18793 | (2, 1, -2) | 90423983534_LiCrO2_mp-18793_clean_8UvzEMLTzw | Li2Cr2O4 | GGA+U | 1463 | 0 | Stable | 20.6 | -2.03 | 74.55 | 6-features iGAM
mp-18864 | (1, 1, 1) | Rb2WO4_mp-18864_clean_HIcWCWy0Z0 | Rb8W4O16 | GGA+U | 1289 | 0 | Stable | 11.65 | -2.03 | 74.55 | 6-features iGAM
mp-28535 | (1, 0, 1) | Ca2Se3O8_mp-28535_clean_kUXY3Lkaj5 | Ca4Se6O16 | GGA | 1224 | 0 | Stable | 5.88 | -2.03 | 74.55 | 6-features iGAM
mp-29894 | (1, 0, -1) | Hg2WO4_mp-29894_clean_TrxWVDWJBD | Hg8W4O16 | GGA+U | 893 | 0 | Stable | 5.31 | -2.03 | 74.55 | 6-features iGAM
mp-3033 | (1, 1, -1) | RbTaO3_mp-3033_clean_h7l8rEzek0 | Rb8Ta8O24 | GGA | 1961 | 0 | Stable | 12.88 | -2.03 | 74.55 | 6-features iGAM
mp-3359 | (3, 1, 3) | Ba2SnO4_mp-3359_clean_rxZNjwhnwQ | Ba4Sn2O8 | GGA | 2108 | 0 | Stable | 5.87 | -2.03 | 74.55 | 6-features iGAM
mp-3359 | (1, 1, 3) | Ba2SnO4_mp-3359_clean_2GTJqCHPp1 | Ba4Sn2O8 | GGA | 2108 | 0 | Stable | 6.55 | -2.03 | 74.55 | 6-features iGAM
mp-676861 | (3, 0, 1) | AlSbO4_mp-676861_clean_cDq7okeJgq | Al2Sb2O8 | GGA | 2145 | 0 | Stable | 9.02 | -2.03 | 74.55 | 6-features iGAM
mp-754759 | (2, -1, 2) | Y2O3_mp-754759_clean_KA1bdnInPN | Y12O18 | GGA | 2677 | 51.49 | Unstable | 4.55 | -2.03 | 74.55 | 6-features iGAM
mp-755609 | (1, 0, 0) | Y2SeO2_mp-755609_clean_qDyAHHc4DN | Y4Se2O4 | GGA | 2410 | 54.07 | Unstable | 7.01 | -2.03 | 74.55 | 6-features iGAM
mp-758049 | (1, -1, -1) | Sr12Fe8O27_mp-758049_clean_LiXd9AszdI | Sr12Fe8O27 | GGA+U | 1857 | 0 | Stable | 10.52 | -2.03 | 74.55 | 6-features iGAM
mp-766437 | (1, 0, 2) | MgTi5O10_mp-766437_clean_I4iKSHOFxj | Mg2Ti10O20 | GGA | 1891 | 0.4 | Meta-stable | 13.69 | -2.03 | 74.55 | 6-features iGAM
mp-9126 | (1, 1, 0) | 123212059559_Sr-SbO3-2_mp-9126_clean_kaRgB4hwvp | Sr1Sb2O6 | GGA | 1605 | 0 | Stable | 7.22 | -2.03 | 74.55 | 6-features iGAM
mp-996973 | (2, 1, 2) | 414325470_CuHgO2_mp-996973_clean_6h5vAonu0Z | Cu2Hg2O4 | GGA | 845 | 43.04 | Unstable | 6.4 | -2.03 | 74.55 | 6-features iGAM
mp-1099252 | (1, 1, 1) | Mg3SbO4_mp-1099252_clean_IqVP65eG6i | Mg3Sb1O4 | GGA | 1539 | 531.12 | Unstable | 5.42 | -2.03 | 74.56 | 6-features iGAM
mp-1208207 | (1, 1, 0) | TiCr2O5_mp-1208207_clean_tKBK882PGC | Ti4Cr8O20 | GGA+U | 2065 | 61.74 | Unstable | 15.36 | -2.03 | 74.56 | 6-features iGAM
mp-1960 | (1, 1, 0) | Li2O_mp-1960_clean_pNqWrGqIYU | Li8O4 | GGA | 1706 | 0 | Stable | 14.06 | -2.03 | 74.56 | 6-features iGAM
mp-7375 | (1, 0, 0) | KNbO3_mp-7375_clean_xzyOftMrYp | K3Nb3O9 | GGA | 1656 | 0 | Stable | 7.21 | -2.03 | 74.56 | 6-features iGAM
mp-753397 | (1, 0, 0) | Ga2CuO4_mp-753397_clean_MtNN108MTp | Ga16Cu8O32 | GGA | 1600 | 75.75 | Unstable | 7.04 | -2.03 | 74.56 | 6-features iGAM
mvc-7386 | (1, 0, 0) | ZnMo2O7_mvc-7386_clean_OL3aCzviLu | Zn2Mo4O14 | GGA+U | 1111 | 61.96 | Unstable | 7.93 | -2.03 | 74.56 | 6-features iGAM
mp-10417 | (0, 1, 1) | KSbO2_mp-10417_clean_Hs7d6XePq3 | K4Sb4O8 | GGA | 1208 | 0 | Stable | 4.59 | -2.03 | 74.57 | 6-features iGAM
mp-1105 | (2, 2, 3) | 51024953_BaO2_mp-1105_clean_on8Rg1xPts | Ba2O4 | GGA | 1377 | 0 | Stable | 5.1 | -2.03 | 74.57 | 6-features iGAM
mp-1265 | (3, 2, 1) | 2411243514_MgO_mp-1265_clean_ap0UtH77SS | Mg4O4 | GGA | 3016 | 0 | Stable | 7.69 | -2.03 | 74.57 | 6-features iGAM
mp-19086 | (2, -1, 2) | BaCoO2_mp-19086_clean_HNioewzc68 | Ba3Co3O6 | GGA+U | 1930 | 0 | Stable | 5.69 | -2.03 | 74.57 | 6-features iGAM
mp-20727 | (2, -1, 2) | 1012112_Sb2PbO6_mp-20727_clean_rZynUzLL7W | Sb2Pb1O6 | GGA | 1390 | 0 | Stable | 5.2 | -2.03 | 74.57 | 6-features iGAM
mp-752613 | (1, 0, 0) | CoSnO3_mp-752613_clean_AALtVThVkW | Co4Sn4O12 | GGA+U | 1506 | 76.27 | Unstable | 10.22 | -2.03 | 74.57 | 6-features iGAM
mp-767781 | (1, -1, 1) | Sr16Mn8O29_mp-767781_clean_lsQGzXLbUW | Sr16Mn8O29 | GGA+U | 1879 | 0 | Stable | 14.85 | -2.03 | 74.57 | 6-features iGAM
mp-768578 | (1, 0, 1) | CdCoO3_mp-768578_clean_pgfyvXHXJm | Cd8Co8O24 | GGA+U | 1813 | 52.11 | Unstable | 9.33 | -2.03 | 74.57 | 6-features iGAM
mp-1216931 | (1, 1, 1) | TiCu3O4_mp-1216931_clean_n8uOu8zvOV | Ti1Cu3O4 | GGA | 1415 | 65.6 | Unstable | 6.34 | -2.03 | 74.58 | 6-features iGAM
mp-1216931 | (1, 1, 1) | TiCu3O4_mp-1216931_clean_NqLTd4U3ma | Ti1Cu3O4 | GGA | 1415 | 65.6 | Unstable | 6.35 | -2.03 | 74.58 | 6-features iGAM
mp-1224786 | (1, 1, 1) | GaSbO4_mp-1224786_clean_ac6UPnPA6V | Ga2Sb2O8 | GGA | 1620 | 0 | Stable | 6.91 | -2.03 | 74.58 | 6-features iGAM
mp-13061 | (2, 0, 1) | Y2O3_mp-13061_clean_c977RxXWm2 | Y2O3 | GGA | 2677 | 72.21 | Unstable | 8.98 | -2.03 | 74.58 | 6-features iGAM
mp-29455 | (2, 1, 0) | Ga4GeO8_mp-29455_clean_TIqOZ1zx87 | Ga8Ge2O16 | GGA | 1637 | 0 | Stable | 6.7 | -2.03 | 74.58 | 6-features iGAM
mp-3098 | (1, 0, 2) | 904239835_AlCuO2_mp-3098_clean_om8bXz6tbI | Al2Cu2O4 | GGA | 2035 | 0.08 | Meta-stable | 9.62 | -2.03 | 74.58 | 6-features iGAM
mp-352 | (1, 2, 2) | HfO2_mp-352_clean_WnltyRmFCv | Hf4O8 | GGA | 2957 | 0 | Stable | 9.3 | -2.03 | 74.58 | 6-features iGAM
mp-3744 | (1, 1, 0) | 90423983534_NaNbO2_mp-3744_clean_aOCGXDiL6n | Na2Nb2O4 | GGA | 1821 | 0 | Stable | 17.9 | -2.03 | 74.58 | 6-features iGAM
mp-5558 | (0, 0, 1) | NaReO4_mp-5558_clean_l43ZpO79Pt | Na4Re4O16 | GGA | 747 | 0 | Stable | 7.58 | -2.03 | 74.58 | 6-features iGAM
mp-1205391 | (0, 1, 1) | TaSbO4_mp-1205391_clean_zuuzYfgPL6 | Ta4Sb4O16 | GGA | 2040 | 0 | Stable | 6.29 | -2.03 | 74.59 | 6-features iGAM
mp-1212736 | (0, 2, 1) | Fe7-SiO3-8_mp-1212736_clean_zthJL2j1to | Fe14Si16O48 | GGA+U | 1557 | 39.76 | Unstable | 6.24 | -2.03 | 74.59 | 6-features iGAM
mp-1228877 | (1, 0, 0) | Ba-GaO2-2_mp-1228877_clean_K5EwRqbi1l | Ba8Ga16O32 | GGA | 1887 | 0 | Stable | 6.1 | -2.03 | 74.59 | 6-features iGAM
mp-1228877 | (1, 0, 0) | Ba-GaO2-2_mp-1228877_clean_F6Sh3peqjO | Ba8Ga16O32 | GGA | 1887 | 0 | Stable | 6.1 | -2.03 | 74.59 | 6-features iGAM
mp-1228877 | (1, 0, 0) | Ba-GaO2-2_mp-1228877_clean_CJSg5wTq64 | Ba8Ga16O32 | GGA | 1887 | 0 | Stable | 6.1 | -2.03 | 74.59 | 6-features iGAM
mp-1228877 | (1, 0, 0) | Ba-GaO2-2_mp-1228877_clean_lRotdROXt2 | Ba8Ga16O32 | GGA | 1887 | 0 | Stable | 6.1 | -2.03 | 74.59 | 6-features iGAM
mp-18780 | (0, 2, 1) | K2WO4_mp-18780_clean_CtQFmqPN44 | K8W4O16 | GGA+U | 1376 | 0 | Stable | 7.44 | -2.03 | 74.59 | 6-features iGAM
mp-1960 | (1, 1, 0) | 904239835_Li2O_mp-1960_clean_4zHGe0GjIL | Li8O4 | GGA | 1706 | 0 | Stable | 11.68 | -2.03 | 74.59 | 6-features iGAM
mp-31517 | (1, 1, 0) | Ta2CoO6_mp-31517_clean_z3zVKViFi4 | Ta4Co2O12 | GGA+U | 1831 | 0 | Stable | 10.23 | -2.03 | 74.59 | 6-features iGAM
mp-4236 | (1, 0, 0) | BaZnO2_mp-4236_clean_abZd8M6uEh | Ba3Zn3O6 | GGA | 1966 | 0 | Stable | 6.08 | -2.03 | 74.59 | 6-features iGAM
mp-4236 | (1, 0, 0) | BaZnO2_mp-4236_clean_mK6IIFQSZ8 | Ba3Zn3O6 | GGA | 1966 | 0 | Stable | 6.08 | -2.03 | 74.59 | 6-features iGAM
mp-4236 | (1, 0, 0) | BaZnO2_mp-4236_clean_izoFjA6bOQ | Ba3Zn3O6 | GGA | 1966 | 0 | Stable | 6.08 | -2.03 | 74.59 | 6-features iGAM
mp-4236 | (1, 0, 0) | BaZnO2_mp-4236_clean_nKLKrD4UdJ | Ba3Zn3O6 | GGA | 1966 | 0 | Stable | 6.08 | -2.03 | 74.59 | 6-features iGAM
mp-753397 | (1, 0, 0) | Ga2CuO4_mp-753397_clean_Oxq3ULw8uF | Ga16Cu8O32 | GGA | 1600 | 75.75 | Unstable | 7.04 | -2.03 | 74.59 | 6-features iGAM
mp-753397 | (1, 0, 0) | Ga2CuO4_mp-753397_clean_9DV1ZPlZbb | Ga16Cu8O32 | GGA | 1600 | 75.75 | Unstable | 7.04 | -2.03 | 74.59 | 6-features iGAM
mp-753397 | (1, 0, 0) | Ga2CuO4_mp-753397_clean_OsLnLvnHjT | Ga16Cu8O32 | GGA | 1600 | 75.75 | Unstable | 7.04 | -2.03 | 74.59 | 6-features iGAM
mp-753397 | (1, 0, 0) | Ga2CuO4_mp-753397_clean_fqF2skWMW2 | Ga16Cu8O32 | GGA | 1600 | 75.75 | Unstable | 7.04 | -2.03 | 74.59 | 6-features iGAM
mp-753397 | (1, 0, 0) | Ga2CuO4_mp-753397_clean_tyS2dviDVh | Ga16Cu8O32 | GGA | 1600 | 75.75 | Unstable | 7.04 | -2.03 | 74.59 | 6-features iGAM
mp-753397 | (1, 0, 0) | Ga2CuO4_mp-753397_clean_ZNcmmRZpaH | Ga16Cu8O32 | GGA | 1600 | 75.75 | Unstable | 7.04 | -2.03 | 74.59 | 6-features iGAM
mp-754978 | (1, 1, 1) | CdCu2O3_mp-754978_clean_zMmsI1R8yo | Cd2Cu4O6 | GGA | 1381 | 39.5 | Unstable | 5.71 | -2.03 | 74.59 | 6-features iGAM
mp-755040 | (0, 1, 2) | Cu2O3_mp-755040_clean_l992nlamVp | Cu8O12 | GGA | 1250 | 46.1 | Unstable | 7.04 | -2.03 | 74.59 | 6-features iGAM
mp-756156 | (1, 3, 0) | Rb2ZrO3_mp-756156_clean_aTRU7gWdeA | Rb8Zr4O12 | GGA | 2611 | 0 | Stable | 5.67 | -2.03 | 74.59 | 6-features iGAM
mp-758120 | (0, 1, 0) | Ba13Bi11O36_mp-758120_clean_fUXFLIDkhY | Ba13Bi11O36 | GGA | 1227 | 0 | Stable | 5.37 | -2.03 | 74.59 | 6-features iGAM
mp-768813 | (1, 1, -1) | Rb4SiO4_mp-768813_clean_vt0v9nyyR1 | Rb16Si4O16 | GGA | 1294 | 0 | Stable | 4.72 | -2.03 | 74.59 | 6-features iGAM
mp-850192 | (1, 0, 0) | Co5SnO12_mp-850192_clean_7ZYMGJUIaF | Co10Sn2O24 | GGA+U | 1433 | 91.67 | Unstable | 9 | -2.03 | 74.59 | 6-features iGAM
mvc-12231 | (0, 1, 0) | MgV4O8_mvc-12231_clean_Xd2kWUEA6R | Mg2V8O16 | GGA+U | 1990 | 90.98 | Unstable | 10.58 | -2.03 | 74.59 | 6-features iGAM
mp-1212453 | (1, 0, 1) | Hf9Mo4O3_mp-1212453_clean_k1pfUYa2sD | Hf18Mo8O6 | GGA+U | 2678 | 467.56 | Unstable | 7.81 | -2.03 | 74.6 | 6-features iGAM
mp-28251 | (1, 1, 0) | Ta2Zn3O8_mp-28251_clean_6Icg9B8amT | Ta8Zn12O32 | GGA | 1757 | 0 | Stable | 8.12 | -2.03 | 74.6 | 6-features iGAM
mp-4359 | (2, 1, 2) | Sr2PdO3_mp-4359_clean_E2s2zlf9nS | Sr4Pd2O6 | GGA | 1799 | 0 | Stable | 5.39 | -2.03 | 74.6 | 6-features iGAM
mp-725 | (2, 0, 1) | RhO2_mp-725_clean_1eVG1vIDRb | Rh2O4 | GGA | 1558 | 0 | Stable | 5.01 | -2.03 | 74.6 | 6-features iGAM
mp-754944 | (1, 1, 0) | TaFeO4_mp-754944_clean_h9uK5I1Llt | Ta4Fe4O16 | GGA+U | 1984 | 0 | Stable | 9.56 | -2.03 | 74.6 | 6-features iGAM
mp-755606 | (1, 2, 0) | TiCrO3_mp-755606_clean_pX61x3sht0 | Ti4Cr4O12 | GGA+U | 2134 | 115.04 | Unstable | 8.47 | -2.03 | 74.6 | 6-features iGAM
mp-755893 | (1, 1, 1) | CaBiO3_mp-755893_clean_eglwsJbmLL | Ca4Bi4O12 | GGA | 1282 | 0 | Stable | 6 | -2.03 | 74.6 | 6-features iGAM
mp-770932 | (1, 2, 1) | LiSbO3_mp-770932_clean_i8IlP6pcwu | Li4Sb4O12 | GGA | 1754 | 0.03 | Meta-stable | 6.77 | -2.03 | 74.6 | 6-features iGAM
mp-10326 | (1, 0, 1) | Zn-ReO4-2_mp-10326_clean_2hBC3gRqrY | Zn1Re2O8 | GGA | 974 | 0 | Stable | 8.31 | -2.03 | 74.61 | 6-features iGAM
mp-1284095 | (1, 1, 1) | LiNi3O4_mp-1284095_clean_VzLop2MWjz | Li4Ni12O16 | GGA+U | 1434 | 3.08 | Meta-stable | 34.68 | -2.03 | 74.61 | 6-features iGAM
mp-19215 | (1, 1, 1) | CaCrO4_mp-19215_clean_8lhvV9L47T | Ca4Cr4O16 | GGA+U | 1680 | 0 | Stable | 12.14 | -2.03 | 74.61 | 6-features iGAM
mp-29162 | (1, 1, -1) | NaNb10O18_mp-29162_clean_KcI2Kc4f0G | Na2Nb20O36 | GGA | 1570 | 0 | Stable | 7.43 | -2.03 | 74.61 | 6-features iGAM
mp-690570 | (1, 0, 0) | Ni4-BiO2-9_mp-690570_clean_c7hWSDXf22 | Ni4Bi9O18 | GGA+U | 1135 | 177.37 | Unstable | 7.35 | -2.03 | 74.61 | 6-features iGAM
mp-752749 | (0, 1, 1) | NaCo3O4_mp-752749_clean_G8NVCoWdEr | Na2Co6O8 | GGA+U | 1324 | 64.81 | Unstable | 12.85 | -2.03 | 74.61 | 6-features iGAM
mp-754322 | (2, 1, 0) | Sr2CuO4_mp-754322_clean_r9ywrEJBeJ | Sr4Cu2O8 | GGA | 1463 | 0 | Stable | 4.99 | -2.03 | 74.61 | 6-features iGAM
mp-755789 | (1, 0, 1) | Na2Be2O3_mp-755789_clean_ShLuHO3zVr | Na4Be4O6 | GGA | 1288 | 95.56 | Unstable | 5.63 | -2.03 | 74.61 | 6-features iGAM
mp-758120 | (0, 1, 0) | Ba13Bi11O36_mp-758120_clean_EcuPS9UkVz | Ba13Bi11O36 | GGA | 1227 | 0 | Stable | 4.96 | -2.03 | 74.61 | 6-features iGAM
mp-770632 | (0, 2, 1) | Li3CrO4_mp-770632_clean_CF8g7bInwQ | Li6Cr2O8 | GGA+U | 1403 | 0 | Stable | 7.41 | -2.03 | 74.61 | 6-features iGAM
mp-997029 | (1, 0, 2) | TlCuO2_mp-997029_clean_AZSh7EpMpl | Tl2Cu2O4 | GGA | 875 | 45.17 | Unstable | 4.42 | -2.03 | 74.61 | 6-features iGAM
mvc-700 | (1, 2, 0) | Ni-WO4-2_mvc-700_clean_ntDF0FlqAc | Ni1W2O8 | GGA+U | 1352 | 245.29 | Unstable | 11.78 | -2.03 | 74.61 | 6-features iGAM
mp-1022963 | (2, 2, 1) | IrO3_mp-1022963_clean_JtxWn8u3XI | Ir4O12 | GGA | 1728 | 43.84 | Unstable | 7 | -2.03 | 74.62 | 6-features iGAM
mp-1176491 | (2, 0, -1) | MgSnO3_mp-1176491_clean_LbaMZmM7Dh | Mg6Sn6O18 | GGA | 1751 | 3.59 | Meta-stable | 8.02 | -2.03 | 74.62 | 6-features iGAM
mp-29787 | (1, 0, 0) | Ba5Pt2O9_mp-29787_clean_JDJqrRPAjt | Ba15Pt6O27 | GGA | 1880 | 0 | Stable | 4.74 | -2.03 | 74.62 | 6-features iGAM
mp-3199 | (1, 1, -2) | CuSe2O5_mp-3199_clean_rzq4UjaOXh | Cu4Se8O20 | GGA | 855 | 0 | Stable | 5.41 | -2.03 | 74.62 | 6-features iGAM
mp-1078295 | (1, 1, 0) | NaNbO3_mp-1078295_clean_CKbZbh3FzV | Na6Nb6O18 | GGA | 1652 | 0 | Stable | 14.81 | -2.03 | 74.63 | 6-features iGAM
mp-1213733 | (0, 1, 1) | CrMoO4_mp-1213733_clean_nDM9QwKc3a | Cr2Mo2O8 | GGA+U | 1264 | 0 | Stable | 15.03 | -2.03 | 74.63 | 6-features iGAM
mp-1226109 | (2, 1, 0) | Cr-ReO3-2_mp-1226109_clean_W7gQb93vyC | Cr2Re4O12 | GGA+U | 571 | 63.72 | Unstable | 10.45 | -2.03 | 74.63 | 6-features iGAM
mp-21926 | (0, 1, 1) | Sr-FeO2-2_mp-21926_clean_LAtq5LqzRI | Sr8Fe16O32 | GGA+U | 1855 | 0 | Stable | 15.29 | -2.03 | 74.63 | 6-features iGAM
mp-25239 | (0, 1, 1) | V-SiO3-2_mp-25239_clean_5gFaic3bdJ | V2Si4O12 | GGA+U | 1285 | 69.12 | Unstable | 18.14 | -2.03 | 74.63 | 6-features iGAM
mvc-12238 | (0, 1, 0) | CaV4O8_mvc-12238_clean_KLpgsNQhvD | Ca2V8O16 | GGA+U | 2225 | 88.1 | Unstable | 10.91 | -2.03 | 74.63 | 6-features iGAM
mp-1017 | (3, 3, 1) | Zr3O_mp-1017_clean_yYqOK9t47f | Zr6O2 | GGA | 2222 | 4.17 | Meta-stable | 5.24 | -2.03 | 74.64 | 6-features iGAM
mp-1177862 | (1, 1, 1) | 1026124_Li2PtO2_mp-1177862_clean_cjYCdFshIF | Li4Pt2O4 | GGA | 1637 | 29.06 | Unstable | 4.56 | -2.03 | 74.64 | 6-features iGAM
mp-1178387 | (2, 3, 0) | 69019397_Cu-AgO-2_mp-1178387_clean_3QoLmLod5Q | Cu2Ag4O4 | GGA | 946 | 79.79 | Unstable | 4.58 | -2.03 | 74.64 | 6-features iGAM
mp-1206118 | (1, 0, 0) | 90423983501299385769012_VCoO3_mp-1206118_clean_seF2S08CKU | V2Co2O6 | GGA+U | 1683 | 1.28 | Meta-stable | 9.72 | -2.03 | 74.64 | 6-features iGAM
mp-1265 | (2, 2, 1) | MgO_mp-1265_clean_XF6F3AkuJL | Mg4O4 | GGA | 3016 | 0 | Stable | 17.14 | -2.03 | 74.64 | 6-features iGAM
mp-754107 | (1, 0, 0) | Y-BiO2-3_mp-754107_clean_xpeLn6jyug | Y6Bi18O36 | GGA | 1534 | 44.28 | Unstable | 5.34 | -2.03 | 74.64 | 6-features iGAM
mp-756190 | (1, 0, 0) | Cd-GaO2-2_mp-756190_clean_XT5SVhDPEF | Cd4Ga8O16 | GGA | 1874 | 68.86 | Unstable | 7.4 | -2.03 | 74.64 | 6-features iGAM
mp-773430 | (1, 0, 0) | NbV2O7_mp-773430_clean_yj0lG7vro3 | Nb4V8O28 | GGA+U | 1479 | 58.5 | Unstable | 7.67 | -2.03 | 74.64 | 6-features iGAM
mp-1541458 | (1, 0, 1) | Mg-ReO4-2_mp-1541458_clean_GISHyKsXxx | Mg1Re2O8 | GGA | 1112 | 0 | Stable | 8.58 | -2.03 | 74.65 | 6-features iGAM
mp-3642 | (1, 1, 0) | 90423983534_ScCuO2_mp-3642_clean_LKYj1BXHRz | Sc2Cu2O4 | GGA | 1402 | 0 | Stable | 10.76 | -2.03 | 74.65 | 6-features iGAM
mp-674219 | (0, 1, 0) | LiCr3O8_mp-674219_clean_odOW8vcB0k | Li2Cr6O16 | GGA+U | 483 | 0 | Stable | 9.75 | -2.03 | 74.65 | 6-features iGAM
mp-754959 | (1, 0, 2) | CrAgO4_mp-754959_clean_gYSMp1Y893 | Cr4Ag4O16 | GGA+U | 612 | 2.8 | Meta-stable | 6.36 | -2.03 | 74.65 | 6-features iGAM
mp-757064 | (1, 0, 0) | TiMn5O12_mp-757064_clean_cb6iTTgJoC | Ti2Mn10O24 | GGA+U | 1704 | 54.72 | Unstable | 10.8 | -2.03 | 74.65 | 6-features iGAM
mp-997106 | (3, 1, 0) | AgRhO2_mp-997106_clean_yOUuGYxbNR | Ag2Rh2O4 | GGA | 681 | 37.72 | Unstable | 5.18 | -2.03 | 74.65 | 6-features iGAM
mp-1105 | (3, 2, 0) | 123212059559_BaO2_mp-1105_clean_pi8cgPVbY9 | Ba2O4 | GGA | 1377 | 0 | Stable | 4.59 | -2.03 | 74.66 | 6-features iGAM
mp-1219936 | (1, 1, 1) | Pd7O8_mp-1219936_clean_ZerkLzOLwq | Pd7O8 | GGA | 1415 | 56.28 | Unstable | 4.43 | -2.03 | 74.66 | 6-features iGAM
mp-1221818 | (1, 0, 1) | Mn2V2O7_mp-1221818_clean_ARWr8eOPps | Mn4V4O14 | GGA+U | 1439 | 0.2 | Meta-stable | 11.53 | -2.03 | 74.66 | 6-features iGAM
mp-754329 | (1, 0, 1) | CdSnO3_mp-754329_clean_nKJSEEvEWx | Cd6Sn6O18 | GGA | 1444 | 0 | Stable | 5.51 | -2.03 | 74.66 | 6-features iGAM
mp-755584 | (3, 2, 3) | 414325470_CrPtO2_mp-755584_clean_QMtuUAxTQn | Cr2Pt2O4 | GGA+U | 1684 | 5.47 | Meta-stable | 13.33 | -2.03 | 74.66 | 6-features iGAM
mp-1193602 | (1, 1, 1) | CaRhO3_mp-1193602_clean_FK3xmNNY23 | Ca6Rh6O18 | GGA | 1538 | 0.24 | Meta-stable | 6.37 | -2.03 | 74.67 | 6-features iGAM
mp-1209108 | (1, 0, 0) | ScVO2_mp-1209108_clean_5xDTVcFmgd | Sc8V8O16 | GGA+U | 2096 | 448.72 | Unstable | 10.54 | -2.03 | 74.67 | 6-features iGAM
mp-1209108 | (1, 0, 0) | ScVO2_mp-1209108_clean_Nz8YdO7c6f | Sc8V8O16 | GGA+U | 2096 | 448.72 | Unstable | 10.54 | -2.03 | 74.67 | 6-features iGAM
mp-18700 | (1, 0, 0) | K4SiO4_mp-18700_clean_Z73LJZKxTI | K16Si4O16 | GGA | 1339 | 0 | Stable | 5.03 | -2.03 | 74.67 | 6-features iGAM
mp-28796 | (1, 1, 2) | Sr5-AuO4-2_mp-28796_clean_MXGsF7upH1 | Sr10Au4O16 | GGA | 1325 | 0 | Stable | 5.05 | -2.03 | 74.67 | 6-features iGAM
mp-558603 | (1, 1, 1) | K2Si4O9_mp-558603_clean_KBMiYrxxFi | K4Si8O18 | GGA | 1123 | 0 | Stable | 6.21 | -2.03 | 74.67 | 6-features iGAM
mp-715550 | (2, 1, -2) | 90423983530393683854_MoO2_mp-715550_clean_IqzZw5DSsA | Mo4O8 | GGA+U | 1252 | 1.47 | Meta-stable | 18.06 | -2.03 | 74.67 | 6-features iGAM
mp-755013 | (1, 2, -1) | Li5TaO5_mp-755013_clean_ThnsNS8HYi | Li10Ta2O10 | GGA | 1599 | 0 | Stable | 8.02 | -2.03 | 74.67 | 6-features iGAM
mp-755040 | (0, 1, 2) | Cu2O3_mp-755040_clean_JnhaYBcZqd | Cu8O12 | GGA | 1250 | 46.1 | Unstable | 7.42 | -2.03 | 74.67 | 6-features iGAM
mp-772856 | (3, 2, -3) | 90423983501299385769012_CuHgO2_mp-772856_clean_klfPZKqvIz | Cu2Hg2O4 | GGA | 845 | 53.41 | Unstable | 5.04 | -2.03 | 74.67 | 6-features iGAM
mp-18793 | (3, 1, 1) | 51024953_LiCrO2_mp-18793_clean_EiM5E2hA4a | Li2Cr2O4 | GGA+U | 1463 | 0 | Stable | 15.31 | -2.03 | 74.68 | 6-features iGAM
mp-18798 | (2, 1, 1) | Sr2Mn2O5_mp-18798_clean_9WFx6kjrvB | Sr4Mn4O10 | GGA+U | 1862 | 0 | Stable | 6.6 | -2.03 | 74.68 | 6-features iGAM
mp-19247 | (1, 1, 2) | ScVO4_mp-19247_clean_SOnS0D9jzs | Sc4V4O16 | GGA+U | 1952 | 0 | Stable | 10.43 | -2.03 | 74.68 | 6-features iGAM
mp-28251 | (1, 1, -1) | Ta2Zn3O8_mp-28251_clean_HQ32i3vCco | Ta8Zn12O32 | GGA | 1757 | 0 | Stable | 10.17 | -2.03 | 74.68 | 6-features iGAM
mp-31761 | (1, 2, -1) | NbFeO4_mp-31761_clean_RokSBZVSGo | Nb4Fe4O16 | GGA+U | 1731 | 0 | Stable | 7.32 | -2.03 | 74.68 | 6-features iGAM
mp-33857 | (1, 0, 0) | CrSbO4_mp-33857_clean_CHDsIYZGTc | Cr2Sb2O8 | GGA+U | 1723 | 0 | Stable | 9.19 | -2.03 | 74.68 | 6-features iGAM
mp-555377 | (1, -2, -2) | Li4WO5_mp-555377_clean_Is2EghXFCq | Li8W2O10 | GGA+U | Not Found | 0 | Stable | 16.41 | -2.03 | 74.68 | 6-features iGAM
mp-5769 | (2, 1, 1) | Li3SbO4_mp-5769_clean_wYx5WNtwWv | Li6Sb2O8 | GGA | 1436 | 0 | Stable | 4.89 | -2.03 | 74.68 | 6-features iGAM
mp-627380 | (1, 1, 1) | Mn-ReO4-2_mp-627380_clean_6VgXeophVY | Mn1Re2O8 | GGA+U | 1029 | 0 | Stable | 6.62 | -2.03 | 74.68 | 6-features iGAM
mp-755584 | (2, 1, 0) | 51024953_CrPtO2_mp-755584_clean_juyDio2fUp | Cr2Pt2O4 | GGA+U | 1684 | 5.47 | Meta-stable | 10.16 | -2.03 | 74.68 | 6-features iGAM
mvc-2142 | (0, 1, 0) | Zn-WO3-2_mvc-2142_clean_uY5BWY9N7S | Zn2W4O12 | GGA+U | 1226 | 87.46 | Unstable | 12.71 | -2.03 | 74.68 | 6-features iGAM
mp-1182642 | (0, 0, 1) | CdSnO3_mp-1182642_clean_CMZrlmWiGA | Cd2Sn2O6 | GGA | 1444 | 79.61 | Unstable | 5.35 | -2.03 | 74.69 | 6-features iGAM
mp-1192129 | (1, 0, 0) | Tl3V5O14_mp-1192129_clean_2nX3Tc2fQW | Tl3V5O14 | GGA+U | 819 | 0 | Stable | 8.8 | -2.03 | 74.69 | 6-features iGAM
mp-1215351 | (0, 1, 2) | Zr6Fe2O_mp-1215351_clean_dW5edJRVZW | Zr12Fe4O2 | GGA+U | 2063 | 491.07 | Unstable | 6.79 | -2.03 | 74.69 | 6-features iGAM
mp-1219936 | (1, 1, 1) | Pd7O8_mp-1219936_clean_UybTJFpklY | Pd7O8 | GGA | 1415 | 56.28 | Unstable | 4.48 | -2.03 | 74.69 | 6-features iGAM
mp-1224786 | (1, 3, 1) | GaSbO4_mp-1224786_clean_Dz7FjM7BBk | Ga2Sb2O8 | GGA | 1620 | 0 | Stable | 6.08 | -2.03 | 74.69 | 6-features iGAM
mp-18844 | (1, 2, 1) | CaMn2O4_mp-18844_clean_9SPfyNjaqR | Ca4Mn8O16 | GGA+U | 1580 | 0 | Stable | 10.67 | -2.03 | 74.69 | 6-features iGAM
mp-755326 | (1, 0, -1) | Sr3WO6_mp-755326_clean_UM0QE3xWuo | Sr6W2O12 | GGA+U | 2423 | 4.36 | Meta-stable | 9.15 | -2.03 | 74.69 | 6-features iGAM
mp-766217 | (0, 1, 1) | Sr4Cu2O7_mp-766217_clean_41jbtDjrAM | Sr8Cu4O14 | GGA | 1447 | 0 | Stable | 5.37 | -2.03 | 74.69 | 6-features iGAM
mp-9127 | (2, 0, 1) | 69019397_Ba-SbO3-2_mp-9127_clean_7BJ9R7SnBo | Ba1Sb2O6 | GGA | 1622 | 0 | Stable | 4.81 | -2.03 | 74.69 | 6-features iGAM
mp-996996 | (1, 0, -2) | CrAuO2_mp-996996_clean_oeG9T6P7je | Cr3Au3O6 | GGA+U | 541 | 0 | Stable | 9.14 | -2.03 | 74.69 | 6-features iGAM
mp-997162 | (1, 0, 0) | MnAgO2_mp-997162_clean_t6lAA4zMgb | Mn2Ag2O4 | GGA+U | 1283 | 44.2 | Unstable | 6.97 | -2.03 | 74.69 | 6-features iGAM
mp-1342 | (2, 1, 1) | 90423983534_BaO_mp-1342_clean_nCE7JmbcS2 | Ba4O4 | GGA | 2297 | 0 | Stable | 4.73 | -2.02 | 74.7 | 6-features iGAM
mp-17761 | (2, 1, -2) | CaGeO3_mp-17761_clean_61PCFj6KJi | Ca6Ge6O18 | GGA | 2136 | 0 | Stable | 7.45 | -2.02 | 74.7 | 6-features iGAM
mp-21179 | (2, 1, 2) | 414325470_NiWO4_mp-21179_clean_1NN22TVZOW | Ni2W2O8 | GGA+U | 1366 | 0 | Stable | 22.76 | -2.02 | 74.7 | 6-features iGAM
mp-2229 | (3, 1, 0) | ZnO_mp-2229_clean_JuF6FQ2lym | Zn4O4 | GGA | 2121 | 147.27 | Unstable | 5.79 | -2.02 | 74.7 | 6-features iGAM
mp-3924 | (1, 0, 2) | LiNbO2_mp-3924_clean_QIj2vyScoc | Li2Nb2O4 | GGA | 1748 | 0 | Stable | 11.4 | -2.02 | 74.7 | 6-features iGAM
mp-3924 | (1, 0, 2) | LiNbO2_mp-3924_clean_tzHnEpe2Eq | Li2Nb2O4 | GGA | 1748 | 0 | Stable | 12.46 | -2.02 | 74.7 | 6-features iGAM
mp-5146 | (1, 1, 0) | Zn-RhO2-2_mp-5146_clean_smy5NsLxF6 | Zn8Rh16O32 | GGA | 1676 | 0 | Stable | 5.14 | -2.02 | 74.7 | 6-features iGAM
mp-5146 | (1, 1, 0) | Zn-RhO2-2_mp-5146_clean_tB7lIV0cNh | Zn8Rh16O32 | GGA | 1676 | 0 | Stable | 5.14 | -2.02 | 74.7 | 6-features iGAM
mp-5146 | (1, 1, 0) | Zn-RhO2-2_mp-5146_clean_TrLTBD6Xd2 | Zn8Rh16O32 | GGA | 1676 | 0 | Stable | 5.14 | -2.02 | 74.7 | 6-features iGAM
mp-755584 | (2, 3, 2) | 904239835_CrPtO2_mp-755584_clean_WITnyTZJf1 | Cr2Pt2O4 | GGA+U | 1684 | 5.47 | Meta-stable | 9.02 | -2.02 | 74.7 | 6-features iGAM
mp-766168 | (0, 0, 1) | Ti4SnO10_mp-766168_clean_CPpYTIYGpp | Ti8Sn2O20 | GGA | 1850 | 48.99 | Unstable | 6.11 | -2.02 | 74.7 | 6-features iGAM
mp-770639 | (0, 0, 1) | Y2W2O9_mp-770639_clean_pC3alFCeAB | Y8W8O36 | GGA+U | 1822 | 27 | Unstable | 18.99 | -2.02 | 74.7 | 6-features iGAM
mp-9126 | (2, 0, 1) | Sr-SbO3-2_mp-9126_clean_SCXEZVG7Ov | Sr1Sb2O6 | GGA | 1605 | 0 | Stable | 5.33 | -2.02 | 74.7 | 6-features iGAM
mp-997007 | (1, 0, -1) | AgPtO2_mp-997007_clean_PTjw4E8IaJ | Ag4Pt4O8 | GGA | 533 | 40.82 | Unstable | 4.36 | -2.02 | 74.7 | 6-features iGAM
mvc-660 | (1, 1, -1) | Sn-WO4-2_mvc-660_clean_70KFpYWTyY | Sn2W4O16 | GGA+U | 1361 | 101.05 | Unstable | 14.87 | -2.02 | 74.7 | 6-features iGAM
mp-1265 | (3, 2, 0) | 69019397_MgO_mp-1265_clean_kHjYyJAfAu | Mg4O4 | GGA | 3016 | 0 | Stable | 7.08 | -2.02 | 74.71 | 6-features iGAM
mp-19320 | (1, 0, 0) | K2FeO4_mp-19320_clean_tM4lz7g1au | K8Fe4O16 | GGA+U | 1157 | 0 | Stable | 4.36 | -2.02 | 74.71 | 6-features iGAM
mp-21892 | (0, 1, 0) | Al2PbO4_mp-21892_clean_UVdO9GTMpV | Al8Pb4O16 | GGA | 1083 | 0 | Stable | 5.92 | -2.02 | 74.71 | 6-features iGAM
mp-28075 | (2, 2, 1) | K2Ti2O5_mp-28075_clean_jM8EA98Sax | K4Ti4O10 | GGA | 1168 | 0 | Stable | 5.88 | -2.02 | 74.71 | 6-features iGAM
mp-2923 | (1, 1, 1) | Ca2Os2O7_mp-2923_clean_lux4tTZmSq | Ca8Os8O28 | GGA | 1849 | 0 | Stable | 7.1 | -2.02 | 74.71 | 6-features iGAM
mp-31517 | (1, 1, 0) | Ta2CoO6_mp-31517_clean_aXPzcLxxgT | Ta4Co2O12 | GGA+U | 1831 | 0 | Stable | 10.91 | -2.02 | 74.71 | 6-features iGAM
mp-3359 | (3, 2, 0) | 414325470_Ba2SnO4_mp-3359_clean_RmJAUKXsGQ | Ba4Sn2O8 | GGA | 2108 | 0 | Stable | 4.83 | -2.02 | 74.71 | 6-features iGAM
mp-540788 | (1, 1, 0) | K2Mo3O10_mp-540788_clean_Y2TIpKxXP3 | K8Mo12O40 | GGA+U | 814 | 0 | Stable | 7.33 | -2.02 | 74.71 | 6-features iGAM
mp-558603 | (0, 1, -1) | K2Si4O9_mp-558603_clean_87WvXOwVeG | K4Si8O18 | GGA | 1123 | 0 | Stable | 6.53 | -2.02 | 74.71 | 6-features iGAM
mp-674490 | (2, 1, 0) | FeSbO4_mp-674490_clean_yFtGwr9VhM | Fe2Sb2O8 | GGA+U | 1491 | 0 | Stable | 10.05 | -2.02 | 74.71 | 6-features iGAM
mp-698206 | (1, 0, 0) | Ba5Re3O16_mp-698206_clean_VK0vCrWKXT | Ba10Re6O32 | GGA | 1775 | 0 | Stable | 9.05 | -2.02 | 74.71 | 6-features iGAM
mp-7650 | (3, -1, 0) | RbScO2_mp-7650_clean_Laau7TJ4GC | Rb2Sc2O4 | GGA | 1902 | 0 | Stable | 5.05 | -2.02 | 74.71 | 6-features iGAM
mp-7650 | (3, 1, 0) | RbScO2_mp-7650_clean_bA1IVo9N0v | Rb2Sc2O4 | GGA | 1902 | 0 | Stable | 5.14 | -2.02 | 74.71 | 6-features iGAM
mp-18827 | (1, 0, 1) | AlVO4_mp-18827_clean_waNG7CUcOy | Al6V6O24 | GGA+U | 2103 | 0 | Stable | 13.54 | -2.02 | 74.72 | 6-features iGAM
mp-3283 | (1, 2, 0) | RbNbO3_mp-3283_clean_LsmfBrca22 | Rb4Nb4O12 | GGA | 1561 | 0 | Stable | 5.33 | -2.02 | 74.72 | 6-features iGAM
mp-33444 | (1, 2, 1) | Sr5-BiO4-3_mp-33444_clean_nHCzLBTk2C | Sr5Bi3O12 | GGA | 1260 | 0 | Stable | 4.54 | -2.02 | 74.72 | 6-features iGAM
mp-3359 | (1, 1, 1) | Ba2SnO4_mp-3359_clean_Nw1FPaGT5B | Ba4Sn2O8 | GGA | 2108 | 0 | Stable | 4.62 | -2.02 | 74.72 | 6-features iGAM
mp-6989 | (1, 2, -1) | 1007915_BaSeO3_mp-6989_clean_bIkIMx3eO6 | Ba2Se2O6 | GGA | 1439 | 0 | Stable | 4.31 | -2.02 | 74.72 | 6-features iGAM
mp-774702 | (1, 2, -2) | Li3BiO4_mp-774702_clean_RKW3uFI0sF | Li6Bi2O8 | GGA | 1425 | 0 | Stable | 5 | -2.02 | 74.72 | 6-features iGAM
mp-18875 | (1, 2, 1) | MgWO4_mp-18875_clean_VW0e9WE4eA | Mg2W2O8 | GGA+U | 1657 | 0 | Stable | 12.39 | -2.02 | 74.73 | 6-features iGAM
mp-19407 | (1, 2, 2) | MnWO4_mp-19407_clean_vnhLUTw8oJ | Mn2W2O8 | GGA+U | 1545 | 0 | Stable | 17.14 | -2.02 | 74.73 | 6-features iGAM
mp-546794 | (1, 0, 3) | SiO2_mp-546794_clean_kj75ST26BT | Si4O8 | GGA | 1941 | 0 | Stable | 5.5 | -2.02 | 74.73 | 6-features iGAM
mp-551905 | (1, 0, -1) | OsO4_mp-551905_clean_zgIHa8RUKn | Os2O8 | GGA | 1433 | 0 | Stable | 4.38 | -2.02 | 74.73 | 6-features iGAM
mp-551905 | (1, 0, -1) | OsO4_mp-551905_clean_SJrSQKmJYF | Os2O8 | GGA | 1433 | 0 | Stable | 4.38 | -2.02 | 74.73 | 6-features iGAM
mp-6989 | (1, 1, 0) | BaSeO3_mp-6989_clean_zeWcrOC9LQ | Ba2Se2O6 | GGA | 1439 | 0 | Stable | 4.41 | -2.02 | 74.73 | 6-features iGAM
mp-754806 | (2, 2, 1) | Ni5O6_mp-754806_clean_8ghOEEkrCM | Ni10O12 | GGA+U | 2181 | 40.71 | Unstable | 21.54 | -2.02 | 74.73 | 6-features iGAM
mp-767781 | (1, -1, 1) | Sr16Mn8O29_mp-767781_clean_vVLwhrrAyy | Sr16Mn8O29 | GGA+U | 1879 | 0 | Stable | 6.69 | -2.02 | 74.73 | 6-features iGAM
mp-1211132 | (1, 1, 1) | Li5OsO6_mp-1211132_clean_9NUn1G1ybY | Li10Os2O12 | GGA | 1444 | 0.17 | Meta-stable | 4.82 | -2.02 | 74.74 | 6-features iGAM
mp-16864 | (0, 1, 1) | RbV3O8_mp-16864_clean_xNulg34NhB | Rb2V6O16 | GGA+U | 819 | 0 | Stable | 9.93 | -2.02 | 74.74 | 6-features iGAM
mp-18798 | (0, 1, 1) | Sr2Mn2O5_mp-18798_clean_Qe0Z16Kiyu | Sr4Mn4O10 | GGA+U | 1862 | 0 | Stable | 6.75 | -2.02 | 74.74 | 6-features iGAM
mp-2605 | (2, 1, 0) | CaO_mp-2605_clean_EmjSzmxNSs | Ca4O4 | GGA | 2855 | 0 | Stable | 5.52 | -2.02 | 74.74 | 6-features iGAM
mp-31755 | (1, 1, 0) | Ta2FeO6_mp-31755_clean_Y9ig0U8X8G | Ta4Fe2O12 | GGA+U | 1991 | 0 | Stable | 12.25 | -2.02 | 74.74 | 6-features iGAM
mp-540946 | (0, 0, 1) | LiReO4_mp-540946_clean_2weGaYk9Vt | Li6Re6O24 | GGA | 701 | 0 | Stable | 9.03 | -2.02 | 74.74 | 6-features iGAM
mp-756190 | (0, 1, 0) | Cd-GaO2-2_mp-756190_clean_4bbSFvAD2I | Cd4Ga8O16 | GGA | 1874 | 68.86 | Unstable | 6.73 | -2.02 | 74.74 | 6-features iGAM
mp-768813 | (1, 1, -1) | Rb4SiO4_mp-768813_clean_pmowq6yAO9 | Rb16Si4O16 | GGA | 1294 | 0 | Stable | 4.32 | -2.02 | 74.74 | 6-features iGAM
mp-9631 | (3, -1, 0) | AlAgO2_mp-9631_clean_PNnvzGn24O | Al2Ag2O4 | GGA | 1130 | 0 | Stable | 5.43 | -2.02 | 74.74 | 6-features iGAM
mp-1147775 | (1, 1, 0) | Ba2OsO4_mp-1147775_clean_MkK4M1nuyq | Ba4Os2O8 | GGA | 2264 | 66.77 | Unstable | 6.95 | -2.02 | 74.75 | 6-features iGAM
mp-1147775 | (1, 1, 0) | Ba2OsO4_mp-1147775_clean_WsOPq1sogg | Ba4Os2O8 | GGA | 2264 | 66.77 | Unstable | 6.97 | -2.02 | 74.75 | 6-features iGAM
mp-1147775 | (1, 1, 0) | 1023002_Ba2OsO4_mp-1147775_clean_gBXtXVsiIG | Ba4Os2O8 | GGA | 2264 | 66.77 | Unstable | 6.97 | -2.02 | 74.75 | 6-features iGAM
mp-1147775 | (1, 1, 0) | Ba2OsO4_mp-1147775_clean_q4ou7Jslc2 | Ba4Os2O8 | GGA | 2264 | 66.77 | Unstable | 6.97 | -2.02 | 74.75 | 6-features iGAM
mp-1220535 | (1, 2, 0) | Ni-Pt3O4-4_mp-1220535_clean_O1nfgsbZOJ | Ni1Pt12O16 | GGA+U | 1451 | 65.69 | Unstable | 4.89 | -2.02 | 74.75 | 6-features iGAM
mp-1223635 | (1, -2, -2) | KMn8O16_mp-1223635_clean_rF8EhL3vzG | K1Mn8O16 | GGA+U | 1493 | 0 | Stable | 12.75 | -2.02 | 74.75 | 6-features iGAM
mp-18996 | (1, 1, 0) | TlV3O8_mp-18996_clean_BxKKONlTT0 | Tl2V6O16 | GGA+U | 849 | 0 | Stable | 12.26 | -2.02 | 74.75 | 6-features iGAM
mp-27968 | (0, 1, 1) | Li6Ge2O7_mp-27968_clean_Rb4aHLtICs | Li24Ge8O28 | GGA | 1547 | 3.22 | Meta-stable | 5.45 | -2.02 | 74.75 | 6-features iGAM
mp-3033 | (1, 1, 1) | RbTaO3_mp-3033_clean_ksBRwXbz8y | Rb8Ta8O24 | GGA | 1961 | 0 | Stable | 9.81 | -2.02 | 74.75 | 6-features iGAM
mp-8189 | (1, 1, 0) | LiReO3_mp-8189_clean_KdgGDYSfE1 | Li6Re6O18 | GGA | 1116 | 74.85 | Unstable | 11.46 | -2.02 | 74.75 | 6-features iGAM
mp-8189 | (1, 1, 0) | LiReO3_mp-8189_clean_Ibw9CYyUdM | Li6Re6O18 | GGA | 1116 | 74.85 | Unstable | 11.48 | -2.02 | 74.75 | 6-features iGAM
mp-9751 | (1, 0, 0) | Al2Ge2O7_mp-9751_clean_zSwc4Bi24z | Al8Ge8O28 | GGA | 1742 | 0 | Stable | 6.56 | -2.02 | 74.75 | 6-features iGAM
mp-1101756 | (1, 1, 0) | TiSiO4_mp-1101756_clean_0aJVQynaY0 | Ti4Si4O16 | GGA | 2143 | 153.48 | Unstable | 14.15 | -2.02 | 74.76 | 6-features iGAM
mp-1106201 | (0, 1, 1) | MnGeO3_mp-1106201_clean_sW801bO5Xv | Mn8Ge8O24 | GGA+U | 1484 | 0 | Stable | 12.04 | -2.02 | 74.76 | 6-features iGAM
mp-1211715 | (1, 2, 1) | K4CrO4_mp-1211715_clean_K4zVpxZ4fB | K8Cr2O8 | GGA+U | 1566 | 0 | Stable | 6.13 | -2.02 | 74.76 | 6-features iGAM
mp-1279484 | (2, 1, 0) | 90423983501299385769012_NiAgO2_mp-1279484_clean_WpsPmKFe73 | Ni2Ag2O4 | GGA+U | 1133 | 41.53 | Unstable | 9.53 | -2.02 | 74.76 | 6-features iGAM
mp-541075 | (1, 1, 0) | Rb2Mo3O10_mp-541075_clean_fQeWtBXfPL | Rb8Mo12O40 | GGA+U | 821 | 0 | Stable | 8.34 | -2.02 | 74.76 | 6-features iGAM
mp-766437 | (1, 0, -1) | MgTi5O10_mp-766437_clean_i3sNQ3DmGH | Mg2Ti10O20 | GGA | 1891 | 0.4 | Meta-stable | 10.65 | -2.02 | 74.76 | 6-features iGAM
mp-768600 | (1, 0, 0) | Al-NiO2-2_mp-768600_clean_LEw2SLeH3V | Al8Ni16O32 | GGA+U | 2249 | 47.91 | Unstable | 17.7 | -2.02 | 74.76 | 6-features iGAM
mp-768600 | (1, 0, 0) | Al-NiO2-2_mp-768600_clean_umaNfqLJOu | Al8Ni16O32 | GGA+U | 2249 | 47.91 | Unstable | 17.71 | -2.02 | 74.76 | 6-features iGAM
mp-768600 | (1, 0, 0) | Al-NiO2-2_mp-768600_clean_79RtABNPdx | Al8Ni16O32 | GGA+U | 2249 | 47.91 | Unstable | 17.71 | -2.02 | 74.76 | 6-features iGAM
mp-768600 | (1, 0, 0) | Al-NiO2-2_mp-768600_clean_SEGfFQEYIH | Al8Ni16O32 | GGA+U | 2249 | 47.91 | Unstable | 17.71 | -2.02 | 74.76 | 6-features iGAM
mp-768600 | (1, 0, 0) | Al-NiO2-2_mp-768600_clean_2sIS4fD7g7 | Al8Ni16O32 | GGA+U | 2249 | 47.91 | Unstable | 17.71 | -2.02 | 74.76 | 6-features iGAM
mp-768600 | (1, 0, 0) | Al-NiO2-2_mp-768600_clean_o82pzKdtCh | Al8Ni16O32 | GGA+U | 2249 | 47.91 | Unstable | 17.71 | -2.02 | 74.76 | 6-features iGAM
mp-768600 | (1, 0, 0) | Al-NiO2-2_mp-768600_clean_Baa8NQJgj2 | Al8Ni16O32 | GGA+U | 2249 | 47.91 | Unstable | 17.71 | -2.02 | 74.76 | 6-features iGAM
mp-768600 | (1, 0, 0) | Al-NiO2-2_mp-768600_clean_MTxicJHf1N | Al8Ni16O32 | GGA+U | 2249 | 47.91 | Unstable | 17.81 | -2.02 | 74.76 | 6-features iGAM
mp-768600 | (1, 0, 0) | Al-NiO2-2_mp-768600_clean_r1TitfNtE0 | Al8Ni16O32 | GGA+U | 2249 | 47.91 | Unstable | 17.83 | -2.02 | 74.76 | 6-features iGAM
mp-782050 | (1, 0, 0) | Ba4PdO6_mp-782050_clean_J6ArJ9pQQI | Ba24Pd6O36 | GGA | 1754 | 0 | Stable | 5.27 | -2.02 | 74.76 | 6-features iGAM
mp-782050 | (1, 0, 0) | Ba4PdO6_mp-782050_clean_kYIGWihazx | Ba24Pd6O36 | GGA | 1754 | 0 | Stable | 5.27 | -2.02 | 74.76 | 6-features iGAM
mp-782050 | (1, 0, 0) | Ba4PdO6_mp-782050_clean_t5O8BgPMjD | Ba24Pd6O36 | GGA | 1754 | 0 | Stable | 5.28 | -2.02 | 74.76 | 6-features iGAM
mp-1018886 | (2, 2, 1) | PdO2_mp-1018886_clean_OrLKd3FcZf | Pd2O4 | GGA | 1128 | 0 | Stable | 4.57 | -2.02 | 74.77 | 6-features iGAM
mp-1200170 | (1, 0, 0) | Ba5Cr3O13_mp-1200170_clean_lfjOr7pRXp | Ba10Cr6O26 | GGA+U | Not Found | 0 | Stable | 8.28 | -2.02 | 74.77 | 6-features iGAM
mp-1209068 | (0, 1, 1) | ReNiO4_mp-1209068_clean_HAC2vj5EUL | Re4Ni4O16 | GGA+U | 1269 | 66.94 | Unstable | 13.87 | -2.02 | 74.77 | 6-features iGAM
mp-1215738 | (3, 3, 1) | ZnNi4O5_mp-1215738_clean_LXbarpV3Cq | Zn2Ni8O10 | GGA+U | 1824 | 48.89 | Unstable | 14.9 | -2.02 | 74.77 | 6-features iGAM
mp-1220430 | (3, 0, 1) | NbMoO4_mp-1220430_clean_8TUWw1Zo3C | Nb2Mo2O8 | GGA+U | 1659 | 0 | Stable | 13.44 | -2.02 | 74.77 | 6-features iGAM
mp-16864 | (0, 1, 1) | RbV3O8_mp-16864_clean_BimDZSl8yd | Rb2V6O16 | GGA+U | 819 | 0 | Stable | 7.77 | -2.02 | 74.77 | 6-features iGAM
mp-23426 | (0, 1, 0) | Al4Bi2O9_mp-23426_clean_f02RL681ye | Al8Bi4O18 | GGA | 1253 | 0 | Stable | 10.67 | -2.02 | 74.77 | 6-features iGAM
mp-27604 | (0, 1, 0) | MgMo2O7_mp-27604_clean_7H8YRIDEzD | Mg4Mo8O28 | GGA+U | 1099 | 0 | Stable | 8 | -2.02 | 74.77 | 6-features iGAM
mp-656884 | (1, -1, 0) | Ni9O10_mp-656884_clean_RjWTpza9pz | Ni9O10 | GGA+U | 2177 | 46.65 | Unstable | 18.95 | -2.02 | 74.77 | 6-features iGAM
mp-754663 | (1, 2, -2) | Na2Be2O3_mp-754663_clean_tOZSDwonKX | Na4Be4O6 | GGA | 1288 | 35.1 | Unstable | 8.76 | -2.02 | 74.77 | 6-features iGAM
mp-758049 | (1, -1, 1) | Sr12Fe8O27_mp-758049_clean_inB6Clp3ww | Sr12Fe8O27 | GGA+U | 1857 | 0 | Stable | 9.69 | -2.02 | 74.77 | 6-features iGAM
mp-772957 | (2, -2, 1) | SrV4O10_mp-772957_clean_T8KmEjx8yN | Sr2V8O20 | GGA+U | 946 | 0 | Stable | 10.69 | -2.02 | 74.77 | 6-features iGAM
mp-773064 | (1, 1, 0) | VRhO4_mp-773064_clean_3cIBuszxh5 | V4Rh4O16 | GGA+U | 1365 | 43.78 | Unstable | 14.44 | -2.02 | 74.77 | 6-features iGAM
mp-1018886 | (2, 1, 2) | 904239835_PdO2_mp-1018886_clean_h7W009wBF7 | Pd2O4 | GGA | 1128 | 0 | Stable | 4.98 | -2.02 | 74.78 | 6-features iGAM
mp-1103369 | (1, 1, 1) | CuWO4_mp-1103369_clean_eJVmk6J47g | Cu2W2O8 | GGA+U | 1194 | 88.9 | Unstable | 8.99 | -2.02 | 74.78 | 6-features iGAM
mp-1190911 | (1, 0, 0) | Rb3V5O14_mp-1190911_clean_JkTJz5zUQG | Rb3V5O14 | GGA+U | 939 | 0 | Stable | 8.48 | -2.02 | 74.78 | 6-features iGAM
mp-1190911 | (1, 0, 0) | Rb3V5O14_mp-1190911_clean_PsPgJjwB6w | Rb3V5O14 | GGA+U | 939 | 0 | Stable | 8.48 | -2.02 | 74.78 | 6-features iGAM
mp-1200170 | (1, 0, 0) | Ba5Cr3O13_mp-1200170_clean_u2PK4Q4GpB | Ba10Cr6O26 | GGA+U | Not Found | 0 | Stable | 8.24 | -2.02 | 74.78 | 6-features iGAM
mp-551407 | (1, 2, 1) | CoSeO4_mp-551407_clean_PRIU9x7DeP | Co4Se4O16 | GGA+U | 935 | 5.09 | Meta-stable | 8.91 | -2.02 | 74.78 | 6-features iGAM
mp-753860 | (1, 0, 0) | SiBi3O7_mp-753860_clean_rgIUkWMPtZ | Si2Bi6O14 | GGA | 1265 | 88.69 | Unstable | 5.49 | -2.02 | 74.78 | 6-features iGAM
mp-770632 | (0, 1, 0) | Li3CrO4_mp-770632_clean_WEZVf2CcW3 | Li6Cr2O8 | GGA+U | 1403 | 0 | Stable | 7.9 | -2.02 | 74.78 | 6-features iGAM
mp-771194 | (0, 0, 1) | Nb2Ge2O7_mp-771194_clean_IPZkYh0NiR | Nb8Ge8O28 | GGA | 1583 | 72.52 | Unstable | 9.53 | -2.02 | 74.78 | 6-features iGAM
mp-996959 | (1, 1, 2) | LiAuO2_mp-996959_clean_Ei2gO38geA | Li4Au4O8 | GGA | 801 | 0 | Stable | 4.39 | -2.02 | 74.78 | 6-features iGAM
mp-996959 | (1, 1, 2) | LiAuO2_mp-996959_clean_Tw5VYc9ITM | Li4Au4O8 | GGA | 801 | 0 | Stable | 4.39 | -2.02 | 74.78 | 6-features iGAM
mp-996959 | (1, 1, 2) | LiAuO2_mp-996959_clean_kYkQnllKhg | Li4Au4O8 | GGA | 801 | 0 | Stable | 4.39 | -2.02 | 74.78 | 6-features iGAM
mp-18933 | (1, 0, 0) | Li2WO4_mp-18933_clean_HPIGb9wDwg | Li32W16O64 | GGA+U | 1189 | 5.11 | Meta-stable | 9.18 | -2.02 | 74.79 | 6-features iGAM
mp-27219 | (1, 0, 1) | Mg-SbO2-2_mp-27219_clean_3IwngtPzzr | Mg4Sb8O16 | GGA | 1526 | 0 | Stable | 6.18 | -2.02 | 74.79 | 6-features iGAM
mp-2858 | (1, 2, 2) | 69019397_ZrO2_mp-2858_clean_2MqAYtkd0G | Zr4O8 | GGA | 2899 | 0 | Stable | 5.05 | -2.02 | 74.79 | 6-features iGAM
mp-676861 | (3, 3, 1) | AlSbO4_mp-676861_clean_g68KEqk3NJ | Al2Sb2O8 | GGA | 2145 | 0 | Stable | 10.04 | -2.02 | 74.79 | 6-features iGAM
mp-776084 | (0, 1, 0) | BaSiO3_mp-776084_clean_JyTEUSgrU7 | Ba12Si12O36 | GGA | 1849 | 0 | Stable | 6.93 | -2.02 | 74.79 | 6-features iGAM
mvc-2131 | (0, 1, 0) | Ca-WO3-2_mvc-2131_clean_15dkOc7vfj | Ca2W4O12 | GGA+U | 1820 | 55.02 | Unstable | 15.82 | -2.02 | 74.79 | 6-features iGAM
mp-1071163 | (3, 0, 2) | TiO_mp-1071163_clean_MooWaTJ8Mq | Ti3O3 | GGA | 2136 | 0 | Stable | 10.35 | -2.02 | 74.8 | 6-features iGAM
mp-1190911 | (1, 0, 0) | Rb3V5O14_mp-1190911_clean_6nGWDSEYcx | Rb3V5O14 | GGA+U | 939 | 0 | Stable | 8.48 | -2.02 | 74.8 | 6-features iGAM
mp-1207765 | (1, 1, -1) | YSbO4_mp-1207765_clean_0YfsuIfyRD | Y4Sb4O16 | GGA | 2020 | 0 | Stable | 7.21 | -2.02 | 74.8 | 6-features iGAM
mp-4236 | (1, 0, 0) | BaZnO2_mp-4236_clean_NmcyctQXA0 | Ba3Zn3O6 | GGA | 1966 | 0 | Stable | 4.34 | -2.02 | 74.8 | 6-features iGAM
mp-559264 | (1, 0, 0) | Bi2PdO4_mp-559264_clean_rZZQ5qaD5m | Bi8Pd4O16 | GGA | 1000 | 83.95 | Unstable | 4.94 | -2.02 | 74.8 | 6-features iGAM
mp-676861 | (1, 2, 2) | AlSbO4_mp-676861_clean_fjdAW1R3DD | Al2Sb2O8 | GGA | 2145 | 0 | Stable | 8.46 | -2.02 | 74.8 | 6-features iGAM
mp-771132 | (0, 1, 0) | Ba3Ga4O9_mp-771132_clean_zexcNus4n6 | Ba6Ga8O18 | GGA | 1928 | 0 | Stable | 5.81 | -2.02 | 74.8 | 6-features iGAM
mp-774250 | (1, 1, -2) | MnAlO3_mp-774250_clean_7nvZFutzVe | Mn2Al2O6 | GGA+U | 2095 | 59.65 | Unstable | 63.23 | -2.02 | 74.8 | 6-features iGAM
mp-774332 | (0, 1, 1) | Na2Co2O3_mp-774332_clean_hVxBi3uSYc | Na4Co4O6 | GGA+U | 1174 | 3.82 | Meta-stable | 9.21 | -2.02 | 74.8 | 6-features iGAM
mp-996969 | (1, 0, 1) | AgBiO2_mp-996969_clean_dPb1VfGKrN | Ag2Bi2O4 | GGA | 979 | 2.55 | Meta-stable | 4.66 | -2.02 | 74.8 | 6-features iGAM
mp-19894 | (1, 0, 0) | Cr2WO6_mp-19894_clean_LyO4Xz2if7 | Cr4W2O12 | GGA+U | 1716 | 0 | Stable | 18.61 | -2.02 | 74.81 | 6-features iGAM
mp-715550 | (1, 2, 0) | 90423983570956_MoO2_mp-715550_clean_2fZkIfTIkY | Mo4O8 | GGA+U | 1252 | 1.47 | Meta-stable | 13.9 | -2.02 | 74.81 | 6-features iGAM
mp-755493 | (2, 1, 0) | CrSbO4_mp-755493_clean_XWE6zIyPN4 | Cr2Sb2O8 | GGA+U | 1723 | 67.55 | Unstable | 10.27 | -2.02 | 74.81 | 6-features iGAM
mp-765573 | (1, 1, 0) | Li4Zr3O8_mp-765573_clean_h3xBopsZJF | Li8Zr6O16 | GGA | 1897 | 44.88 | Unstable | 5.65 | -2.02 | 74.81 | 6-features iGAM
mp-996973 | (1, 0, 0) | CuHgO2_mp-996973_clean_dtWuIjvnMC | Cu2Hg2O4 | GGA | 845 | 43.04 | Unstable | 4.94 | -2.02 | 74.81 | 6-features iGAM
mp-1079775 | (1, 1, 0) | KCrO2_mp-1079775_clean_0FPPQyCo0B | K2Cr2O4 | GGA+U | 1281 | 0 | Stable | 12.38 | -2.02 | 74.82 | 6-features iGAM
mp-1102963 | (2, 0, -1) | VO2_mp-1102963_clean_PjHvCeKirg | V4O8 | GGA+U | 1480 | 0.76 | Meta-stable | 8.47 | -2.02 | 74.82 | 6-features iGAM
mp-1188946 | (0, 0, 1) | 1007915_Re2BiO6_mp-1188946_clean_DEi7YlJegZ | Re8Bi4O24 | GGA | 1072 | 0 | Stable | 4.58 | -2.02 | 74.82 | 6-features iGAM
mp-1201505 | (1, 0, 0) | Re3Se4O3_mp-1201505_clean_fsm2pLL9bF | Re24Se32O24 | GGA | 236 | 347.51 | Unstable | 21.59 | -2.02 | 74.82 | 6-features iGAM
mp-1279343 | (1, 2, 0) | CoNiO3_mp-1279343_clean_ROemrXBfwc | Co2Ni2O6 | GGA+U | 1887 | 0.37 | Meta-stable | 12.98 | -2.02 | 74.82 | 6-features iGAM
mp-19139 | (1, 0, 0) | Mg2Mo3O8_mp-19139_clean_ATWyGjPVcU | Mg4Mo6O16 | GGA+U | 1864 | 46.33 | Unstable | 17.62 | -2.02 | 74.82 | 6-features iGAM
mp-755073 | (2, 0, 1) | 69019397_CrO_mp-755073_clean_2ytDDLvZiw | Cr4O4 | GGA+U | 2388 | 5.07 | Meta-stable | 13.71 | -2.02 | 74.82 | 6-features iGAM
mp-755493 | (1, 0, 0) | CrSbO4_mp-755493_clean_YxAicUiT0E | Cr2Sb2O8 | GGA+U | 1723 | 67.55 | Unstable | 8.5 | -2.02 | 74.82 | 6-features iGAM
mp-755893 | (1, 1, 1) | CaBiO3_mp-755893_clean_AZCLzFRpOb | Ca4Bi4O12 | GGA | 1282 | 0 | Stable | 5.73 | -2.02 | 74.82 | 6-features iGAM
mp-1244555 | (0, 0, 1) | CaTi3O7_mp-1244555_clean_ZFbKt2NJCA | Ca4Ti12O28 | GGA | 2228 | 55.82 | Unstable | 7.62 | -2.02 | 74.83 | 6-features iGAM
mp-19215 | (1, 1, 0) | CaCrO4_mp-19215_clean_mBCYHEHI26 | Ca4Cr4O16 | GGA+U | 1680 | 0 | Stable | 7.06 | -2.02 | 74.83 | 6-features iGAM
mp-545622 | (1, 0, 1) | ZnWO4_mp-545622_clean_fMrxD8EJbe | Zn4W4O16 | GGA+U | 1379 | 43.5 | Unstable | 11.63 | -2.02 | 74.83 | 6-features iGAM
mp-752669 | (1, 2, 0) | CeHfO4_mp-752669_clean_Lf4BQ7XHgk | Ce4Hf4O16 | GGA | 2479 | 55.72 | Unstable | 4.28 | -2.02 | 74.83 | 6-features iGAM
mp-1206033 | (3, 1, 2) | VNiO3_mp-1206033_clean_lVXDligkz7 | V2Ni2O6 | GGA+U | Not Found | 4.75 | Meta-stable | 11.75 | -2.02 | 74.84 | 6-features iGAM
mp-18929 | (0, 1, 1) | BaV2O6_mp-18929_clean_c8L4gnUjzh | Ba6V12O36 | GGA+U | 998 | 0 | Stable | 12.19 | -2.02 | 74.84 | 6-features iGAM
mp-22773 | (1, -2, -2) | 123212059559_CuWO4_mp-22773_clean_Z7Bo7NlDkr | Cu2W2O8 | GGA+U | 1194 | 73.97 | Unstable | 11.88 | -2.02 | 74.84 | 6-features iGAM
mp-755609 | (2, 1, 2) | Y2SeO2_mp-755609_clean_d6tRXALsTS | Y4Se2O4 | GGA | 2410 | 54.07 | Unstable | 5.46 | -2.02 | 74.84 | 6-features iGAM
mp-1147680 | (1, 0, 1) | Cu2SiO4_mp-1147680_clean_kcwMpTrs80 | Cu4Si2O8 | GGA | 1141 | 144.67 | Unstable | 6.43 | -2.02 | 74.85 | 6-features iGAM
mp-17761 | (1, 0, -1) | CaGeO3_mp-17761_clean_Zikpf5j4UI | Ca6Ge6O18 | GGA | 2136 | 0 | Stable | 5.37 | -2.02 | 74.85 | 6-features iGAM
mp-18966 | (1, 1, 0) | FeAgO2_mp-18966_clean_zkroElpgLY | Fe2Ag2O4 | GGA+U | 1451 | 5.96 | Meta-stable | 10.79 | -2.02 | 74.85 | 6-features iGAM
mp-4630 | (1, 0, 0) | Li2RuO3_mp-4630_clean_esF3G8dJ3c | Li8Ru4O12 | GGA | 1627 | 0 | Stable | 6.68 | -2.02 | 74.85 | 6-features iGAM
mp-754205 | (0, 1, 1) | CrFe2O5_mp-754205_clean_KpJKgjVo6K | Cr4Fe8O20 | GGA+U | 1809 | 76.69 | Unstable | 17.22 | -2.02 | 74.85 | 6-features iGAM
mp-766450 | (1, -2, 1) | Ni6O7_mp-766450_clean_ITXL96w9jb | Ni12O14 | GGA+U | 2180 | 47.11 | Unstable | 20.72 | -2.02 | 74.85 | 6-features iGAM
mp-1211133 | (1, 2, 1) | LiPd5O6_mp-1211133_clean_jak9eijfMY | Li2Pd10O12 | GGA | 807 | 284.29 | Unstable | 4.79 | -2.02 | 74.86 | 6-features iGAM
mp-2229 | (2, 1, 0) | ZnO_mp-2229_clean_Z6MvuNq6Zk | Zn4O4 | GGA | 2121 | 147.27 | Unstable | 7.42 | -2.02 | 74.86 | 6-features iGAM
mp-22773 | (1, 1, 0) | CuWO4_mp-22773_clean_CYUm4plhWL | Cu2W2O8 | GGA+U | 1194 | 73.97 | Unstable | 13.05 | -2.02 | 74.86 | 6-features iGAM
mp-25290 | (1, 0, 0) | Co-WO4-2_mp-25290_clean_6X4zJLzsAL | Co1W2O8 | GGA+U | 1343 | 192.01 | Unstable | 14.62 | -2.02 | 74.86 | 6-features iGAM
mp-29164 | (1, 1, 1) | SrBiO3_mp-29164_clean_7IbENmMDKy | Sr4Bi4O12 | GGA | 1262 | 0 | Stable | 5.62 | -2.02 | 74.86 | 6-features iGAM
mp-773430 | (1, 0, 0) | NbV2O7_mp-773430_clean_kii4vX0MDm | Nb4V8O28 | GGA+U | 1479 | 58.5 | Unstable | 8.1 | -2.02 | 74.86 | 6-features iGAM
mp-773430 | (1, 0, 0) | NbV2O7_mp-773430_clean_ckOE90Ijef | Nb4V8O28 | GGA+U | 1479 | 58.5 | Unstable | 8.1 | -2.02 | 74.86 | 6-features iGAM
mvc-8002 | (1, 0, 0) | Zn2Co3O8_mvc-8002_clean_L9ZJbWrZVD | Zn4Co6O16 | GGA+U | 1824 | 23.45 | Meta-stable | 9.54 | -2.02 | 74.86 | 6-features iGAM
mp-1093993 | (1, 1, 2) | ZnO_mp-1093993_clean_PYlBvNU2Ur | Zn4O4 | GGA | 2121 | 23.13 | Meta-stable | 6.53 | -2.02 | 74.87 | 6-features iGAM
mp-1096976 | (1, 1, 0) | GaAgO2_mp-1096976_clean_CsLcJHl3e4 | Ga3Ag3O6 | GGA | 1063 | 84.99 | Unstable | 6.32 | -2.02 | 74.87 | 6-features iGAM
mp-1103953 | (1, -2, 1) | Nb2Cu3O8_mp-1103953_clean_8kcsL0tYTZ | Nb2Cu3O8 | GGA | 1509 | 66.23 | Unstable | 5.14 | -2.02 | 74.87 | 6-features iGAM
mp-1182642 | (1, 0, 2) | CdSnO3_mp-1182642_clean_u1HkX3sCoX | Cd2Sn2O6 | GGA | 1444 | 79.61 | Unstable | 6.08 | -2.02 | 74.87 | 6-features iGAM
mp-18870 | (1, 1, -2) | Mn3Cd2O8_mp-18870_clean_6zCxja8WCa | Mn6Cd4O16 | GGA+U | 1820 | 0 | Stable | 9.75 | -2.02 | 74.87 | 6-features iGAM
mp-27323 | (2, 1, 0) | BaMn2O3_mp-27323_clean_gcV9TbRnYb | Ba2Mn4O6 | GGA+U | 1863 | 3.38 | Meta-stable | 7.3 | -2.02 | 74.87 | 6-features iGAM
mp-560647 | (1, 0, 0) | Ca2GeO4_mp-560647_clean_SxdT4SfHJD | Ca8Ge4O16 | GGA | 2164 | 0 | Stable | 4.41 | -2.02 | 74.87 | 6-features iGAM
mp-755596 | (1, 0, 0) | TiCrO4_mp-755596_clean_FvCNJmAXS8 | Ti2Cr2O8 | GGA+U | 2213 | 71.43 | Unstable | 11.16 | -2.02 | 74.87 | 6-features iGAM
mvc-16564 | (0, 0, 1) | Mn9Zn2O13_mvc-16564_clean_EsvLnIit8v | Mn9Zn2O13 | GGA+U | 1768 | 57.22 | Unstable | 13.05 | -2.02 | 74.87 | 6-features iGAM
mp-1195295 | (0, 1, 0) | CaFe5O7_mp-1195295_clean_wXbjOLhi4w | Ca4Fe20O28 | GGA+U | 1893 | 46.04 | Unstable | 18.81 | -2.02 | 74.88 | 6-features iGAM
mp-1207629 | (1, 2, 1) | YRhO3_mp-1207629_clean_rdpAfwAqbf | Y4Rh4O12 | GGA | 2061 | 0 | Stable | 4.96 | -2.02 | 74.88 | 6-features iGAM
mp-20334 | (0, 1, 3) | CoCu2O3_mp-20334_clean_pd1zK0orTV | Co2Cu4O6 | GGA+U | 1614 | 71.31 | Unstable | 5.35 | -2.02 | 74.88 | 6-features iGAM
mp-4995 | (1, 2, 0) | LiSbO3_mp-4995_clean_J2z7tUTljr | Li4Sb4O12 | GGA | 1754 | 0 | Stable | 5.82 | -2.02 | 74.88 | 6-features iGAM
mp-754239 | (0, 1, 0) | ScGaO3_mp-754239_clean_K3bLPBJ58b | Sc4Ga4O12 | GGA | 2109 | 76.46 | Unstable | 7.08 | -2.02 | 74.88 | 6-features iGAM
mp-754239 | (0, 1, 0) | ScGaO3_mp-754239_clean_Fz1Tt8pzCS | Sc4Ga4O12 | GGA | 2109 | 76.46 | Unstable | 7.08 | -2.02 | 74.88 | 6-features iGAM
mp-768702 | (0, 0, 1) | Ta2Zn4O9_mp-768702_clean_Da7LcEQaHj | Ta4Zn8O18 | GGA | 1677 | 54.97 | Unstable | 14.43 | -2.02 | 74.88 | 6-features iGAM
mp-8189 | (1, 1, 0) | LiReO3_mp-8189_clean_6mfSJLhwgZ | Li6Re6O18 | GGA | 1116 | 74.85 | Unstable | 7.68 | -2.02 | 74.88 | 6-features iGAM
mp-8189 | (1, 1, 0) | 1019588_LiReO3_mp-8189_clean_rqYV7Miyh0 | Li6Re6O18 | GGA | 1116 | 74.85 | Unstable | 7.68 | -2.02 | 74.88 | 6-features iGAM
mp-8189 | (1, 1, 0) | LiReO3_mp-8189_clean_ynUnW4oX2F | Li6Re6O18 | GGA | 1116 | 74.85 | Unstable | 7.68 | -2.02 | 74.88 | 6-features iGAM
mp-1182642 | (2, 1, 1) | CdSnO3_mp-1182642_clean_1ltex89liR | Cd2Sn2O6 | GGA | 1444 | 79.61 | Unstable | 5.14 | -2.02 | 74.89 | 6-features iGAM
mp-19413 | (1, 1, 1) | AlWO4_mp-19413_clean_Ijd7KTaxNS | Al4W4O16 | GGA+U | 1566 | 50.67 | Unstable | 14.4 | -2.02 | 74.89 | 6-features iGAM
mp-28669 | (1, 1, -1) | Mn-SeO3-2_mp-28669_clean_dPIKraEq75 | Mn2Se4O12 | GGA+U | 979 | 0 | Stable | 7.11 | -2.02 | 74.89 | 6-features iGAM
mp-755893 | (1, 1, -1) | CaBiO3_mp-755893_clean_4x0Fov4N18 | Ca4Bi4O12 | GGA | 1282 | 0 | Stable | 4.8 | -2.02 | 74.89 | 6-features iGAM
mp-8189 | (1, 1, 0) | 1012805_LiReO3_mp-8189_clean_HIcacoPtby | Li6Re6O18 | GGA | 1116 | 74.85 | Unstable | 7.68 | -2.02 | 74.89 | 6-features iGAM
mp-8189 | (1, 1, 0) | LiReO3_mp-8189_clean_buq64Pl7nC | Li6Re6O18 | GGA | 1116 | 74.85 | Unstable | 7.68 | -2.02 | 74.89 | 6-features iGAM
mp-8727 | (1, 0, 0) | Ba4PtO6_mp-8727_clean_gznp4rrGd7 | Ba24Pt6O36 | GGA | 1771 | 0 | Stable | 7.29 | -2.02 | 74.89 | 6-features iGAM
mvc-4000 | (1, 0, 1) | Zn2Fe2O5_mvc-4000_clean_9ho2x9GMAP | Zn4Fe4O10 | GGA+U | 1836 | 158.49 | Unstable | 9.14 | -2.02 | 74.89 | 6-features iGAM
mp-1206033 | (1, 2, -1) | VNiO3_mp-1206033_clean_Ee7852Ji0X | V2Ni2O6 | GGA+U | Not Found | 4.75 | Meta-stable | 13.88 | -2.02 | 74.9 | 6-features iGAM
mp-23003 | (1, 0, 0) | 90423983530393683854_Ce2BiO2_mp-23003_clean_kVmTJN3Rnn | Ce4Bi2O4 | GGA | 1518 | 0 | Stable | 4.9 | -2.02 | 74.9 | 6-features iGAM
mp-25239 | (1, 0, 0) | V-SiO3-2_mp-25239_clean_PP6OBqXlOx | V2Si4O12 | GGA+U | 1285 | 69.12 | Unstable | 7.54 | -2.02 | 74.9 | 6-features iGAM
mp-1142992 | (2, 1, -2) | Si2SnO6_mp-1142992_clean_JFBTwnPhZa | Si8Sn4O24 | GGA | 1104 | 65.09 | Unstable | 7.74 | -2.02 | 74.91 | 6-features iGAM
mp-1218065 | (1, 0, 1) | 904239835_Ta6O_mp-1218065_clean_q1pOExvdxx | Ta12O2 | GGA | 3089 | 21.22 | Meta-stable | 4.84 | -2.02 | 74.91 | 6-features iGAM
mp-19009 | (3, 1, 0) | 904239835_NiO_mp-19009_clean_JrhPa4zl6j | Ni4O4 | GGA+U | 2173 | 0 | Stable | 25.46 | -2.02 | 74.91 | 6-features iGAM
mp-29787 | (1, 0, 0) | Ba5Pt2O9_mp-29787_clean_WpTrOr3iCp | Ba15Pt6O27 | GGA | 1880 | 0 | Stable | 5.6 | -2.02 | 74.91 | 6-features iGAM
mp-4280 | (1, 0, -2) | GaCuO2_mp-4280_clean_ZDlAHG8KeD | Ga3Cu3O6 | GGA | 1640 | 0.02 | Meta-stable | 7.82 | -2.02 | 74.91 | 6-features iGAM
mp-4359 | (2, 1, 2) | Sr2PdO3_mp-4359_clean_cSF3YZvBSO | Sr4Pd2O6 | GGA | 1799 | 0 | Stable | 4.95 | -2.02 | 74.91 | 6-features iGAM
mp-559051 | (1, 1, 1) | BaBiO3_mp-559051_clean_tJ4ubRqvnk | Ba4Bi4O12 | GGA | 1235 | 0 | Stable | 4.81 | -2.02 | 74.91 | 6-features iGAM
mp-755326 | (1, 0, -1) | Sr3WO6_mp-755326_clean_VZRpjdKQ4n | Sr6W2O12 | GGA+U | 2423 | 4.36 | Meta-stable | 9.17 | -2.02 | 74.91 | 6-features iGAM
mp-1179690 | (1, 2, 0) | Rh2O3_mp-1179690_clean_NYGvI33GZf | Rh8O12 | GGA | 1962 | 152.76 | Unstable | 7.31 | -2.02 | 74.92 | 6-features iGAM
mp-2652 | (1, 0, 0) | Y2O3_mp-2652_clean_L2CbxmF98C | Y32O48 | GGA | 2677 | 0 | Stable | 4.38 | -2.02 | 74.92 | 6-features iGAM
mp-755838 | (1, 0, 1) | Co5BiO12_mp-755838_clean_QE1tOOo4DS | Co10Bi2O24 | GGA+U | 1170 | 88.92 | Unstable | 10.5 | -2.02 | 74.92 | 6-features iGAM
mp-9127 | (2, -1, 2) | 1029114_Ba-SbO3-2_mp-9127_clean_lrFUI6ZGTA | Ba1Sb2O6 | GGA | 1622 | 0 | Stable | 5.15 | -2.02 | 74.92 | 6-features iGAM
mvc-5033 | (0, 1, 0) | MoWO6_mvc-5033_clean_Yv0VyvIWhO | Mo2W2O12 | GGA+U | 1663 | 40.67 | Unstable | 10.95 | -2.02 | 74.92 | 6-features iGAM
mvc-688 | (1, -1, 0) | V-WO4-2_mvc-688_clean_b929l2pfjx | V1W2O8 | GGA+U | 1615 | 146.44 | Unstable | 15.74 | -2.02 | 74.92 | 6-features iGAM
mvc-8434 | (1, 0, 0) | Cr-GeO3-2_mvc-8434_clean_olK14ywuA7 | Cr4Ge8O24 | GGA+U | 1311 | 109.68 | Unstable | 6.26 | -2.02 | 74.92 | 6-features iGAM
mp-1103309 | (1, 3, -1) | 634070213497_CuWO4_mp-1103309_clean_NMtw49siwb | Cu2W2O8 | GGA+U | 1194 | 87.38 | Unstable | 14.42 | -2.02 | 74.93 | 6-features iGAM
mp-1206118 | (1, -2, -1) | VCoO3_mp-1206118_clean_O1EfL3Zjts | V2Co2O6 | GGA+U | 1683 | 1.28 | Meta-stable | 11.51 | -2.02 | 74.93 | 6-features iGAM
mp-12630 | (1, 1, 0) | MgSeO4_mp-12630_clean_rzuzHKKphr | Mg4Se4O16 | GGA | 1144 | 1.68 | Meta-stable | 8.55 | -2.02 | 74.93 | 6-features iGAM
mp-19326 | (2, 3, 2) | 90423983501299385769012_MnO2_mp-19326_clean_nggio54Ow6 | Mn4O8 | GGA+U | 1499 | 4.45 | Meta-stable | 12.91 | -2.02 | 74.93 | 6-features iGAM
mp-4747 | (1, 3, 3) | Ca2SnO4_mp-4747_clean_2zSQYm5ysL | Ca4Sn2O8 | GGA | 2164 | 0 | Stable | 5.6 | -2.02 | 74.93 | 6-features iGAM
mp-560670 | (1, 0, 0) | MgSeO4_mp-560670_clean_y37dFOIFc2 | Mg4Se4O16 | GGA | 1144 | 0 | Stable | 4.81 | -2.02 | 74.93 | 6-features iGAM
mp-769321 | (0, 0, 1) | ZnSeO4_mp-769321_clean_Rwge7a0AR8 | Zn4Se4O16 | GGA | 900 | 95.28 | Unstable | 4.46 | -2.02 | 74.93 | 6-features iGAM
mp-774332 | (1, 1, 3) | 90423983501299385769012_Na2Co2O3_mp-774332_clean_WhLdDDzwEK | Na4Co4O6 | GGA+U | 1174 | 3.82 | Meta-stable | 11.3 | -2.02 | 74.93 | 6-features iGAM
mp-1178550 | (1, 1, 1) | 1007915_AlInO3_mp-1178550_clean_ucxHxWkd4j | Al4In4O12 | GGA | 2093 | 63.03 | Unstable | 8.5 | -2.02 | 74.94 | 6-features iGAM
mp-550479 | (1, 0, 0) | Co-ReO4-2_mp-550479_clean_3PcoJkzEm7 | Co2Re4O16 | GGA+U | 982 | 0.22 | Meta-stable | 7.07 | -2.02 | 74.94 | 6-features iGAM
mp-998602 | (1, 0, -2) | RbOsO3_mp-998602_clean_LFnK5AJJW0 | Rb6Os6O18 | GGA | 1220 | 0 | Stable | 6.26 | -2.02 | 74.94 | 6-features iGAM
mp-1100903 | (1, 0, 1) | 509358681_VRhO4_mp-1100903_clean_mLWwtwOwMA | V2Rh2O8 | GGA+U | 1365 | 83.26 | Unstable | 9.49 | -2.02 | 74.95 | 6-features iGAM
mp-11794 | (1, 0, 1) | AlAgO2_mp-11794_clean_q5jUQoa7IC | Al4Ag4O8 | GGA | 1130 | 64.39 | Unstable | 6.08 | -2.02 | 74.95 | 6-features iGAM
mp-1206033 | (1, 2, -3) | 414325470_VNiO3_mp-1206033_clean_vCVptXJ5Ag | V2Ni2O6 | GGA+U | Not Found | 4.75 | Meta-stable | 24.05 | -2.02 | 74.95 | 6-features iGAM
mp-22194 | (2, 1, 2) | NbFeO4_mp-22194_clean_KwVsNj8v81 | Nb2Fe2O8 | GGA+U | 1731 | 62.86 | Unstable | 9.97 | -2.02 | 74.95 | 6-features iGAM
mp-505042 | (1, 0, 1) | Cu-BiO2-2_mp-505042_clean_JKSjdJZMs7 | Cu4Bi8O16 | GGA | 970 | 0 | Stable | 5.66 | -2.02 | 74.95 | 6-features iGAM
mp-550479 | (1, 0, 0) | Co-ReO4-2_mp-550479_clean_hUt3uooSAW | Co2Re4O16 | GGA+U | 982 | 0.22 | Meta-stable | 7.19 | -2.02 | 74.95 | 6-features iGAM
mp-6989 | (2, 1, 2) | BaSeO3_mp-6989_clean_x5irBCl3PG | Ba2Se2O6 | GGA | 1439 | 0 | Stable | 4.33 | -2.02 | 74.95 | 6-features iGAM
mp-1077716 | PtO2_mp-1077716_(211) | {PtO2_mp-1077716_clean_RjlBIy0NtK} | PtO2 | GGA | 1738 | 40.44 | Unstable | 3.57 | -2.02 | 74.96 | NN-MD
mp-11794 | (1, 0, 1) | AlAgO2_mp-11794_clean_yQZ13UghiK | Al4Ag4O8 | GGA | 1130 | 64.39 | Unstable | 6.08 | -2.02 | 74.96 | 6-features iGAM
mp-1193147 | (1, 0, 0) | Li-RuO2-2_mp-1193147_clean_RiC9ymDP3O | Li4Ru8O16 | GGA | 878 | 65.77 | Unstable | 6.79 | -2.02 | 74.96 | 6-features iGAM
mp-1222981 | (0, 0, 1) | Li2SnO4_mp-1222981_clean_8McBmedbGQ | Li2Sn1O4 | GGA | 1298 | 83.32 | Unstable | 4.62 | -2.02 | 74.96 | 6-features iGAM
mp-14628 | (2, -1, 2) | ZnSnO3_mp-14628_clean_01qrCruwbL | Zn6Sn6O18 | GGA | 1593 | 54.93 | Unstable | 5.36 | -2.02 | 74.96 | 6-features iGAM
mp-17662 | (1, 0, 1) | 1023647_Lu2PdO4_mp-17662_clean_rskzuNBab3 | Lu8Pd4O16 | GGA | 1852 | 47.47 | Unstable | 5.35 | -2.02 | 74.96 | 6-features iGAM
mp-17662 | (1, 0, 1) | Lu2PdO4_mp-17662_clean_DPIURvwnij | Lu8Pd4O16 | GGA | 1852 | 47.47 | Unstable | 5.35 | -2.02 | 74.96 | 6-features iGAM
mp-17662 | (1, 0, 1) | Lu2PdO4_mp-17662_clean_aJvG0rpTUD | Lu8Pd4O16 | GGA | 1852 | 47.47 | Unstable | 5.35 | -2.02 | 74.96 | 6-features iGAM
mp-20334 | (2, 1, 0) | 90423983534_CoCu2O3_mp-20334_clean_QVgmTNirh3 | Co2Cu4O6 | GGA+U | 1614 | 71.31 | Unstable | 7.83 | -2.02 | 74.96 | 6-features iGAM
mp-2652 | (1, 0, 0) | Y2O3_mp-2652_clean_pFQDGf66xK | Y32O48 | GGA | 2677 | 0 | Stable | 4.33 | -2.02 | 74.96 | 6-features iGAM
mp-558603 | (1, 0, 1) | K2Si4O9_mp-558603_clean_pgxXeTwzp4 | K4Si8O18 | GGA | 1123 | 0 | Stable | 5.79 | -2.02 | 74.96 | 6-features iGAM
mp-561221 | (1, 1, 0) | 1012688_TlCr3O8_mp-561221_clean_0HWla7E51F | Tl2Cr6O16 | GGA+U | 488 | 0 | Stable | 10.56 | -2.02 | 74.96 | 6-features iGAM
mp-772856 | (1, 2, 3) | 235508583253254_CuHgO2_mp-772856_clean_LXMvXXuEbw | Cu2Hg2O4 | GGA | 845 | 53.41 | Unstable | 4.84 | -2.02 | 74.96 | 6-features iGAM
mvc-7701 | (1, 0, 0) | Zn2Sn3O8_mvc-7701_clean_mYsch2gBlq | Zn4Sn6O16 | GGA | 1595 | 65.7 | Unstable | 8.5 | -2.02 | 74.96 | 6-features iGAM
mp-1105306 | (1, 2, 0) | TlCrO3_mp-1105306_clean_NNgUTw7uaq | Tl4Cr4O12 | GGA+U | 670 | 39.86 | Unstable | 10.14 | -2.02 | 74.97 | 6-features iGAM
mp-1105306 | (1, 2, 0) | TlCrO3_mp-1105306_clean_xksCEIo9jL | Tl4Cr4O12 | GGA+U | 670 | 39.86 | Unstable | 10.14 | -2.02 | 74.97 | 6-features iGAM
mp-12010 | (0, 1, 0) | BaSeO4_mp-12010_clean_u9tGrFT95a | Ba4Se4O16 | GGA | 1482 | 0 | Stable | 5.44 | -2.02 | 74.97 | 6-features iGAM
mp-12807 | (1, 0, 1) | KAlO2_mp-12807_clean_RKCu1Ub1su | K4Al4O8 | GGA | 1192 | 3.96 | Meta-stable | 6.4 | -2.02 | 74.97 | 6-features iGAM
mp-16887 | (1, 0, 0) | Ba2CoO4_mp-16887_clean_vuaLqu4hb1 | Ba8Co4O16 | GGA+U | 1983 | 0 | Stable | 4.76 | -2.02 | 74.97 | 6-features iGAM
mp-28783 | (1, 2, 2) | 1031661_CoReO4_mp-28783_clean_EdpySVkZ68 | Co2Re2O8 | GGA+U | 1276 | 192.25 | Unstable | 8.33 | -2.02 | 74.97 | 6-features iGAM
mp-30990 | (0, 1, 0) | K6Si2O7_mp-30990_clean_t2CJJ6GxC3 | K12Si4O14 | GGA | 1262 | 0 | Stable | 5.93 | -2.02 | 74.97 | 6-features iGAM
mp-30990 | (0, 1, 0) | K6Si2O7_mp-30990_clean_JF8xyizYuT | K12Si4O14 | GGA | 1262 | 0 | Stable | 5.93 | -2.02 | 74.97 | 6-features iGAM
mp-4591 | (0, 1, 0) | SrNb2O6_mp-4591_clean_d9BZwdSEA1 | Sr4Nb8O24 | GGA | 1775 | 0 | Stable | 5.51 | -2.02 | 74.97 | 6-features iGAM
mp-550479 | (1, 0, 0) | Co-ReO4-2_mp-550479_clean_B7nIaTa2RW | Co2Re4O16 | GGA+U | 982 | 0.22 | Meta-stable | 7.07 | -2.02 | 74.97 | 6-features iGAM
mp-8189 | (1, 1, 0) | LiReO3_mp-8189_clean_EFJ06e1CSB | Li6Re6O18 | GGA | 1116 | 74.85 | Unstable | 9.91 | -2.02 | 74.97 | 6-features iGAM
mp-8189 | (1, 1, 0) | LiReO3_mp-8189_clean_B36NXk9dg8 | Li6Re6O18 | GGA | 1116 | 74.85 | Unstable | 9.91 | -2.02 | 74.97 | 6-features iGAM
mp-1040467 | (3, 2, 1) | 2411243514_RbOsO3_mp-1040467_clean_jU46KOE6jh | Rb1Os1O3 | GGA | 1220 | 90.56 | Unstable | 6.15 | -2.02 | 74.98 | 6-features iGAM
mp-28619 | (1, 2, 1) | VSeO4_mp-28619_clean_emKzqltw6T | V4Se4O16 | GGA+U | 780 | 4.15 | Meta-stable | 9.54 | -2.02 | 74.98 | 6-features iGAM
mp-547271 | (2, 1, 1) | ReO3_mp-547271_clean_CaDVGmlxqS | Re2O6 | GGA | 647 | 2.95 | Meta-stable | 5.97 | -2.02 | 74.98 | 6-features iGAM
mp-1101383 | (1, 0, -2) | ScBiO3_mp-1101383_clean_PdxJKwoquj | Sc6Bi6O18 | GGA | 1781 | 73.59 | Unstable | 6.46 | -2.02 | 74.99 | 6-features iGAM
mp-1222123 | (3, 1, 2) | Mg2ZnO3_mp-1222123_clean_YTfVHPvPr7 | Mg2Zn1O3 | GGA | 1883 | 47.34 | Unstable | 5.76 | -2.02 | 74.99 | 6-features iGAM
mp-1222123 | (3, 1, 2) | Mg2ZnO3_mp-1222123_clean_43vYzh8cgs | Mg2Zn1O3 | GGA | 1883 | 47.34 | Unstable | 5.76 | -2.02 | 74.99 | 6-features iGAM
mp-20460 | (1, 0, 0) | 1012805_NiSeO3_mp-20460_clean_pNIDwbo0mG | Ni4Se4O12 | GGA+U | 960 | 0 | Stable | 11.05 | -2.02 | 74.99 | 6-features iGAM
mp-22443 | (1, 3, 0) | VInO4_mp-22443_clean_AoGHDaW2ZV | V4In4O16 | GGA+U | 1463 | 0 | Stable | 5.96 | -2.02 | 74.99 | 6-features iGAM
mp-27968 | (0, 1, 1) | Li6Ge2O7_mp-27968_clean_PO88bzBAZF | Li24Ge8O28 | GGA | 1547 | 3.22 | Meta-stable | 6.21 | -2.02 | 74.99 | 6-features iGAM
mp-753991 | (1, 0, 0) | Mg2CoO4_mp-753991_clean_13KrEsSaMH | Mg16Co8O32 | GGA+U | 2038 | 78.95 | Unstable | 9.56 | -2.02 | 74.99 | 6-features iGAM
mp-753991 | (1, 0, 0) | Mg2CoO4_mp-753991_clean_kmzlzQ1yrz | Mg16Co8O32 | GGA+U | 2038 | 78.95 | Unstable | 9.57 | -2.02 | 74.99 | 6-features iGAM
mp-753991 | (1, 0, 0) | Mg2CoO4_mp-753991_clean_8B8B48Yi1N | Mg16Co8O32 | GGA+U | 2038 | 78.95 | Unstable | 9.57 | -2.02 | 74.99 | 6-features iGAM
mp-753991 | (1, 0, 0) | Mg2CoO4_mp-753991_clean_BZIoGtWmf7 | Mg16Co8O32 | GGA+U | 2038 | 78.95 | Unstable | 9.57 | -2.02 | 74.99 | 6-features iGAM
mp-753991 | (1, 0, 0) | Mg2CoO4_mp-753991_clean_EXfHPTaNHD | Mg16Co8O32 | GGA+U | 2038 | 78.95 | Unstable | 9.57 | -2.02 | 74.99 | 6-features iGAM
mp-753991 | (1, 0, 0) | Mg2CoO4_mp-753991_clean_5qciwG1MmJ | Mg16Co8O32 | GGA+U | 2038 | 78.95 | Unstable | 9.57 | -2.02 | 74.99 | 6-features iGAM
mp-753991 | (1, 0, 0) | Mg2CoO4_mp-753991_clean_C6wGIVdcjh | Mg16Co8O32 | GGA+U | 2038 | 78.95 | Unstable | 9.57 | -2.02 | 74.99 | 6-features iGAM
mp-774332 | (1, 0, 0) | Na2Co2O3_mp-774332_clean_NUVoHARVhC | Na4Co4O6 | GGA+U | 1174 | 3.82 | Meta-stable | 8.87 | -2.02 | 74.99 | 6-features iGAM
mp-1093993 | (2, 1, 2) | ZnO_mp-1093993_clean_U9D60RJxqO | Zn4O4 | GGA | 2121 | 23.13 | Meta-stable | 6.95 | -2.02 | 75 | 6-features iGAM
mp-1099259 | (1, 1, 1) | LiMg3O4_mp-1099259_clean_7SZCZCmN1C | Li1Mg3O4 | GGA | 2167 | 54.71 | Unstable | 8.08 | -2.02 | 75 | 6-features iGAM
mp-1099259 | (1, 1, 1) | LiMg3O4_mp-1099259_clean_43r4SdV0eb | Li1Mg3O4 | GGA | 2167 | 54.71 | Unstable | 8.08 | -2.02 | 75 | 6-features iGAM
mp-1183290 | (3, 3, 2) | BaPtO3_mp-1183290_clean_kOMjFUN2FQ | Ba1Pt1O3 | GGA | 1922 | 99.32 | Unstable | 4.44 | -2.02 | 75 | 6-features iGAM
mp-1188449 | (0, 1, 0) | ScRhO3_mp-1188449_clean_2i5qbuEzro | Sc4Rh4O12 | GGA | 2166 | 51.14 | Unstable | 8.82 | -2.02 | 75 | 6-features iGAM
mp-13068 | (1, 0, 2) | Lu2O3_mp-13068_clean_F0hWsOZM5u | Lu2O3 | GGA | 2695 | 92.49 | Unstable | 5.7 | -2.02 | 75 | 6-features iGAM
mp-4819 | (0, 1, 1) | MgGeO3_mp-4819_clean_JtqiYOd3M8 | Mg8Ge8O24 | GGA | 1691 | 0 | Stable | 9.31 | -2.02 | 75 | 6-features iGAM
mp-754713 | (0, 1, 0) | Al2CrO5_mp-754713_clean_3K0MmI6T0d | Al8Cr4O20 | GGA+U | 2176 | 90.47 | Unstable | 12.63 | -2.02 | 75 | 6-features iGAM
mp-755999 | (1, 0, 1) | Rb2Be2O3_mp-755999_clean_pchINlRK5A | Rb4Be4O6 | GGA | 925 | 11.77 | Meta-stable | 4.46 | -2.02 | 75 | 6-features iGAM
mp-10688 | CeO_mp-10688_(110) |  | CeO | GGA | 2365 | 0 | Stable | 1.83 | -2.02 | 75.01 | NN-MD
mp-556477 | (1, 1, 2) | Lu2O3_mp-556477_clean_EAJhkB5uwm | Lu12O18 | GGA | 2695 | 56.7 | Unstable | 10.76 | -2.02 | 75.01 | 6-features iGAM
mp-754739 | (2, -1, 2) | CaBe3O4_mp-754739_clean_j05p7fAQls | Ca2Be6O8 | GGA | 1799 | 62.52 | Unstable | 5.8 | -2.02 | 75.01 | 6-features iGAM
mp-754944 | (1, 1, 1) | TaFeO4_mp-754944_clean_VRjhjpgNPY | Ta4Fe4O16 | GGA+U | 1984 | 0 | Stable | 8.38 | -2.02 | 75.01 | 6-features iGAM
mp-1279343 | (0, 1, 0) | CoNiO3_mp-1279343_clean_dJOJDd1jop | Co2Ni2O6 | GGA+U | 1887 | 0.37 | Meta-stable | 13.79 | -2.02 | 75.02 | 6-features iGAM
mp-1279343 | (0, 1, -2) | CoNiO3_mp-1279343_clean_JC191gNRrE | Co2Ni2O6 | GGA+U | 1887 | 0.37 | Meta-stable | 18.67 | -2.02 | 75.02 | 6-features iGAM
mp-19351 | (1, 1, -2) | MnSi2O5_mp-19351_clean_mSzcHMr6Qh | Mn4Si8O20 | GGA+U | 1546 | 102.56 | Unstable | 10.32 | -2.02 | 75.02 | 6-features iGAM
mp-550479 | (0, 1, 1) | Co-ReO4-2_mp-550479_clean_4X7TolW0Y1 | Co2Re4O16 | GGA+U | 982 | 0.22 | Meta-stable | 9.17 | -2.02 | 75.02 | 6-features iGAM
mp-757745 | (0, 1, 0) | 1020969_Ba4In2O7_mp-757745_clean_E5e0AsHs7Y | Ba16In8O28 | GGA | 2080 | 87.85 | Unstable | 5.14 | -2.02 | 75.02 | 6-features iGAM
mp-768337 | (1, 0, 0) | CuReO4_mp-768337_clean_3krqg2Gd6n | Cu6Re6O24 | GGA | 943 | 78.27 | Unstable | 4.41 | -2.02 | 75.02 | 6-features iGAM
mvc-16263 | (1, 2, 1) | Zn-BiO2-2_mvc-16263_clean_P76rBXi8MX | Zn2Bi4O8 | GGA | 999 | 68.54 | Unstable | 5.6 | -2.02 | 75.02 | 6-features iGAM
mp-1193081 | (0, 1, 0) | Cs6Cr2O7_mp-1193081_clean_C7dxwocBTP | Cs12Cr4O14 | GGA+U | 1430 | 0 | Stable | 4.45 | -2.02 | 75.03 | 6-features iGAM
mp-1205179 | (0, 1, 0) | MnSe3O8_mp-1205179_clean_9CGyEXtkBC | Mn4Se12O32 | GGA+U | 990 | 41.67 | Unstable | 5.15 | -2.02 | 75.03 | 6-features iGAM
mp-1220489 | (0, 1, 0) | NbSb3O8_mp-1220489_clean_WJJqemQclQ | Nb2Sb6O16 | GGA | 1589 | 5.15 | Meta-stable | 6.38 | -2.02 | 75.03 | 6-features iGAM
mp-3395 | (1, 0, 2) | SrSeO3_mp-3395_clean_qEyYciyNZO | Sr2Se2O6 | GGA | 1387 | 0 | Stable | 4.9 | -2.02 | 75.03 | 6-features iGAM
mp-557057 | (1, 0, 0) | NbO2_mp-557057_clean_PFTB7h30Dh | Nb16O32 | GGA | 2164 | 0 | Stable | 4.73 | -2.02 | 75.03 | 6-features iGAM
mp-622026 | (1, 2, -2) | Cu2WO4_mp-622026_clean_tX06pIcqBs | Cu8W4O16 | GGA+U | 1087 | 84.1 | Unstable | 5.58 | -2.02 | 75.03 | 6-features iGAM
mp-752413 | (2, 1, 1) | Ca2HfO4_mp-752413_clean_0zBR4ScZcC | Ca4Hf2O8 | GGA | 2682 | 3.93 | Meta-stable | 9.34 | -2.02 | 75.03 | 6-features iGAM
mp-756703 | (1, 0, -1) | CdSeO4_mp-756703_clean_evbNy47Md5 | Cd4Se4O16 | GGA | 999 | 60.85 | Unstable | 4.81 | -2.02 | 75.03 | 6-features iGAM
mp-769271 | (1, 1, 0) | Sr4Ta2O9_mp-769271_clean_CZpMOxRnAl | Sr8Ta4O18 | GGA | 2308 | 0 | Stable | 7.87 | -2.02 | 75.03 | 6-features iGAM
mvc-14111 | (0, 0, 1) | Al5-FeO4-3_mvc-14111_clean_ir5PMyId8X | Al20Fe12O48 | GGA+U | 2101 | 63.31 | Unstable | 18.05 | -2.02 | 75.03 | 6-features iGAM
mvc-14111 | (0, 0, 1) | Al5-FeO4-3_mvc-14111_clean_ru7pCOooq7 | Al20Fe12O48 | GGA+U | 2101 | 63.31 | Unstable | 18.05 | -2.02 | 75.03 | 6-features iGAM
mvc-14111 | (0, 0, 1) | Al5-FeO4-3_mvc-14111_clean_YPaOXNf1kH | Al20Fe12O48 | GGA+U | 2101 | 63.31 | Unstable | 18.05 | -2.02 | 75.03 | 6-features iGAM
mvc-14111 | (0, 0, 1) | Al5-FeO4-3_mvc-14111_clean_y6OpwzFGAF | Al20Fe12O48 | GGA+U | 2101 | 63.31 | Unstable | 18.05 | -2.02 | 75.03 | 6-features iGAM
mvc-14111 | (0, 0, 1) | Al5-FeO4-3_mvc-14111_clean_DScJNbfJcr | Al20Fe12O48 | GGA+U | 2101 | 63.31 | Unstable | 18.05 | -2.02 | 75.03 | 6-features iGAM
mvc-14111 | (0, 0, 1) | Al5-FeO4-3_mvc-14111_clean_MxxcF9g19p | Al20Fe12O48 | GGA+U | 2101 | 63.31 | Unstable | 18.05 | -2.02 | 75.03 | 6-features iGAM
mvc-14111 | (0, 0, 1) | Al5-FeO4-3_mvc-14111_clean_yNSk23hJgx | Al20Fe12O48 | GGA+U | 2101 | 63.31 | Unstable | 18.05 | -2.02 | 75.03 | 6-features iGAM
mp-550479 | (0, 1, 0) | Co-ReO4-2_mp-550479_clean_sH46U44wQi | Co2Re4O16 | GGA+U | 982 | 0.22 | Meta-stable | 8.15 | -2.02 | 75.04 | 6-features iGAM
mp-554874 | (1, 0, -2) | CuGeO3_mp-554874_clean_9MUIH13NTb | Cu4Ge4O12 | GGA | 1405 | 92.87 | Unstable | 6.21 | -2.02 | 75.04 | 6-features iGAM
mp-674480 | (0, 0, 1) | Cr14MoO24_mp-674480_clean_iJLI8xoqXp | Cr14Mo1O24 | GGA+U | 2053 | 65.73 | Unstable | 20.98 | -2.02 | 75.04 | 6-features iGAM
mp-777454 | (1, 0, -1) | V5FeO12_mp-777454_clean_emYcF7E4CR | V10Fe2O24 | GGA+U | 1037 | 69.3 | Unstable | 7.98 | -2.02 | 75.04 | 6-features iGAM
mp-777454 | (1, 0, -1) | V5FeO12_mp-777454_clean_88AyPBzlS6 | V10Fe2O24 | GGA+U | 1037 | 69.3 | Unstable | 8 | -2.02 | 75.04 | 6-features iGAM
mp-8727 | (1, 0, 0) | Ba4PtO6_mp-8727_clean_DCY3bu8bI3 | Ba24Pt6O36 | GGA | 1771 | 0 | Stable | 6.04 | -2.02 | 75.04 | 6-features iGAM
mvc-16263 | (1, 0, 1) | Zn-BiO2-2_mvc-16263_clean_wzwwXSmZQ1 | Zn2Bi4O8 | GGA | 999 | 68.54 | Unstable | 4.49 | -2.02 | 75.04 | 6-features iGAM
mp-1221818 | (1, 0, -2) | Mn2V2O7_mp-1221818_clean_wWSHc8aIwv | Mn4V4O14 | GGA+U | 1439 | 0.2 | Meta-stable | 8.68 | -2.02 | 75.05 | 6-features iGAM
mp-3491 | (1, 1, 0) | NbSbO4_mp-3491_clean_LUPomEw0OE | Nb4Sb4O16 | GGA | 1588 | 0 | Stable | 5.43 | -2.02 | 75.05 | 6-features iGAM
mp-641367 | (1, 2, 0) | Cr3AuO8_mp-641367_clean_ziF6kEQu5z | Cr6Au2O16 | GGA+U | 705 | 68.61 | Unstable | 6.34 | -2.02 | 75.05 | 6-features iGAM
mp-656884 | (0, 2, -1) | Ni9O10_mp-656884_clean_vZaS7tXY60 | Ni9O10 | GGA+U | 2177 | 46.65 | Unstable | 18.63 | -2.02 | 75.05 | 6-features iGAM
mp-755073 | (0, 1, 1) | CrO_mp-755073_clean_tbZgnP9LVR | Cr4O4 | GGA+U | 2388 | 5.07 | Meta-stable | 16.2 | -2.02 | 75.05 | 6-features iGAM
mp-756970 | (1, 0, 1) | Al2-SeO4-3_mp-756970_clean_fyTCfKLdu4 | Al12Se18O72 | GGA | 849 | 0 | Stable | 9.24 | -2.02 | 75.05 | 6-features iGAM
mp-756970 | (1, 0, 1) | Al2-SeO4-3_mp-756970_clean_G5NLyRYGFy | Al12Se18O72 | GGA | 849 | 0 | Stable | 9.24 | -2.02 | 75.05 | 6-features iGAM
mp-1193602 | (1, 1, -2) | CaRhO3_mp-1193602_clean_TVSuC42Wz2 | Ca6Rh6O18 | GGA | 1538 | 0.24 | Meta-stable | 6.99 | -2.02 | 75.06 | 6-features iGAM
mp-12630 | (1, 2, 1) | MgSeO4_mp-12630_clean_zThuDb2XTD | Mg4Se4O16 | GGA | 1144 | 1.68 | Meta-stable | 6.35 | -2.02 | 75.06 | 6-features iGAM
mp-20460 | (1, 0, 0) | NiSeO3_mp-20460_clean_qNJJI71HPt | Ni4Se4O12 | GGA+U | 960 | 0 | Stable | 13.01 | -2.02 | 75.06 | 6-features iGAM
mp-31230 | (1, 0, -2) | Tl2Cr2O7_mp-31230_clean_DE5YerR6uy | Tl4Cr4O14 | GGA+U | 573 | 54.75 | Unstable | 6.62 | -2.02 | 75.06 | 6-features iGAM
mp-550172 | (1, 0, 3) | SnO2_mp-550172_clean_9sOc5ckyC9 | Sn2O4 | GGA | 2012 | 2.25 | Meta-stable | 6.78 | -2.02 | 75.06 | 6-features iGAM
mp-685137 | (0, 2, 1) | Ce2SbO2_mp-685137_clean_mc7hM5eRUR | Ce4Sb2O4 | GGA | 2115 | 3.65 | Meta-stable | 4.88 | -2.02 | 75.06 | 6-features iGAM
mp-754800 | (2, 2, 1) | Ni3O4_mp-754800_clean_N4iJPub0vY | Ni12O16 | GGA+U | 2188 | 41.21 | Unstable | 12.05 | -2.02 | 75.06 | 6-features iGAM
mp-776084 | (0, 1, 0) | BaSiO3_mp-776084_clean_pM8e75eJYV | Ba12Si12O36 | GGA | 1849 | 0 | Stable | 6.13 | -2.02 | 75.06 | 6-features iGAM
mp-8189 | (1, 1, 0) | LiReO3_mp-8189_clean_VUbcZe3gAZ | Li6Re6O18 | GGA | 1116 | 74.85 | Unstable | 9.91 | -2.02 | 75.06 | 6-features iGAM
mvc-154 | (1, -2, 1) | Zn-MoO2-4_mvc-154_clean_NXpv9ujOp3 | Zn1Mo4O8 | GGA+U | 1534 | 149.09 | Unstable | 6.97 | -2.02 | 75.06 | 6-features iGAM
mp-1217944 | (0, 1, 0) | TaSb3O8_mp-1217944_clean_xnsXqKj2sL | Ta2Sb6O16 | GGA | 1698 | 0.36 | Meta-stable | 5.84 | -2.01 | 75.07 | 6-features iGAM
mp-1232323 | (2, 1, 0) | Cu-BiO2-2_mp-1232323_clean_LSgyNdRmdN | Cu2Bi4O8 | GGA | 970 | 76.22 | Unstable | 5.41 | -2.02 | 75.07 | 6-features iGAM
mp-557680 | (0, 2, 1) | NbAgO3_mp-557680_clean_iSdSoCoCZh | Nb4Ag4O12 | GGA | 1514 | 70.66 | Unstable | 6.12 | -2.01 | 75.07 | 6-features iGAM
mp-675733 | (1, 0, 0) | 1020926_Y5-ReO6-2_mp-675733_clean_5NZpmzm6un | Y10Re4O24 | GGA | 2501 | 0 | Stable | 4.63 | -2.01 | 75.07 | 6-features iGAM
mp-7228 | (1, 3, 3) | ReO2_mp-7228_clean_oBJwulwdwK | Re4O8 | GGA | 1064 | 1.69 | Meta-stable | 14.08 | -2.01 | 75.07 | 6-features iGAM
mp-12630 | (0, 1, 1) | MgSeO4_mp-12630_clean_6adGCiKft3 | Mg4Se4O16 | GGA | 1144 | 1.68 | Meta-stable | 6.92 | -2.01 | 75.08 | 6-features iGAM
mp-1289737 | (0, 2, 1) | CsCoO2_mp-1289737_clean_vkVeKzMAMc | Cs4Co4O8 | GGA+U | 1062 | 40 | Unstable | 5.93 | -2.01 | 75.08 | 6-features iGAM
mp-2652 | (1, 0, 0) | Y2O3_mp-2652_clean_WxDPFMNYcR | Y32O48 | GGA | 2677 | 0 | Stable | 4.39 | -2.01 | 75.08 | 6-features iGAM
mp-35799 | (1, 2, 1) | Hf2Bi2O7_mp-35799_clean_fmJy3tfsHa | Hf8Bi8O28 | GGA | Not Found | 0 | Stable | 5.19 | -2.01 | 75.08 | 6-features iGAM
mvc-10452 | (1, 1, 0) | MgBi4O9_mvc-10452_clean_jeLEBB6RJK | Mg2Bi8O18 | GGA | 1098 | 48.42 | Unstable | 5.49 | -2.01 | 75.08 | 6-features iGAM
mp-1103309 | (1, 3, 1) | CuWO4_mp-1103309_clean_kwmuYI4kNm | Cu2W2O8 | GGA+U | 1194 | 87.38 | Unstable | 8.08 | -2.01 | 75.09 | 6-features iGAM
mp-3359 | (2, 1, 0) | 69019397_Ba2SnO4_mp-3359_clean_YrlxwLSMsY | Ba4Sn2O8 | GGA | 2108 | 0 | Stable | 5.07 | -2.01 | 75.09 | 6-features iGAM
mp-981511 | (1, 0, 1) | Y3SbO7_mp-981511_clean_wqcCquQqn6 | Y12Sb4O28 | GGA | 2440 | 0 | Stable | 10.77 | -2.01 | 75.09 | 6-features iGAM
mvc-16263 | (2, 1, 0) | Zn-BiO2-2_mvc-16263_clean_b2qcKyymat | Zn2Bi4O8 | GGA | 999 | 68.54 | Unstable | 5.02 | -2.01 | 75.09 | 6-features iGAM
mp-1103016 | (2, 1, 3) | Ti3CuO8_mp-1103016_clean_LMM7yheVzy | Ti3Cu1O8 | GGA | 1400 | 80.77 | Unstable | 4.83 | -2.01 | 75.1 | 6-features iGAM
mp-1178335 | (1, 0, 2) | 90423983570956_GaPtO2_mp-1178335_clean_d8A3hyyaXv | Ga2Pt2O4 | GGA | 1157 | 65.74 | Unstable | 4.4 | -2.01 | 75.1 | 6-features iGAM
mp-1653040 | (0, 1, 0) | CaV5O7_mp-1653040_clean_YtUrPvrzwY | Ca2V10O14 | GGA+U | 2366 | 42.11 | Unstable | 16.18 | -2.01 | 75.1 | 6-features iGAM
mp-5628 | (0, 0, 1) | K-RuO2-4_mp-5628_clean_zgGTCQVspo | K2Ru8O16 | GGA | 825 | 0 | Stable | 7.86 | -2.01 | 75.1 | 6-features iGAM
mp-753633 | (3, 3, 1) | CrIrO4_mp-753633_clean_AB1TekO0Ps | Cr2Ir2O8 | GGA+U | 1621 | 0 | Stable | 13.44 | -2.01 | 75.1 | 6-features iGAM
mp-754226 | (1, 0, 2) | YLuO3_mp-754226_clean_HU7FU74VSf | Y2Lu2O6 | GGA | 2714 | 73.25 | Unstable | 5 | -2.01 | 75.1 | 6-features iGAM
mp-755352 | (1, 1, 0) | Li2HfO3_mp-755352_clean_lF5O4tH8iZ | Li8Hf4O12 | GGA | 1945 | 2.51 | Meta-stable | 7.14 | -2.01 | 75.1 | 6-features iGAM
mvc-13592 | (0, 1, 0) | YV3O9_mvc-13592_clean_dhscj91B6E | Y4V12O36 | GGA+U | 1219 | 126.82 | Unstable | 7.53 | -2.01 | 75.1 | 6-features iGAM
mp-1222532 | (1, 1, 1) | Li7-SnO3-4_mp-1222532_clean_gW0MxlS96m | Li14Sn8O24 | GGA | 1264 | 50.72 | Unstable | 4.36 | -2.01 | 75.11 | 6-features iGAM
mp-1232310 | (1, 1, 0) | CsNiO2_mp-1232310_clean_GbWIFS02sy | Cs8Ni8O16 | GGA+U | 1206 | 186.61 | Unstable | 9.98 | -2.01 | 75.11 | 6-features iGAM
mp-1232310 | (1, 1, 0) | CsNiO2_mp-1232310_clean_eP1KeDQWfO | Cs8Ni8O16 | GGA+U | 1206 | 186.61 | Unstable | 10.01 | -2.01 | 75.11 | 6-features iGAM
mp-1232310 | (1, 1, 0) | CsNiO2_mp-1232310_clean_Ngn7q3FK2i | Cs8Ni8O16 | GGA+U | 1206 | 186.61 | Unstable | 10.01 | -2.01 | 75.11 | 6-features iGAM
mp-1232310 | (1, 1, 0) | CsNiO2_mp-1232310_clean_y6RZMJpofD | Cs8Ni8O16 | GGA+U | 1206 | 186.61 | Unstable | 10.01 | -2.01 | 75.11 | 6-features iGAM
mp-1265 | (2, 2, 1) | MgO_mp-1265_clean_pGq4DFucqD | Mg4O4 | GGA | 3016 | 0 | Stable | 7.44 | -2.01 | 75.11 | 6-features iGAM
mp-5670 | (1, 0, 0) | LiTi2O4_mp-5670_clean_PjAHq6s6UJ | Li8Ti16O32 | GGA | 1765 | 0 | Stable | 6.96 | -2.01 | 75.11 | 6-features iGAM
mp-5670 | (1, 0, 0) | LiTi2O4_mp-5670_clean_R3bggbWjsQ | Li8Ti16O32 | GGA | 1765 | 0 | Stable | 6.96 | -2.01 | 75.11 | 6-features iGAM
mp-754274 | (1, 0, 0) | MnV2O6_mp-754274_clean_IZXibSkPrZ | Mn2V4O12 | GGA+U | 1187 | 1.23 | Meta-stable | 9.19 | -2.01 | 75.11 | 6-features iGAM
mp-1209123 | (1, 0, 1) | Rh2WO6_mp-1209123_clean_Ko2nX4IKXJ | Rh4W2O12 | GGA+U | 1562 | 61.9 | Unstable | 12.05 | -2.01 | 75.12 | 6-features iGAM
mp-545512 | (3, 2, 0) | CaO_mp-545512_clean_QlbYFzbn4U | Ca2O2 | GGA | 2855 | 65.04 | Unstable | 5.69 | -2.01 | 75.12 | 6-features iGAM
mp-558603 | (1, 0, 1) | K2Si4O9_mp-558603_clean_wnHMYVcXyN | K4Si8O18 | GGA | 1123 | 0 | Stable | 5.48 | -2.01 | 75.12 | 6-features iGAM
mp-752604 | (1, 0, 0) | VCo3O8_mp-752604_clean_ndSesuAnE9 | V2Co6O16 | GGA+U | 1269 | 92.39 | Unstable | 15.02 | -2.01 | 75.12 | 6-features iGAM
mp-754993 | (0, 0, 1) | SbSeO5_mp-754993_clean_Wy5AECGxHF | Sb4Se4O20 | GGA | 756 | 66.12 | Unstable | 4.53 | -2.01 | 75.12 | 6-features iGAM
mp-755253 | (3, 0, 1) | LiZrO2_mp-755253_clean_XFj4pJGI7u | Li4Zr4O8 | GGA | 1923 | 55.68 | Unstable | 4.98 | -2.01 | 75.12 | 6-features iGAM
mvc-14149 | (3, 3, 2) | CoO2_mvc-14149_clean_aSDrZ3rHKn | Co8O16 | GGA+U | 1614 | 0 | Stable | 10.6 | -2.01 | 75.12 | 6-features iGAM
mp-1147775 | (0, 0, 1) | Ba2OsO4_mp-1147775_clean_Br0GRe7HnN | Ba4Os2O8 | GGA | 2264 | 66.77 | Unstable | 5.92 | -2.01 | 75.13 | 6-features iGAM
mp-1190518 | (1, 0, 0) | Ta3Al4O14_mp-1190518_clean_bYPRjrLCxf | Ta3Al4O14 | GGA | 2117 | 80.76 | Unstable | 6.84 | -2.01 | 75.13 | 6-features iGAM
mp-1275946 | (1, 2, -1) | V3O5_mp-1275946_clean_FONLgTderk | V6O10 | GGA+U | 1986 | 0 | Stable | 25.16 | -2.01 | 75.13 | 6-features iGAM
mp-22136 | (0, 1, 1) | CoGeO3_mp-22136_clean_WtaPKqlNru | Co8Ge8O24 | GGA+U | 1480 | 1.35 | Meta-stable | 11.26 | -2.01 | 75.13 | 6-features iGAM
mp-28075 | (0, 0, 1) | K2Ti2O5_mp-28075_clean_febpQHC2yi | K4Ti4O10 | GGA | 1168 | 0 | Stable | 5.05 | -2.01 | 75.13 | 6-features iGAM
mp-755253 | (3, 0, 1) | LiZrO2_mp-755253_clean_MK91Wkthmv | Li4Zr4O8 | GGA | 1923 | 55.68 | Unstable | 4.98 | -2.01 | 75.13 | 6-features iGAM
mp-756703 | (1, 0, 0) | CdSeO4_mp-756703_clean_vsXjilCMfl | Cd4Se4O16 | GGA | 999 | 60.85 | Unstable | 7.66 | -2.01 | 75.13 | 6-features iGAM
mp-1040467 | (1, 1, 0) | 69019397_RbOsO3_mp-1040467_clean_3Ht4GhMrr0 | Rb1Os1O3 | GGA | 1220 | 90.56 | Unstable | 6.04 | -2.01 | 75.14 | 6-features iGAM
mp-23080 | (3, 1, 0) | 235508583253254_AlBiO3_mp-23080_clean_jv1fk5XYSo | Al1Bi1O3 | GGA | 1135 | 121.61 | Unstable | 6.09 | -2.01 | 75.14 | 6-features iGAM
mp-25290 | (2, 2, 1) | Co-WO4-2_mp-25290_clean_VwoT567FVG | Co1W2O8 | GGA+U | 1343 | 192.01 | Unstable | 19.85 | -2.01 | 75.14 | 6-features iGAM
mp-505819 | (1, 2, 1) | TlFeO3_mp-505819_clean_en5cNGDb5q | Tl4Fe4O12 | GGA+U | 1011 | 47.28 | Unstable | 10.09 | -2.01 | 75.14 | 6-features iGAM
mp-540784 | (2, 1, 0) | Rb2Ti6O13_mp-540784_clean_Z4jg1cvciB | Rb4Ti12O26 | GGA | 1424 | 0 | Stable | 5.13 | -2.01 | 75.14 | 6-features iGAM
mp-556477 | (1, 1, 1) | Lu2O3_mp-556477_clean_Z8fSJGAjgC | Lu12O18 | GGA | 2695 | 56.7 | Unstable | 11.09 | -2.01 | 75.14 | 6-features iGAM
mp-753049 | (1, 0, 1) | NaNi5O6_mp-753049_clean_x02SoFYuY6 | Na2Ni10O12 | GGA+U | 1335 | 32.54 | Unstable | 19.18 | -2.01 | 75.14 | 6-features iGAM
mp-755609 | (1, 0, 1) | Y2SeO2_mp-755609_clean_Hh1pr5xSoe | Y4Se2O4 | GGA | 2410 | 54.07 | Unstable | 5.11 | -2.01 | 75.14 | 6-features iGAM
mp-756188 | (0, 0, 1) | LiCu3O4_mp-756188_clean_lH45N8a53d | Li4Cu12O16 | GGA | 998 | 46.12 | Unstable | 5.47 | -2.01 | 75.14 | 6-features iGAM
mp-770639 | (0, 0, 1) | Y2W2O9_mp-770639_clean_zWfM4xKSk6 | Y8W8O36 | GGA+U | 1822 | 27 | Unstable | 18.99 | -2.01 | 75.14 | 6-features iGAM
mp-1178419 | (1, 2, 2) | Cr-SbO3-2_mp-1178419_clean_xFyZBLRHOh | Cr2Sb4O12 | GGA+U | 1548 | 120.85 | Unstable | 7.4 | -2.01 | 75.15 | 6-features iGAM
mp-13061 | (1, 0, 2) | Y2O3_mp-13061_clean_jhhh3Le0LR | Y2O3 | GGA | 2677 | 72.21 | Unstable | 4.86 | -2.01 | 75.15 | 6-features iGAM
mp-19190 | (2, 2, 1) | SrNiO2_mp-19190_clean_LAt84S8zBb | Sr4Ni4O8 | GGA+U | 1962 | 128.97 | Unstable | 9.33 | -2.01 | 75.15 | 6-features iGAM
mp-27323 | (3, 1, 3) | BaMn2O3_mp-27323_clean_pY2Owk4MH4 | Ba2Mn4O6 | GGA+U | 1863 | 3.38 | Meta-stable | 9.42 | -2.01 | 75.15 | 6-features iGAM
mp-2858 | (2, 1, 2) | ZrO2_mp-2858_clean_FovpCUSyth | Zr4O8 | GGA | 2899 | 0 | Stable | 6.93 | -2.01 | 75.15 | 6-features iGAM
mp-770870 | (1, 0, 0) | MnTlO3_mp-770870_clean_AtKt6PcPG8 | Mn4Tl4O12 | GGA+U | 1121 | 53.74 | Unstable | 7.67 | -2.01 | 75.15 | 6-features iGAM
mp-1286297 | (1, 1, -1) | Mg3Fe2O5_mp-1286297_clean_jtEYTmPtdq | Mg6Fe4O10 | GGA+U | 1930 | 4.03 | Meta-stable | 13.87 | -2.01 | 75.16 | 6-features iGAM
mp-755838 | (1, 0, 0) | Co5BiO12_mp-755838_clean_uuiOnzfTbz | Co10Bi2O24 | GGA+U | 1170 | 88.92 | Unstable | 7.06 | -2.01 | 75.16 | 6-features iGAM
mp-769079 | (1, 1, 0) | ScGaO3_mp-769079_clean_CHiZFnqwoG | Sc6Ga6O18 | GGA | 2109 | 4.53 | Meta-stable | 6.99 | -2.01 | 75.16 | 6-features iGAM
mvc-7386 | (1, 0, -1) | ZnMo2O7_mvc-7386_clean_lzpIj0ujAs | Zn2Mo4O14 | GGA+U | 1111 | 61.96 | Unstable | 7.47 | -2.01 | 75.16 | 6-features iGAM
mp-1102963 | (1, 2, -1) | VO2_mp-1102963_clean_DFl6isIg7D | V4O8 | GGA+U | 1480 | 0.76 | Meta-stable | 12.63 | -2.01 | 75.17 | 6-features iGAM
mp-573119 | (1, 2, 0) | BiRhO3_mp-573119_clean_u1P6aUoIKR | Bi4Rh4O12 | GGA | 1037 | 61.98 | Unstable | 5.39 | -2.01 | 75.17 | 6-features iGAM
mp-573119 | (1, 1, 0) | BiRhO3_mp-573119_clean_0EguLnzsfU | Bi4Rh4O12 | GGA | 1037 | 61.98 | Unstable | 6.31 | -2.01 | 75.17 | 6-features iGAM
mp-622497 | (2, 1, 0) | V3O5_mp-622497_clean_AScsheUtgo | V12O20 | GGA+U | 1986 | 4.03 | Meta-stable | 16.4 | -2.01 | 75.17 | 6-features iGAM
mp-7228 | (1, 1, 1) | ReO2_mp-7228_clean_O9CYmpRyY4 | Re4O8 | GGA | 1064 | 1.69 | Meta-stable | 10.39 | -2.01 | 75.17 | 6-features iGAM
mp-756191 | (1, 0, 0) | Mn5CuO12_mp-756191_clean_HhdJlE8uQS | Mn10Cu2O24 | GGA+U | 1269 | 53.92 | Unstable | 7.96 | -2.01 | 75.17 | 6-features iGAM
mp-1222275 | (3, 2, 3) | LiTlO2_mp-1222275_clean_GNmyFJJmfV | Li1Tl1O2 | GGA | 783 | 68.67 | Unstable | 4.48 | -2.01 | 75.18 | 6-features iGAM
mp-216 | (1, 0, 0) | Sc2O3_mp-216_clean_NgMK62HQ9o | Sc32O48 | GGA | 2700 | 0 | Stable | 8.69 | -2.01 | 75.18 | 6-features iGAM
mp-216 | (1, 0, 0) | Sc2O3_mp-216_clean_RZiw2LaUne | Sc32O48 | GGA | 2700 | 0 | Stable | 8.73 | -2.01 | 75.18 | 6-features iGAM
mp-5670 | (1, 0, 0) | LiTi2O4_mp-5670_clean_3RcDo1Oo3U | Li8Ti16O32 | GGA | 1765 | 0 | Stable | 7.12 | -2.01 | 75.18 | 6-features iGAM
mp-5670 | (1, 0, 0) | LiTi2O4_mp-5670_clean_m3yJvDgdIi | Li8Ti16O32 | GGA | 1765 | 0 | Stable | 7.12 | -2.01 | 75.18 | 6-features iGAM
mp-5670 | (1, 0, 0) | LiTi2O4_mp-5670_clean_DaWFhjhLjw | Li8Ti16O32 | GGA | 1765 | 0 | Stable | 7.12 | -2.01 | 75.18 | 6-features iGAM
mp-753049 | (1, 0, 1) | NaNi5O6_mp-753049_clean_d0aD5IbArd | Na2Ni10O12 | GGA+U | 1335 | 32.54 | Unstable | 19.29 | -2.01 | 75.18 | 6-features iGAM
mp-754231 | (2, 1, 0) | LuTiO3_mp-754231_clean_v1g3h5wQjU | Lu4Ti4O12 | GGA | 2116 | 61.94 | Unstable | 9.22 | -2.01 | 75.18 | 6-features iGAM
mp-755628 | (1, 0, 1) | TaFeO4_mp-755628_clean_bKvkLgHvof | Ta2Fe2O8 | GGA+U | 1984 | 2.56 | Meta-stable | 15.64 | -2.01 | 75.18 | 6-features iGAM
mp-756465 | (1, 0, -1) | VGa2O5_mp-756465_clean_7t9zOviBGF | V2Ga4O10 | GGA+U | 1809 | 43.25 | Unstable | 9.81 | -2.01 | 75.18 | 6-features iGAM
mp-760432 | (0, 1, 1) | Cu2O3_mp-760432_clean_HptAcaINgW | Cu16O24 | GGA | 1250 | 5.05 | Meta-stable | 7.41 | -2.01 | 75.18 | 6-features iGAM
mp-768247 | (1, 1, 0) | PtO3_mp-768247_clean_ayAEkugJZZ | Pt6O18 | GGA | 1681 | 86.51 | Unstable | 5.47 | -2.01 | 75.18 | 6-features iGAM
mp-975134 | (1, 1, 0) | KRhO3_mp-975134_clean_TI3Myg4PLh | K1Rh1O3 | GGA | 1043 | 61.12 | Unstable | 4.93 | -2.01 | 75.18 | 6-features iGAM
mp-19424 | (2, 0, -1) | TiCoO3_mp-19424_clean_YpQtixFxx4 | Ti6Co6O18 | GGA+U | 1838 | 3.15 | Meta-stable | 9.25 | -2.01 | 75.19 | 6-features iGAM
mp-755882 | (1, 1, 0) | MnAl2O4_mp-755882_clean_xOTROm2mKT | Mn8Al16O32 | GGA+U | 2099 | 0 | Stable | 8.1 | -2.01 | 75.19 | 6-features iGAM
mp-755882 | (1, 1, 0) | MnAl2O4_mp-755882_clean_lmjBDjVpna | Mn8Al16O32 | GGA+U | 2099 | 0 | Stable | 8.1 | -2.01 | 75.19 | 6-features iGAM
mp-755882 | (1, 1, 0) | MnAl2O4_mp-755882_clean_HsShJMMWbj | Mn8Al16O32 | GGA+U | 2099 | 0 | Stable | 8.1 | -2.01 | 75.19 | 6-features iGAM
mvc-10485 | (1, 1, 0) | ZnBi4O9_mvc-10485_clean_Hvuc9MOoWq | Zn2Bi8O18 | GGA | 1062 | 54.77 | Unstable | 4.91 | -2.01 | 75.19 | 6-features iGAM
mp-1179154 | (0, 0, 1) | TlO_mp-1179154_clean_MMaWZsm1eu | Tl16O16 | GGA | 1041 | 93.92 | Unstable | 5 | -2.01 | 75.2 | 6-features iGAM
mp-1222275 | (3, 2, 3) | 90423983534_LiTlO2_mp-1222275_clean_5kt71ggXSg | Li1Tl1O2 | GGA | 783 | 68.67 | Unstable | 4.64 | -2.01 | 75.2 | 6-features iGAM
mp-1540145 | (0, 0, 1) | Ca-CuO2-2_mp-1540145_clean_evtSBYdyu8 | Ca4Cu8O16 | GGA | 1425 | 0 | Stable | 8.05 | -2.01 | 75.2 | 6-features iGAM
mp-19407 | (0, 0, 1) | MnWO4_mp-19407_clean_vTFCjyabzn | Mn2W2O8 | GGA+U | 1545 | 0 | Stable | 15.03 | -2.01 | 75.2 | 6-features iGAM
mp-2229 | (3, 3, 1) | 414325470_ZnO_mp-2229_clean_z9b5fTixaV | Zn4O4 | GGA | 2121 | 147.27 | Unstable | 8.71 | -2.01 | 75.2 | 6-features iGAM
mp-3378 | (2, 1, 0) | 1009823_SrHfO3_mp-3378_clean_zKZ6SSiFne | Sr4Hf4O12 | GGA | 2772 | 0 | Stable | 5.03 | -2.01 | 75.2 | 6-features iGAM
mp-545820 | SnO_mp-545820_(110) | {SnO_mp-545820_clean_MQTsx0mb1e} | SnO | GGA | 1224 | 0.83 | Meta-stable | 3.68 | -2.01 | 75.2 | NN-MD
mvc-8638 | (1, 0, 0) | Fe-GeO3-2_mvc-8638_clean_igDNouPv55 | Fe4Ge8O24 | GGA+U | 1445 | 123.3 | Unstable | 5.31 | -2.01 | 75.2 | 6-features iGAM
mp-19413 | (0, 1, 1) | AlWO4_mp-19413_clean_TVAbimDzMK | Al4W4O16 | GGA+U | 1566 | 50.67 | Unstable | 17.98 | -2.01 | 75.21 | 6-features iGAM
mp-753026 | (1, 0, 1) | ZnCoO3_mp-753026_clean_RzwVicyZ6n | Zn8Co8O24 | GGA+U | 1824 | 55.95 | Unstable | 7.19 | -2.01 | 75.21 | 6-features iGAM
mp-756679 | (0, 1, 0) | Mn9CdO10_mp-756679_clean_xzttYvOI1m | Mn18Cd2O20 | GGA+U | 1874 | 33.86 | Unstable | 17.57 | -2.01 | 75.21 | 6-features iGAM
mvc-16392 | (1, 1, 2) | ZnW4O9_mvc-16392_clean_RkReVhs1w1 | Zn1W4O9 | GGA+U | 1210 | 334.85 | Unstable | 15.04 | -2.01 | 75.21 | 6-features iGAM
mp-1103309 | (0, 0, 1) | CuWO4_mp-1103309_clean_JHvVJuaMki | Cu2W2O8 | GGA+U | 1194 | 87.38 | Unstable | 10.13 | -2.01 | 75.22 | 6-features iGAM
mp-19305 | (2, 1, 0) | CaV2O5_mp-19305_clean_UW7yCpk6y6 | Ca2V4O10 | GGA+U | 1530 | 0 | Stable | 12.2 | -2.01 | 75.22 | 6-features iGAM
mp-554874 | (1, 0, -2) | CuGeO3_mp-554874_clean_zVMkj3BLUO | Cu4Ge4O12 | GGA | 1405 | 92.87 | Unstable | 7.23 | -2.01 | 75.22 | 6-features iGAM
mp-754757 | (1, 1, 0) | SbRhO4_mp-754757_clean_yT6LXu3Sn8 | Sb4Rh4O16 | GGA | 1682 | 0 | Stable | 8.09 | -2.01 | 75.22 | 6-features iGAM
mp-27226 | (2, 1, 2) | MgCu2O3_mp-27226_clean_kCESgXBL4i | Mg2Cu4O6 | GGA | 1525 | 52.43 | Unstable | 6.5 | -2.01 | 75.23 | 6-features iGAM
mp-573119 | (1, 1, 0) | BiRhO3_mp-573119_clean_Q6FZCcfgXG | Bi4Rh4O12 | GGA | 1037 | 61.98 | Unstable | 7.13 | -2.01 | 75.23 | 6-features iGAM
mp-754993 | (1, 1, 0) | SbSeO5_mp-754993_clean_yYmCyIyPwX | Sb4Se4O20 | GGA | 756 | 66.12 | Unstable | 4.87 | -2.01 | 75.23 | 6-features iGAM
mp-755144 | (3, -1, 2) | NaLiO_mp-755144_clean_UGOcxmfGmS | Na2Li2O2 | GGA | 921 | 69.3 | Unstable | 4.82 | -2.01 | 75.23 | 6-features iGAM
mp-780619 | (1, 0, 2) | RbTaO3_mp-780619_clean_kCgtJUcwfe | Rb4Ta4O12 | GGA | 1961 | 0.33 | Meta-stable | 9.32 | -2.01 | 75.23 | 6-features iGAM
mp-1105681 | (1, 1, 0) | 1028014_In2O3_mp-1105681_clean_OjiiQm8AVW | In8O12 | GGA | 2098 | 49.52 | Unstable | 5.67 | -2.01 | 75.24 | 6-features iGAM
mp-1222275 | (3, 2, 3) | 90423983570956_LiTlO2_mp-1222275_clean_c0Q1wl9Fx2 | Li1Tl1O2 | GGA | 783 | 68.67 | Unstable | 4.68 | -2.01 | 75.24 | 6-features iGAM
mp-17275 | (1, 1, 0) | SrY2O4_mp-17275_clean_bIPYuEN1NM | Sr4Y8O16 | GGA | 2489 | 4.16 | Meta-stable | 6.36 | -2.01 | 75.24 | 6-features iGAM
mp-3790 | (0, 1, 0) | SrNb8O14_mp-3790_clean_Q6bitvBEl6 | Sr2Nb16O28 | GGA | 2397 | 0 | Stable | 8.68 | -2.01 | 75.24 | 6-features iGAM
mp-504974 | (1, 0, 0) | Fe2Mo3O8_mp-504974_clean_h3y8rhJ89E | Fe4Mo6O16 | GGA+U | 1796 | 175.87 | Unstable | 20.38 | -2.01 | 75.24 | 6-features iGAM
mp-545512 | (3, -1, 3) | CaO_mp-545512_clean_ces7ZoNtpX | Ca2O2 | GGA | 2855 | 65.04 | Unstable | 5.5 | -2.01 | 75.24 | 6-features iGAM
mp-754745 | (0, 1, 1) | Na2SnO3_mp-754745_clean_CzK6OvWUkV | Na8Sn4O12 | GGA | 942 | 1.25 | Meta-stable | 4.72 | -2.01 | 75.24 | 6-features iGAM
mp-754978 | (1, 1, 0) | CdCu2O3_mp-754978_clean_DdtChp0RSp | Cd2Cu4O6 | GGA | 1381 | 39.5 | Unstable | 5.72 | -2.01 | 75.24 | 6-features iGAM
mp-9127 | (1, 1, 0) | Ba-SbO3-2_mp-9127_clean_jccWGdfdI2 | Ba1Sb2O6 | GGA | 1622 | 0 | Stable | 5.08 | -2.01 | 75.24 | 6-features iGAM
mp-978844 | (2, 1, 1) | SrCa3O4_mp-978844_clean_IbExF8ulCB | Sr1Ca3O4 | GGA | 2491 | 40.15 | Unstable | 4.75 | -2.01 | 75.24 | 6-features iGAM
mp-978844 | (2, 1, 1) | SrCa3O4_mp-978844_clean_m62J1SSn3k | Sr1Ca3O4 | GGA | 2491 | 40.15 | Unstable | 4.75 | -2.01 | 75.24 | 6-features iGAM
mp-1099259 | (1, 0, 0) | LiMg3O4_mp-1099259_clean_95l1piJscT | Li1Mg3O4 | GGA | 2167 | 54.71 | Unstable | 4.83 | -2.01 | 75.25 | 6-features iGAM
mp-1226583 | (1, 0, 0) | Co-ReO3-2_mp-1226583_clean_IBMASLHYkh | Co2Re4O12 | GGA+U | 1269 | 86.21 | Unstable | 10.74 | -2.01 | 75.25 | 6-features iGAM
mp-1289737 | (1, 1, 2) | CsCoO2_mp-1289737_clean_RfU8zOTlbX | Cs4Co4O8 | GGA+U | 1062 | 40 | Unstable | 4.4 | -2.01 | 75.25 | 6-features iGAM
mp-15096 | (1, 0, -1) | SrMo5O8_mp-15096_clean_p5868A3knf | Sr4Mo20O32 | GGA+U | 2324 | 244.66 | Unstable | 16.91 | -2.01 | 75.25 | 6-features iGAM
mp-554786 | (0, 1, 0) | Rb2Mo2O7_mp-554786_clean_9LjdPte7gz | Rb16Mo16O56 | GGA+U | 818 | 3.36 | Meta-stable | 9.47 | -2.01 | 75.25 | 6-features iGAM
mp-559626 | (1, 1, 0) | Fe-SbO2-2_mp-559626_clean_B3ArOVmViV | Fe4Sb8O16 | GGA+U | 1456 | 127.94 | Unstable | 8.88 | -2.01 | 75.25 | 6-features iGAM
mp-561313 | (0, 1, 1) | Si2Ag6O7_mp-561313_clean_NtQw9Oa8NR | Si4Ag12O14 | GGA | 1047 | 50.82 | Unstable | 4.95 | -2.01 | 75.25 | 6-features iGAM
mp-755493 | (3, 2, 0) | CrSbO4_mp-755493_clean_2VQQRyBdo8 | Cr2Sb2O8 | GGA+U | 1723 | 67.55 | Unstable | 7.5 | -2.01 | 75.25 | 6-features iGAM
mp-760027 | (1, 1, 0) | MnCr3O8_mp-760027_clean_2UTRKMVu9X | Mn4Cr12O32 | GGA+U | 1814 | 90.52 | Unstable | 12.14 | -2.01 | 75.25 | 6-features iGAM
mp-867719 | (0, 1, 2) | FePtO2_mp-867719_clean_6AwkwVn4ld | Fe2Pt2O4 | GGA+U | 1577 | 74.23 | Unstable | 11.53 | -2.01 | 75.25 | 6-features iGAM
mp-1178219 | (0, 1, 0) | HfNiO3_mp-1178219_clean_JJ4kHxSIqx | Hf4Ni4O12 | GGA+U | 2144 | 96.84 | Unstable | 16.9 | -2.01 | 75.26 | 6-features iGAM
mp-1178513 | (2, 1, 2) | BaSnO3_mp-1178513_clean_DQXKmOizk5 | Ba4Sn4O12 | GGA | 1988 | 0.65 | Meta-stable | 6.26 | -2.01 | 75.26 | 6-features iGAM
mp-1227367 | (1, 0, 0) | BeZn3O4_mp-1227367_clean_vqWK2YLEXD | Be2Zn6O8 | GGA | 1801 | 41.88 | Unstable | 7.56 | -2.01 | 75.26 | 6-features iGAM
mp-1227367 | (1, 0, 0) | BeZn3O4_mp-1227367_clean_7sddvYlXbv | Be2Zn6O8 | GGA | 1801 | 41.88 | Unstable | 7.56 | -2.01 | 75.26 | 6-features iGAM
mp-13801 | (1, 0, 0) | Tl2Pt2O7_mp-13801_clean_nj9QzwHyGh | Tl16Pt16O56 | GGA | 830 | 0 | Stable | 7.5 | -2.01 | 75.26 | 6-features iGAM
mp-13801 | (1, 0, 0) | Tl2Pt2O7_mp-13801_clean_lniChtLVzI | Tl16Pt16O56 | GGA | 830 | 0 | Stable | 7.53 | -2.01 | 75.26 | 6-features iGAM
mp-13801 | (1, 0, 0) | Tl2Pt2O7_mp-13801_clean_t5owXVxOEC | Tl16Pt16O56 | GGA | 830 | 0 | Stable | 7.53 | -2.01 | 75.26 | 6-features iGAM
mp-13801 | (1, 0, 0) | Tl2Pt2O7_mp-13801_clean_U7pd1jwLPp | Tl16Pt16O56 | GGA | 830 | 0 | Stable | 7.55 | -2.01 | 75.26 | 6-features iGAM
mp-13801 | (1, 0, 0) | Tl2Pt2O7_mp-13801_clean_NV23sBrKha | Tl16Pt16O56 | GGA | 830 | 0 | Stable | 7.58 | -2.01 | 75.26 | 6-features iGAM
mp-2895 | (1, 0, 0) | Mg2SiO4_mp-2895_clean_DaKKNUomCR | Mg8Si4O16 | GGA | 2194 | 0 | Stable | 8.02 | -2.01 | 75.26 | 6-features iGAM
mp-7228 | (2, 1, 2) | ReO2_mp-7228_clean_CBqlxwJksz | Re4O8 | GGA | 1064 | 1.69 | Meta-stable | 11.11 | -2.01 | 75.26 | 6-features iGAM
mp-867719 | (1, 1, -3) | 51024953_FePtO2_mp-867719_clean_fEjqbTvQ0d | Fe2Pt2O4 | GGA+U | 1577 | 74.23 | Unstable | 8.48 | -2.01 | 75.26 | 6-features iGAM
mp-1178513 | (1, 1, 2) | BaSnO3_mp-1178513_clean_uIEhj2BY9k | Ba4Sn4O12 | GGA | 1988 | 0.65 | Meta-stable | 7.01 | -2.01 | 75.27 | 6-features iGAM
mp-19326 | (2, 1, 1) | MnO2_mp-19326_clean_0c5JluOeHX | Mn4O8 | GGA+U | 1499 | 4.45 | Meta-stable | 10.8 | -2.01 | 75.27 | 6-features iGAM
mp-29164 | (1, 1, -1) | SrBiO3_mp-29164_clean_X91Z76uapF | Sr4Bi4O12 | GGA | 1262 | 0 | Stable | 5.01 | -2.01 | 75.27 | 6-features iGAM
mp-755144 | (3, -1, 0) | NaLiO_mp-755144_clean_0jNkomYrcy | Na2Li2O2 | GGA | 921 | 69.3 | Unstable | 4.29 | -2.01 | 75.27 | 6-features iGAM
mp-997055 | (1, 2, 3) | CuBiO2_mp-997055_clean_KOTL8GZcj1 | Cu4Bi4O8 | GGA | 969 | 40.63 | Unstable | 5.29 | -2.01 | 75.27 | 6-features iGAM
mvc-16392 | (3, 2, 1) | ZnW4O9_mvc-16392_clean_17vlqahNPY | Zn1W4O9 | GGA+U | 1210 | 334.85 | Unstable | 13.12 | -2.01 | 75.27 | 6-features iGAM
mp-1221818 | (1, 0, -2) | Mn2V2O7_mp-1221818_clean_AnUSQ0MdMg | Mn4V4O14 | GGA+U | 1439 | 0.2 | Meta-stable | 9.33 | -2.01 | 75.28 | 6-features iGAM
mp-19455 | (2, 0, 1) | MnMoO4_mp-19455_clean_xVz6yfhYrt | Mn2Mo2O8 | GGA+U | 1584 | 4.4 | Meta-stable | 8.23 | -2.01 | 75.28 | 6-features iGAM
mp-754908 | (1, 0, 0) | 51024953_NbCrO4_mp-754908_clean_KXt7NAgzrU | Nb2Cr2O8 | GGA+U | 1776 | 41.46 | Unstable | 11.79 | -2.01 | 75.28 | 6-features iGAM
mp-7812 | (1, 0, 0) | GeO2_mp-7812_clean_UdH6zEuEXr | Ge4O8 | GGA | 1360 | 0.59 | Meta-stable | 6.61 | -2.01 | 75.28 | 6-features iGAM
mp-1239407 | (0, 1, 0) | ReBiO5_mp-1239407_clean_KNJelmMSCC | Re4Bi4O20 | GGA | 1095 | 60.27 | Unstable | 5.84 | -2.01 | 75.29 | 6-features iGAM
mp-19421 | (1, 1, 0) | FeWO4_mp-19421_clean_QaJDawygRC | Fe2W2O8 | GGA+U | 1286 | 0 | Stable | 20.73 | -2.01 | 75.29 | 6-features iGAM
mp-545512 | (1, 0, 0) | CaO_mp-545512_clean_A7dF42nL6B | Ca2O2 | GGA | 2855 | 65.04 | Unstable | 5.48 | -2.01 | 75.29 | 6-features iGAM
mp-561221 | (1, 0, 1) | TlCr3O8_mp-561221_clean_yoCqPiPZ5i | Tl2Cr6O16 | GGA+U | 488 | 0 | Stable | 7.3 | -2.01 | 75.29 | 6-features iGAM
mp-757157 | (1, 1, 0) | Mn-CoO2-4_mp-757157_clean_L5pQhckfER | Mn1Co4O8 | GGA+U | 1839 | 62.63 | Unstable | 11.41 | -2.01 | 75.29 | 6-features iGAM
mp-759178 | (0, 1, 2) | Zn2Ni3O5_mp-759178_clean_5tuyctWOC3 | Zn4Ni6O10 | GGA+U | 1833 | 75.25 | Unstable | 22.36 | -2.01 | 75.29 | 6-features iGAM
mp-772189 | (1, 0, 0) | Bi3Ir3O11_mp-772189_clean_kbWk7WaWm0 | Bi12Ir12O44 | GGA | 1280 | 0 | Stable | 4.32 | -2.01 | 75.29 | 6-features iGAM
mvc-7384 | (1, 0, 0) | CaCr2O7_mvc-7384_clean_4prMGKJyWI | Ca2Cr4O14 | GGA+U | 1205 | 80.26 | Unstable | 6.29 | -2.01 | 75.29 | 6-features iGAM
mp-1178513 | (2, 1, 2) | BaSnO3_mp-1178513_clean_M07SC2eiRE | Ba4Sn4O12 | GGA | 1988 | 0.65 | Meta-stable | 6.75 | -2.01 | 75.3 | 6-features iGAM
mp-1190549 | (1, 0, 1) | GeO2_mp-1190549_clean_hg7s95dDMC | Ge16O32 | GGA | 1360 | 45.01 | Unstable | 11.97 | -2.01 | 75.3 | 6-features iGAM
mp-1190549 | (1, 0, 1) | GeO2_mp-1190549_clean_fFfDA4Wdwv | Ge16O32 | GGA | 1360 | 45.01 | Unstable | 12.6 | -2.01 | 75.3 | 6-features iGAM
mp-1643016 | (0, 1, 1) | VWO4_mp-1643016_clean_hh25bKNjdT | V4W4O16 | GGA+U | 1549 | 48.11 | Unstable | 12.26 | -2.01 | 75.3 | 6-features iGAM
mp-19372 | (1, 2, 0) | WO2_mp-19372_clean_lJx3fuWfIo | W4O8 | GGA+U | 1884 | 0 | Stable | 16.78 | -2.01 | 75.3 | 6-features iGAM
mp-550893 | (2, 2, 1) | HfO2_mp-550893_clean_VINu2NAcno | Hf4O8 | GGA | 2957 | 88.73 | Unstable | 6.49 | -2.01 | 75.3 | 6-features iGAM
mp-550893 | (2, 2, 1) | HfO2_mp-550893_clean_exHp4bo9sP | Hf4O8 | GGA | 2957 | 88.73 | Unstable | 6.49 | -2.01 | 75.3 | 6-features iGAM
mp-555327 | (1, 3, 0) | MnSeO4_mp-555327_clean_PMc5XJwb3Q | Mn4Se4O16 | GGA+U | 973 | 0 | Stable | 5.04 | -2.01 | 75.3 | 6-features iGAM
mp-725 | (0, 0, 1) | RhO2_mp-725_clean_5A23x1MYgQ | Rh2O4 | GGA | 1558 | 0 | Stable | 5.81 | -2.01 | 75.3 | 6-features iGAM
mp-755253 | (1, 0, 0) | LiZrO2_mp-755253_clean_biLyj4cJjx | Li4Zr4O8 | GGA | 1923 | 55.68 | Unstable | 4.94 | -2.01 | 75.3 | 6-features iGAM
mp-755253 | (3, 0, 1) | LiZrO2_mp-755253_clean_vJDv2B8DXR | Li4Zr4O8 | GGA | 1923 | 55.68 | Unstable | 5.08 | -2.01 | 75.3 | 6-features iGAM
mp-770870 | (1, 0, 0) | MnTlO3_mp-770870_clean_EAz79FBFLq | Mn4Tl4O12 | GGA+U | 1121 | 53.74 | Unstable | 7.67 | -2.01 | 75.3 | 6-features iGAM
mp-8179 | (3, 1, 0) | LiTlO2_mp-8179_clean_6TatOh65bq | Li4Tl4O8 | GGA | 783 | 23.44 | Meta-stable | 4.71 | -2.01 | 75.3 | 6-features iGAM
mvc-12238 | (0, 1, 0) | CaV4O8_mvc-12238_clean_V2jniiMNLJ | Ca2V8O16 | GGA+U | 2225 | 88.1 | Unstable | 13.51 | -2.01 | 75.3 | 6-features iGAM
mvc-6637 | (1, 0, 1) | Ca-NiO2-2_mvc-6637_clean_slWI8jj6ot | Ca4Ni8O16 | GGA+U | 1548 | 25.24 | Unstable | 12.4 | -2.01 | 75.3 | 6-features iGAM
mp-1178444 | (0, 1, 2) | Cr-WO4-3_mp-1178444_clean_Pq54pIqtNE | Cr1W3O12 | GGA+U | 1706 | 85.03 | Unstable | 7.07 | -2.01 | 75.31 | 6-features iGAM
mp-1178444 | (0, 1, 2) | Cr-WO4-3_mp-1178444_clean_5LRJpk906r | Cr1W3O12 | GGA+U | 1706 | 85.03 | Unstable | 7.07 | -2.01 | 75.31 | 6-features iGAM
mp-1193851 | (1, 0, 1) | Rb2MoO4_mp-1193851_clean_XBIafHnMTh | Rb8Mo4O16 | GGA+U | 1421 | 4.81 | Meta-stable | 6.26 | -2.01 | 75.31 | 6-features iGAM
mp-1227367 | (2, 1, 0) | BeZn3O4_mp-1227367_clean_lMLJ7HPLvA | Be2Zn6O8 | GGA | 1801 | 41.88 | Unstable | 7.49 | -2.01 | 75.31 | 6-features iGAM
mp-2918 | (1, 0, 2) | YCuO2_mp-2918_clean_Qu2WvkpHti | Y2Cu2O4 | GGA | 1396 | 0.32 | Meta-stable | 7.9 | -2.01 | 75.31 | 6-features iGAM
mp-3258 | (1, 1, 0) | Ca3Ru2O7_mp-3258_clean_4g5decYQRX | Ca12Ru8O28 | GGA | 1679 | 1.73 | Meta-stable | 7.29 | -2.01 | 75.31 | 6-features iGAM
mp-755390 | (2, 1, 0) | NbFeO4_mp-755390_clean_TQPRMfJ3uq | Nb2Fe2O8 | GGA+U | 1731 | 35.88 | Unstable | 12.15 | -2.01 | 75.31 | 6-features iGAM
mp-774250 | (1, 1, -2) | MnAlO3_mp-774250_clean_0IHBnvt3eR | Mn2Al2O6 | GGA+U | 2095 | 59.65 | Unstable | 83.76 | -2.01 | 75.31 | 6-features iGAM
mp-867627 | (0, 1, 0) | Ba4-PtO3-3_mp-867627_clean_A6GQzvu5xf | Ba12Pt9O27 | GGA | 1927 | 2.01 | Meta-stable | 5.24 | -2.01 | 75.31 | 6-features iGAM
mvc-8236 | (1, 1, 0) | ZnSn2O5_mvc-8236_clean_Zvvb0wNRMR | Zn4Sn8O20 | GGA | 1594 | 63.46 | Unstable | 5.45 | -2.01 | 75.31 | 6-features iGAM
mp-11021 | (3, 1, 0) | GaAuO2_mp-11021_clean_KoTULx1AUH | Ga2Au2O4 | GGA | 1054 | 7.15 | Meta-stable | 5.8 | -2.01 | 75.32 | 6-features iGAM
mp-1132 | (1, 1, 1) | CdO_mp-1132_clean_cm9KNMI7GE | Cd4O4 | GGA | 1664 | 0 | Stable | 4.58 | -2.01 | 75.32 | 6-features iGAM
mp-27156 | (0, 0, 1) | V2Co2O7_mp-27156_clean_hTXDpZY1OA | V8Co8O28 | GGA+U | 1290 | 0 | Stable | 13.54 | -2.01 | 75.32 | 6-features iGAM
mp-4103 | (1, 0, 0) | Sr2Sb2O7_mp-4103_clean_pex3PjrmgD | Sr8Sb8O28 | GGA | 1792 | 0 | Stable | 6.57 | -2.01 | 75.32 | 6-features iGAM
mp-770662 | (2, 0, -1) | CdCoO3_mp-770662_clean_U3AqTzf9EN | Cd6Co6O18 | GGA+U | 1813 | 65.97 | Unstable | 8.08 | -2.01 | 75.32 | 6-features iGAM
mp-776110 | (0, 1, 0) | SiSnO3_mp-776110_clean_C7492OaglP | Si12Sn12O36 | GGA | 1334 | 25.91 | Unstable | 6.45 | -2.01 | 75.32 | 6-features iGAM
mp-755628 | (0, 0, 1) | TaFeO4_mp-755628_clean_N9Ekpcy8gS | Ta2Fe2O8 | GGA+U | 1984 | 2.56 | Meta-stable | 7.52 | -2.01 | 75.33 | 6-features iGAM
mvc-652 | (0, 1, 0) | Ti-WO4-2_mvc-652_clean_bhQ4O3K78o | Ti2W4O16 | GGA+U | 1734 | 114.57 | Unstable | 11.45 | -2.01 | 75.33 | 6-features iGAM
mp-1078659 | (1, 0, 0) | CaRhO3_mp-1078659_clean_BzfK38LLw6 | Ca4Rh4O12 | GGA | 1538 | 0 | Stable | 5.6 | -2.01 | 75.34 | 6-features iGAM
mp-1216722 | (1, 0, 1) | TiMoO4_mp-1216722_clean_m8iZfBXqaG | Ti2Mo2O8 | GGA+U | 1907 | 50.63 | Unstable | 11.23 | -2.01 | 75.34 | 6-features iGAM
mp-505819 | (1, 2, 0) | TlFeO3_mp-505819_clean_4aMM1mY9KI | Tl4Fe4O12 | GGA+U | 1011 | 47.28 | Unstable | 10.41 | -2.01 | 75.34 | 6-features iGAM
mp-559154 | (0, 0, 1) | Ti4Bi2O11_mp-559154_clean_sXRR2AL66E | Ti16Bi8O44 | GGA | 1454 | 5.42 | Meta-stable | 10.7 | -2.01 | 75.34 | 6-features iGAM
mp-715550 | (0, 1, 0) | 414325470_MoO2_mp-715550_clean_MKFUqlUKsU | Mo4O8 | GGA+U | 1252 | 1.47 | Meta-stable | 11.5 | -2.01 | 75.34 | 6-features iGAM
mp-756052 | (1, 1, 0) | Ca3Zr2O7_mp-756052_clean_mM2mmtu09G | Ca12Zr8O28 | GGA | 2659 | 46.67 | Unstable | 8.05 | -2.01 | 75.34 | 6-features iGAM
mp-768291 | (1, 0, 1) | Hg-SbO3-2_mp-768291_clean_IyCKVhcBpY | Hg2Sb4O12 | GGA | 825 | 95.35 | Unstable | 6.14 | -2.01 | 75.34 | 6-features iGAM
mp-770662 | (1, 1, 1) | CdCoO3_mp-770662_clean_xqT3yAtepF | Cd6Co6O18 | GGA+U | 1813 | 65.97 | Unstable | 13.04 | -2.01 | 75.34 | 6-features iGAM
mp-774250 | (2, -3, 2) | MnAlO3_mp-774250_clean_jzXUT6XF9d | Mn2Al2O6 | GGA+U | 2095 | 59.65 | Unstable | 48.92 | -2.01 | 75.34 | 6-features iGAM
mp-1102963 | (1, 1, 0) | 69019397_VO2_mp-1102963_clean_gHO6foYOm7 | V4O8 | GGA+U | 1480 | 0.76 | Meta-stable | 8.34 | -2.01 | 75.35 | 6-features iGAM
mp-1173111 | (3, 0, 1) | TaRhO4_mp-1173111_clean_aroU2U1QA2 | Ta2Rh2O8 | GGA | 2344 | 62.14 | Unstable | 7.67 | -2.01 | 75.35 | 6-features iGAM
mp-1187226 | (1, 1, 0) | 2411243514_SrReO3_mp-1187226_clean_oKef6Nrbb9 | Sr1Re1O3 | GGA | 1867 | 126.12 | Unstable | 8.7 | -2.01 | 75.35 | 6-features iGAM
mp-561013 | (0, 1, 0) | 1006479_Ga2PbO4_mp-561013_clean_aSfFpBwmD5 | Ga8Pb4O16 | GGA | 1076 | 0.87 | Meta-stable | 5.68 | -2.01 | 75.35 | 6-features iGAM
mp-561013 | (0, 1, 0) | Ga2PbO4_mp-561013_clean_z4kk9vzcL1 | Ga8Pb4O16 | GGA | 1076 | 0.87 | Meta-stable | 5.68 | -2.01 | 75.35 | 6-features iGAM
mp-656887 | (2, 0, 3) | Ni3O4_mp-656887_clean_kRZULSf71M | Ni6O8 | GGA+U | 2188 | 0 | Stable | 16.81 | -2.01 | 75.35 | 6-features iGAM
mp-1063607 | (1, 1, 1) | CrPdO2_mp-1063607_clean_mbT9P8ybRK | Cr2Pd2O4 | GGA+U | 1518 | 0 | Stable | 11.17 | -2.01 | 75.36 | 6-features iGAM
mp-7228 | (0, 1, 0) | ReO2_mp-7228_clean_lK3zUiWSia | Re4O8 | GGA | 1064 | 1.69 | Meta-stable | 10.04 | -2.01 | 75.36 | 6-features iGAM
mp-997162 | (3, 1, 0) | MnAgO2_mp-997162_clean_I8mGPz7dNS | Mn2Ag2O4 | GGA+U | 1283 | 44.2 | Unstable | 8.42 | -2.01 | 75.36 | 6-features iGAM
mp-997162 | (3, 1, 0) | MnAgO2_mp-997162_clean_UVraztNWgT | Mn2Ag2O4 | GGA+U | 1283 | 44.2 | Unstable | 8.42 | -2.01 | 75.36 | 6-features iGAM
mp-1219614 | (1, 2, 1) | Re3NiO8_mp-1219614_clean_qUotBDBI3W | Re6Ni2O16 | GGA+U | 1282 | 82.56 | Unstable | 6.63 | -2.01 | 75.37 | 6-features iGAM
mp-1283043 | (2, 1, 0) | 90423983530393683854_CoO2_mp-1283043_clean_t1WMHX9M7G | Co4O8 | GGA+U | 1614 | 7.58 | Meta-stable | 8.84 | -2.01 | 75.37 | 6-features iGAM
mp-19455 | (2, 1, 2) | MnMoO4_mp-19455_clean_O1egfie4ra | Mn2Mo2O8 | GGA+U | 1584 | 4.4 | Meta-stable | 14.21 | -2.01 | 75.37 | 6-features iGAM
mp-2923 | (0, 1, 0) | Ca2Os2O7_mp-2923_clean_NdEU6G6ssf | Ca8Os8O28 | GGA | 1849 | 0 | Stable | 6.53 | -2.01 | 75.37 | 6-features iGAM
mp-3051 | (1, 0, 0) | Mg2GeO4_mp-3051_clean_MbdKwQ4SDo | Mg8Ge4O16 | GGA | 2108 | 0 | Stable | 8.67 | -2.01 | 75.37 | 6-features iGAM
mp-705564 | (1, 0, 0) | Co23O32_mp-705564_clean_erm81FTSAT | Co23O32 | GGA+U | Not Found | 0 | Stable | 26.46 | -2.01 | 75.37 | 6-features iGAM
mp-705564 | (1, 0, 0) | Co23O32_mp-705564_clean_F71w9LnKKA | Co23O32 | GGA+U | Not Found | 0 | Stable | 26.46 | -2.01 | 75.37 | 6-features iGAM
mp-705564 | (1, 0, 0) | Co23O32_mp-705564_clean_4X6XsVwWbh | Co23O32 | GGA+U | Not Found | 0 | Stable | 26.46 | -2.01 | 75.37 | 6-features iGAM
mp-705564 | (1, 0, 0) | Co23O32_mp-705564_clean_rvbQ7LKzFR | Co23O32 | GGA+U | Not Found | 0 | Stable | 26.46 | -2.01 | 75.37 | 6-features iGAM
mp-752749 | (1, 0, 2) | NaCo3O4_mp-752749_clean_mSouOc7NpS | Na2Co6O8 | GGA+U | 1324 | 64.81 | Unstable | 6.95 | -2.01 | 75.37 | 6-features iGAM
mp-559849 | (1, 0, 1) | Ca-GaO2-2_mp-559849_clean_DDYCes5Zmf | Ca8Ga16O32 | GGA | 1729 | 2.66 | Meta-stable | 7.68 | -2.01 | 75.38 | 6-features iGAM
mp-705424 | (1, 0, 1) | Fe17O18_mp-705424_clean_p4KZY3TFdl | Fe17O18 | GGA+U | 1966 | 40.2 | Unstable | 28.64 | -2.01 | 75.38 | 6-features iGAM
mp-752658 | (2, 0, 1) | Y2SeO2_mp-752658_clean_WADnm3XVVb | Y2Se1O2 | GGA | 2410 | 0 | Stable | 6.03 | -2.01 | 75.38 | 6-features iGAM
mp-776150 | (0, 2, 1) | ScAgO3_mp-776150_clean_XrzYFJKSBz | Sc4Ag4O12 | GGA | 1398 | 60.68 | Unstable | 4.35 | -2.01 | 75.38 | 6-features iGAM
mp-972384 | (1, 0, 0) | V2Se2O11_mp-972384_clean_hIaHrSQ1wt | V8Se8O44 | GGA+U | 984 | 0 | Stable | 13.43 | -2.01 | 75.38 | 6-features iGAM
mp-1018886 | (0, 0, 1) | 69019397_PdO2_mp-1018886_clean_vkpMVZyeQk | Pd2O4 | GGA | 1128 | 0 | Stable | 6.57 | -2.01 | 75.39 | 6-features iGAM
mp-1205366 | (0, 1, 0) | LuRhO3_mp-1205366_clean_DZetD2Vw4e | Lu4Rh4O12 | GGA | 2108 | 0 | Stable | 7.67 | -2.01 | 75.39 | 6-features iGAM
mp-3924 | (3, -1, 0) | LiNbO2_mp-3924_clean_EjE9nYlnny | Li2Nb2O4 | GGA | 1748 | 0 | Stable | 9.67 | -2.01 | 75.39 | 6-features iGAM
mp-755840 | (0, 2, 1) | Nb2SbO6_mp-755840_clean_iy4grCiEdS | Nb8Sb4O24 | GGA | 1601 | 65.79 | Unstable | 4.51 | -2.01 | 75.39 | 6-features iGAM
mp-1213970 | (0, 1, 0) | CaOsO3_mp-1213970_clean_TCPVe0pthC | Ca4Os4O12 | GGA | 1886 | 87.31 | Unstable | 7.07 | -2.01 | 75.4 | 6-features iGAM
mp-19305 | (0, 0, 1) | CaV2O5_mp-19305_clean_22rrnSiREP | Ca2V4O10 | GGA+U | 1530 | 0 | Stable | 13.37 | -2.01 | 75.4 | 6-features iGAM
mp-29455 | (1, 1, 0) | Ga4GeO8_mp-29455_clean_jAg6ZJdzCA | Ga8Ge2O16 | GGA | 1637 | 0 | Stable | 6.21 | -2.01 | 75.4 | 6-features iGAM
mp-4941 | (0, 1, 1) | Sr2SnO4_mp-4941_clean_vJ3qVlU2of | Sr8Sn4O16 | GGA | 2160 | 2.09 | Meta-stable | 6.48 | -2.01 | 75.4 | 6-features iGAM
mp-510519 | (1, 0, 0) | Rb2V3O8_mp-510519_clean_ijQqt8dU7g | Rb4V6O16 | GGA+U | 968 | 0 | Stable | 8.58 | -2.01 | 75.4 | 6-features iGAM
mp-636731 | (2, 1, 0) | Zr-MoO4-2_mp-636731_clean_xAbM7CYTYG | Zr2Mo4O16 | GGA+U | 1223 | 0.53 | Meta-stable | 7.11 | -2.01 | 75.4 | 6-features iGAM
mp-762258 | (2, -1, 2) | Na2Sn4O9_mp-762258_clean_02n215l6P8 | Na4Sn8O18 | GGA | 1145 | 48.7 | Unstable | 5.81 | -2.01 | 75.4 | 6-features iGAM
mp-1176413 | (2, 1, 0) | 51024953_MnWO4_mp-1176413_clean_OK3Gg85W3c | Mn2W2O8 | GGA+U | 1545 | 67.17 | Unstable | 14.38 | -2.01 | 75.41 | 6-features iGAM
mp-1218374 | (1, 0, 2) | Sr3MgO4_mp-1218374_clean_k5I6AEIE3D | Sr3Mg1O4 | GGA | 1986 | 168.62 | Unstable | 9.54 | -2.01 | 75.41 | 6-features iGAM
mp-1239407 | (0, 1, 0) | 1012688_ReBiO5_mp-1239407_clean_0kwjDK4HKm | Re4Bi4O20 | GGA | 1095 | 60.27 | Unstable | 6.69 | -2.01 | 75.41 | 6-features iGAM
mp-18943 | (1, 0, 2) | BaNiO2_mp-18943_clean_dKqbRxSufI | Ba4Ni4O8 | GGA+U | 1976 | 117.02 | Unstable | 8.72 | -2.01 | 75.41 | 6-features iGAM
mp-557057 | (1, 0, 0) | NbO2_mp-557057_clean_Cds6kNYiTw | Nb16O32 | GGA | 2164 | 0 | Stable | 8.79 | -2.01 | 75.41 | 6-features iGAM
mp-685137 | (1, 1, 1) | Ce2SbO2_mp-685137_clean_vDoWmaHdns | Ce4Sb2O4 | GGA | 2115 | 3.65 | Meta-stable | 9.11 | -2.01 | 75.41 | 6-features iGAM
mp-777454 | (1, 0, -1) | V5FeO12_mp-777454_clean_j2BsPDTpzv | V10Fe2O24 | GGA+U | 1037 | 69.3 | Unstable | 7.98 | -2.01 | 75.41 | 6-features iGAM
mvc-12581 | (0, 1, 0) | MgCr4O8_mvc-12581_clean_DXhL4waJA0 | Mg2Cr8O16 | GGA+U | 2383 | 123.01 | Unstable | 11.74 | -2.01 | 75.41 | 6-features iGAM
mp-1102963 | (1, 1, 0) | VO2_mp-1102963_clean_CMlhg7rLv8 | V4O8 | GGA+U | 1480 | 0.76 | Meta-stable | 15.5 | -2.01 | 75.42 | 6-features iGAM
mp-1102963 | (1, 1, 0) | VO2_mp-1102963_clean_ShYSPX2YUM | V4O8 | GGA+U | 1480 | 0.76 | Meta-stable | 15.61 | -2.01 | 75.42 | 6-features iGAM
mp-19262 | (1, 0, 0) | Cr2CdO4_mp-19262_clean_8A6zCeNnU1 | Cr16Cd8O32 | GGA+U | 1847 | 0 | Stable | 14.73 | -2.01 | 75.42 | 6-features iGAM
mp-23548 | (1, 0, -2) | AgBiO3_mp-23548_clean_yIDNYkiOY1 | Ag6Bi6O18 | GGA | 989 | 49.88 | Unstable | 6.4 | -2.01 | 75.42 | 6-features iGAM
mp-29104 | (1, 0, 0) | Ti3Zn2O8_mp-29104_clean_FV5ZTk2LzD | Ti12Zn8O32 | GGA | 1870 | 0 | Stable | 8.05 | -2.01 | 75.42 | 6-features iGAM
mp-505009 | (1, 1, 0) | Fe-SbO3-2_mp-505009_clean_JCeEjU1D6t | Fe2Sb4O12 | GGA+U | 1419 | 0 | Stable | 8.92 | -2.01 | 75.42 | 6-features iGAM
mp-557057 | (1, 0, 0) | NbO2_mp-557057_clean_boCGKwgeLp | Nb16O32 | GGA | 2164 | 0 | Stable | 10.19 | -2.01 | 75.42 | 6-features iGAM
mp-557416 | (1, -1, 0) | Sb2MoO6_mp-557416_clean_PcAPxqCwpt | Sb8Mo4O24 | GGA+U | 1329 | 46.89 | Unstable | 9.29 | -2.01 | 75.42 | 6-features iGAM
mp-565970 | (1, 1, 1) | BaWO4_mp-565970_clean_45FGS6KkX4 | Ba4W4O16 | GGA+U | 1849 | 2.87 | Meta-stable | 18.53 | -2.01 | 75.42 | 6-features iGAM
mp-752730 | (1, 0, 0) | Ba2GeO4_mp-752730_clean_mGQArgPN22 | Ba8Ge4O16 | GGA | 2133 | 4.63 | Meta-stable | 5.84 | -2.01 | 75.42 | 6-features iGAM
mp-753066 | (0, 0, 1) | Ti2CoO5_mp-753066_clean_y92EPNvzOv | Ti8Co4O20 | GGA+U | 1760 | 0 | Stable | 10.31 | -2.01 | 75.42 | 6-features iGAM
mp-768247 | (1, 1, 0) | PtO3_mp-768247_clean_jDb9LNBt3R | Pt6O18 | GGA | 1681 | 86.51 | Unstable | 5.47 | -2.01 | 75.42 | 6-features iGAM
mp-1078659 | (0, 1, 1) | CaRhO3_mp-1078659_clean_PNcudLwqSK | Ca4Rh4O12 | GGA | 1538 | 0 | Stable | 4.59 | -2.01 | 75.43 | 6-features iGAM
mp-1190549 | (1, 1, -1) | GeO2_mp-1190549_clean_A92Gdcmp7y | Ge16O32 | GGA | 1360 | 45.01 | Unstable | 7.07 | -2.01 | 75.43 | 6-features iGAM
mp-16613 | (1, 0, 0) | AlAuO2_mp-16613_clean_pvpmnsMtne | Al2Au2O4 | GGA | 946 | 54.2 | Unstable | 6.02 | -2.01 | 75.43 | 6-features iGAM
mp-19156 | (1, 1, 0) | BaMnO3_mp-19156_clean_qmYXBSMjCI | Ba2Mn2O6 | GGA+U | 1799 | 0.15 | Meta-stable | 7.46 | -2.01 | 75.43 | 6-features iGAM
mp-27323 | (1, 0, 2) | BaMn2O3_mp-27323_clean_7wrpyJzDKm | Ba2Mn4O6 | GGA+U | 1863 | 3.38 | Meta-stable | 12.9 | -2.01 | 75.43 | 6-features iGAM
mp-27377 | (1, 1, 1) | K4Zr5O12_mp-27377_clean_QR8KTVuQKB | K4Zr5O12 | GGA | 1701 | 0 | Stable | 4.75 | -2.01 | 75.43 | 6-features iGAM
mp-27624 | (2, 1, -2) | CaV2O6_mp-27624_clean_F9VOsLp7tL | Ca2V4O12 | GGA+U | 1154 | 0 | Stable | 8.71 | -2.01 | 75.43 | 6-features iGAM
mp-547271 | (1, 1, 0) | ReO3_mp-547271_clean_ItAkvQTSuI | Re2O6 | GGA | 647 | 2.95 | Meta-stable | 6.85 | -2.01 | 75.43 | 6-features iGAM
mp-755882 | (1, 0, 0) | MnAl2O4_mp-755882_clean_NigvNwIH6x | Mn8Al16O32 | GGA+U | 2099 | 0 | Stable | 11.44 | -2.01 | 75.43 | 6-features iGAM
mp-764995 | (0, 1, -1) | Sr12Mn6O23_mp-764995_clean_QDl8NsRnR9 | Sr12Mn6O23 | GGA+U | 1875 | 1.5 | Meta-stable | 11.32 | -2.01 | 75.43 | 6-features iGAM
mp-772665 | (1, 0, 0) | BeCrO4_mp-772665_clean_4J0KPFWTRe | Be4Cr4O16 | GGA+U | 1578 | 90.62 | Unstable | 7.79 | -2.01 | 75.43 | 6-features iGAM
mvc-1926 | (1, 1, 1) | Mg2Cu9O13_mvc-1926_clean_SvggwYlglH | Mg4Cu18O26 | GGA | 1436 | 108.93 | Unstable | 5.6 | -2.01 | 75.43 | 6-features iGAM
mvc-5659 | (1, 2, 1) | SnO2_mvc-5659_clean_1rI4UXiPr8 | Sn8O16 | GGA | 2012 | 85.5 | Unstable | 8.27 | -2.01 | 75.43 | 6-features iGAM
mvc-8023 | (1, -1, 1) | Fe2-MoO4-3_mvc-8023_clean_eNsE2pdkcu | Fe4Mo6O24 | GGA+U | 1164 | 47.27 | Unstable | 10.3 | -2.01 | 75.43 | 6-features iGAM
mvc-8381 | (2, 0, -1) | Ge2WO6_mvc-8381_clean_0Wze3a6dYY | Ge8W4O24 | GGA+U | 1567 | 53.7 | Unstable | 10.08 | -2.01 | 75.43 | 6-features iGAM
mp-4190 | (1, 0, 1) | CaSnO3_mp-4190_clean_C7IaNA7v5S | Ca6Sn6O18 | GGA | 2148 | 0 | Stable | 8.82 | -2.01 | 75.44 | 6-features iGAM
mp-565970 | (1, 2, 1) | BaWO4_mp-565970_clean_PMgIcHPnFZ | Ba4W4O16 | GGA+U | 1849 | 2.87 | Meta-stable | 8.9 | -2.01 | 75.44 | 6-features iGAM
mp-756134 | (3, 2, 3) | ZrSeO_mp-756134_clean_VWCR9gN7oK | Zr2Se2O2 | GGA | 2401 | 50.69 | Unstable | 5.66 | -2.01 | 75.44 | 6-features iGAM
mp-766437 | (1, 2, -1) | MgTi5O10_mp-766437_clean_caHHg63UEY | Mg2Ti10O20 | GGA | 1891 | 0.4 | Meta-stable | 12.04 | -2 | 75.44 | 6-features iGAM
mvc-4002 | (1, 0, 0) | ZnMoO3_mvc-4002_clean_4FcnBHko7t | Zn4Mo4O12 | GGA+U | 1704 | 86.23 | Unstable | 12.94 | -2.01 | 75.44 | 6-features iGAM
mp-1102003 | (2, 0, -1) | 1012112_VInO4_mp-1102003_clean_EdZ5Ap7wsv | V2In2O8 | GGA+U | 1463 | 50.54 | Unstable | 6.3 | -2 | 75.45 | 6-features iGAM
mp-1176413 | (1, 0, 0) | MnWO4_mp-1176413_clean_mrr1V1QBmd | Mn2W2O8 | GGA+U | 1545 | 67.17 | Unstable | 16.41 | -2 | 75.45 | 6-features iGAM
mp-1178513 | (1, 1, 2) | BaSnO3_mp-1178513_clean_Mo49UwyeRV | Ba4Sn4O12 | GGA | 1988 | 0.65 | Meta-stable | 7.02 | -2 | 75.45 | 6-features iGAM
mp-1178513 | (1, 1, 2) | BaSnO3_mp-1178513_clean_piusOV3Gwo | Ba4Sn4O12 | GGA | 1988 | 0.65 | Meta-stable | 7.64 | -2 | 75.45 | 6-features iGAM
mp-1178513 | (1, 1, 2) | BaSnO3_mp-1178513_clean_fIDD5NtCSQ | Ba4Sn4O12 | GGA | 1988 | 0.65 | Meta-stable | 7.64 | -2 | 75.45 | 6-features iGAM
mp-1215778 | (1, 1, 2) | 414325470_Zn2NiO3_mp-1215778_clean_soJXP43sZp | Zn4Ni2O6 | GGA+U | 1855 | 108.14 | Unstable | 13.55 | -2 | 75.45 | 6-features iGAM
mp-27323 | (2, 3, 0) | BaMn2O3_mp-27323_clean_ne0i1q1Dxa | Ba2Mn4O6 | GGA+U | 1863 | 3.38 | Meta-stable | 9.54 | -2 | 75.45 | 6-features iGAM
mp-31517 | (1, 1, 0) | Ta2CoO6_mp-31517_clean_d2rq5TYZcC | Ta4Co2O12 | GGA+U | 1831 | 0 | Stable | 13.79 | -2 | 75.45 | 6-features iGAM
mp-4103 | (0, 1, 0) | Sr2Sb2O7_mp-4103_clean_wZsutcNV5E | Sr8Sb8O28 | GGA | 1792 | 0 | Stable | 4.93 | -2 | 75.45 | 6-features iGAM
mvc-12238 | (0, 1, 0) | CaV4O8_mvc-12238_clean_7ycS1hHW4g | Ca2V8O16 | GGA+U | 2225 | 88.1 | Unstable | 14.29 | -2 | 75.45 | 6-features iGAM
mp-1221958 | (0, 1, 0) | MgZn3O4_mp-1221958_clean_3AXbZgUIgK | Mg2Zn6O8 | GGA | 1689 | 13.31 | Meta-stable | 6.39 | -2 | 75.46 | 6-features iGAM
mp-19424 | (1, 0, -2) | TiCoO3_mp-19424_clean_IdCymapIAF | Ti6Co6O18 | GGA+U | 1838 | 3.15 | Meta-stable | 7.8 | -2 | 75.46 | 6-features iGAM
mp-32308 | (1, 1, 0) | Ta2NiO6_mp-32308_clean_EgEdHJEVEj | Ta4Ni2O12 | GGA+U | 1778 | 0 | Stable | 15.73 | -2 | 75.46 | 6-features iGAM
mp-557416 | (1, 0, 1) | Sb2MoO6_mp-557416_clean_S8ByLVwRhT | Sb8Mo4O24 | GGA+U | 1329 | 46.89 | Unstable | 11.89 | -2 | 75.46 | 6-features iGAM
mp-752738 | (1, 1, 0) | Co3NiO8_mp-752738_clean_BkFXtJcKYE | Co6Ni2O16 | GGA+U | 1577 | 38.95 | Unstable | 8.82 | -2 | 75.46 | 6-features iGAM
mp-764995 | (0, 1, -1) | Sr12Mn6O23_mp-764995_clean_J4nLwiLmTY | Sr12Mn6O23 | GGA+U | 1875 | 1.5 | Meta-stable | 9.33 | -2 | 75.46 | 6-features iGAM
mp-772820 | (1, 1, 0) | SrLu2O4_mp-772820_clean_9lvf6r7KhB | Sr4Lu8O16 | GGA | 2467 | 0 | Stable | 5.48 | -2 | 75.46 | 6-features iGAM
mp-867719 | (3, 1, 3) | 2411243514_FePtO2_mp-867719_clean_bZITFhHmvs | Fe2Pt2O4 | GGA+U | 1577 | 74.23 | Unstable | 15.29 | -2 | 75.46 | 6-features iGAM
mvc-657 | (1, 1, -1) | Fe-WO4-2_mvc-657_clean_cV24pqWalu | Fe2W4O16 | GGA+U | 1321 | 160.06 | Unstable | 14.95 | -2 | 75.46 | 6-features iGAM
mp-1286297 | (1, 1, -1) | Mg3Fe2O5_mp-1286297_clean_52B5P87jOb | Mg6Fe4O10 | GGA+U | 1930 | 4.03 | Meta-stable | 21.17 | -2 | 75.47 | 6-features iGAM
mp-1286297 | (1, 1, 1) | Mg3Fe2O5_mp-1286297_clean_vpxwGrtRxT | Mg6Fe4O10 | GGA+U | 1930 | 4.03 | Meta-stable | 26.01 | -2 | 75.47 | 6-features iGAM
mp-4753 | (1, 0, 1) | Al2SiO5_mp-4753_clean_8YVB0X28qo | Al8Si4O20 | GGA | 2189 | 0 | Stable | 11.21 | -2 | 75.47 | 6-features iGAM
mp-772794 | (1, 0, 0) | Co3BiO8_mp-772794_clean_NBWwS5x3Oz | Co12Bi4O32 | GGA+U | 1209 | 71.17 | Unstable | 10.6 | -2 | 75.47 | 6-features iGAM
mp-997039 | (1, 0, 1) | AgPdO2_mp-997039_clean_Xf4H9QFMwL | Ag1Pd1O2 | GGA | 733 | 15.57 | Meta-stable | 4.78 | -2 | 75.47 | 6-features iGAM
mvc-8403 | (1, 0, 0) | Ge2MoO6_mvc-8403_clean_qRGOIFe1Rn | Ge8Mo4O24 | GGA+U | 1482 | 86.95 | Unstable | 7.26 | -2 | 75.47 | 6-features iGAM
mp-1283030 | (3, -1, 0) | 90423983530393683854_FeO_mp-1283030_clean_PRJNdKB9cs | Fe2O2 | GGA+U | 1982 | 14.06 | Meta-stable | 16.41 | -2 | 75.48 | 6-features iGAM
mp-27323 | (1, 3, 3) | BaMn2O3_mp-27323_clean_6rIcKY3Glv | Ba2Mn4O6 | GGA+U | 1863 | 3.38 | Meta-stable | 9.02 | -2 | 75.48 | 6-features iGAM
mp-36884 | (1, 1, 1) | Mn2SnO4_mp-36884_clean_lZ9rt7nXdi | Mn8Sn4O16 | GGA+U | 1493 | 0 | Stable | 8.75 | -2 | 75.48 | 6-features iGAM
mp-36884 | (1, 1, 1) | Mn2SnO4_mp-36884_clean_UqEelhPIcJ | Mn8Sn4O16 | GGA+U | 1493 | 0 | Stable | 8.75 | -2 | 75.48 | 6-features iGAM
mp-36884 | (1, 1, 1) | Mn2SnO4_mp-36884_clean_ruNpJb5SmA | Mn8Sn4O16 | GGA+U | 1493 | 0 | Stable | 8.75 | -2 | 75.48 | 6-features iGAM
mp-7812 | (0, 0, 1) | GeO2_mp-7812_clean_lXiviwlhK2 | Ge4O8 | GGA | 1360 | 0.59 | Meta-stable | 5.49 | -2 | 75.48 | 6-features iGAM
mvc-1666 | (0, 1, 0) | Ta2ZnO6_mvc-1666_clean_xloRlwjieq | Ta4Zn2O12 | GGA | 2063 | 55.37 | Unstable | 4.85 | -2 | 75.48 | 6-features iGAM
mp-12807 | (2, 1, 0) | KAlO2_mp-12807_clean_NYJA0dPJz9 | K4Al4O8 | GGA | 1192 | 3.96 | Meta-stable | 7.54 | -2 | 75.49 | 6-features iGAM
mp-3094 | (1, 0, 1) | SrAl2O4_mp-3094_clean_VJxKPmzD8a | Sr4Al8O16 | GGA | 2138 | 0 | Stable | 8.02 | -2 | 75.49 | 6-features iGAM
mp-5831 | (1, 1, 0) | Cu-SbO3-2_mp-5831_clean_b1XEvfXSeg | Cu2Sb4O12 | GGA | 1374 | 0 | Stable | 8.51 | -2 | 75.49 | 6-features iGAM
mp-5840 | (1, 1, 1) | LiScO2_mp-5840_clean_yaTqtzJrwB | Li4Sc4O8 | GGA | 1834 | 0 | Stable | 7.05 | -2 | 75.49 | 6-features iGAM
mp-764995 | (0, 1, 1) | Sr12Mn6O23_mp-764995_clean_XnL0Sf2ZY8 | Sr12Mn6O23 | GGA+U | 1875 | 1.5 | Meta-stable | 11.75 | -2 | 75.49 | 6-features iGAM
mp-1102963 | (1, 0, 0) | VO2_mp-1102963_clean_e8fOZYg5A7 | V4O8 | GGA+U | 1480 | 0.76 | Meta-stable | 10.28 | -2 | 75.5 | 6-features iGAM
mp-1105229 | (0, 1, 1) | GaCuO2_mp-1105229_clean_IXndXyl1a1 | Ga4Cu4O8 | GGA | 1640 | 152.01 | Unstable | 7.9 | -2 | 75.5 | 6-features iGAM
mp-14333 | (0, 2, 1) | TaAlO4_mp-14333_clean_ZsTtNq55AO | Ta4Al4O16 | GGA | 2090 | 0 | Stable | 6.68 | -2 | 75.5 | 6-features iGAM
mp-7367 | (1, 0, 0) | Ca-GaO2-2_mp-7367_clean_VhaCNvdv69 | Ca8Ga16O32 | GGA | 1729 | 4.05 | Meta-stable | 6.34 | -2 | 75.5 | 6-features iGAM
mp-1017988 | (3, 1, 0) | SrCaO2_mp-1017988_clean_GQSHh7U9lY | Sr1Ca1O2 | GGA | 2604 | 48.86 | Unstable | 5.27 | -2 | 75.51 | 6-features iGAM
mp-1101461 | (1, 1, 0) | Rb2ZrO3_mp-1101461_clean_3Dp035vzZS | Rb8Zr4O12 | GGA | 2611 | 0.36 | Meta-stable | 5.35 | -2 | 75.51 | 6-features iGAM
mp-1105681 | (1, 2, 1) | 1020926_In2O3_mp-1105681_clean_7IHzfmPtgf | In8O12 | GGA | 2098 | 49.52 | Unstable | 6.8 | -2 | 75.51 | 6-features iGAM
mp-1187192 | (1, 1, 0) | SrSbO3_mp-1187192_clean_vt4HZPkXSk | Sr1Sb1O3 | GGA | 1739 | 132.1 | Unstable | 5.88 | -2 | 75.51 | 6-features iGAM
mp-1279343 | (1, -1, 1) | CoNiO3_mp-1279343_clean_zFThfK73Jo | Co2Ni2O6 | GGA+U | 1887 | 0.37 | Meta-stable | 14.16 | -2 | 75.51 | 6-features iGAM
mp-1322456 | (0, 1, 0) | CdFeO3_mp-1322456_clean_PwATOHycSd | Cd4Fe4O12 | GGA+U | 1833 | 92.43 | Unstable | 7.63 | -2 | 75.51 | 6-features iGAM
mp-352 | (0, 1, 0) | 123212059559_HfO2_mp-352_clean_Tx0AgYou3r | Hf4O8 | GGA | 2957 | 0 | Stable | 9.98 | -2 | 75.51 | 6-features iGAM
mp-5532 | (3, 1, 3) | Sr2TiO4_mp-5532_clean_e8o0wztB3w | Sr4Ti2O8 | GGA | 2166 | 0 | Stable | 6.21 | -2 | 75.51 | 6-features iGAM
mp-776152 | (1, 1, 0) | V2O5_mp-776152_clean_KGmmC5sFAC | V8O20 | GGA+U | 972 | 3.88 | Meta-stable | 14.11 | -2 | 75.51 | 6-features iGAM
mp-1102963 | (2, 2, -1) | VO2_mp-1102963_clean_5UHDYoKlid | V4O8 | GGA+U | 1480 | 0.76 | Meta-stable | 14.36 | -2 | 75.52 | 6-features iGAM
mp-1205339 | (2, 1, -1) | Ge-SeO3-2_mp-1205339_clean_XZXDoO1C2o | Ge2Se4O12 | GGA | 1279 | 0 | Stable | 4.63 | -2 | 75.52 | 6-features iGAM
mp-29104 | (1, 0, 0) | Ti3Zn2O8_mp-29104_clean_1ayPmyqF4n | Ti12Zn8O32 | GGA | 1870 | 0 | Stable | 8.84 | -2 | 75.52 | 6-features iGAM
mp-776116 | (1, 0, -1) | AlPdO3_mp-776116_clean_jO1RL5IfAV | Al8Pd8O24 | GGA | 1995 | 193.58 | Unstable | 4.79 | -2 | 75.52 | 6-features iGAM
mvc-10962 | (0, 0, 1) | CaCr4O8_mvc-10962_clean_hm84Sfg8td | Ca3Cr12O24 | GGA+U | 2471 | 96.83 | Unstable | 13.78 | -2 | 75.52 | 6-features iGAM
mp-1539317 | (1, 1, 2) | Ta2O5_mp-1539317_clean_UjZ0FghIL3 | Ta4O10 | GGA | 2085 | 0 | Stable | 5.23 | -2 | 75.53 | 6-features iGAM
mp-505679 | (1, 0, 0) | HfV2O7_mp-505679_clean_yJbZDAmokm | Hf4V8O28 | GGA+U | 1600 | 0 | Stable | 8.25 | -2 | 75.53 | 6-features iGAM
mp-5532 | (2, 1, 2) | Sr2TiO4_mp-5532_clean_ttbCf716KL | Sr4Ti2O8 | GGA | 2166 | 0 | Stable | 6.28 | -2 | 75.53 | 6-features iGAM
mp-754274 | (1, 0, -1) | MnV2O6_mp-754274_clean_MiMPorUxHb | Mn2V4O12 | GGA+U | 1187 | 1.23 | Meta-stable | 11.7 | -2 | 75.53 | 6-features iGAM
mp-772957 | (1, 0, 1) | SrV4O10_mp-772957_clean_jAlC7vVhiL | Sr2V8O20 | GGA+U | 946 | 0 | Stable | 14.52 | -2 | 75.53 | 6-features iGAM
mvc-12231 | (0, 1, 0) | MgV4O8_mvc-12231_clean_P3qP25vans | Mg2V8O16 | GGA+U | 1990 | 90.98 | Unstable | 10.69 | -2 | 75.53 | 6-features iGAM
mvc-687 | (1, 1, -2) | 69019397_Bi-WO4-2_mvc-687_clean_RjNZqIMUvO | Bi1W2O8 | GGA+U | 1092 | 109.06 | Unstable | 6.82 | -2 | 75.53 | 6-features iGAM
mp-1102963 | (2, 1, 2) | 51024953_VO2_mp-1102963_clean_qdi29tlNTz | V4O8 | GGA+U | 1480 | 0.76 | Meta-stable | 20.01 | -2 | 75.54 | 6-features iGAM
mp-753344 | (1, 0, 0) | LiNi6O7_mp-753344_clean_Kx332NYbuF | Li2Ni12O14 | GGA+U | 1457 | 16.78 | Meta-stable | 26.83 | -2 | 75.54 | 6-features iGAM
mp-756162 | (0, 0, 1) | Cu2W2O7_mp-756162_clean_VJgUVsYaZH | Cu4W4O14 | GGA+U | 1164 | 100.96 | Unstable | 12.31 | -2 | 75.54 | 6-features iGAM
mvc-5659 | (1, 2, 1) | SnO2_mvc-5659_clean_OiZK4ovtkp | Sn8O16 | GGA | 2012 | 85.5 | Unstable | 7.94 | -2 | 75.54 | 6-features iGAM
mp-1178419 | (1, 2, 2) | Cr-SbO3-2_mp-1178419_clean_Hqk3Ih7tjf | Cr2Sb4O12 | GGA+U | 1548 | 120.85 | Unstable | 7.55 | -2 | 75.55 | 6-features iGAM
mp-20312 | (1, 1, 0) | V2WO6_mp-20312_clean_NyMdvMmlag | V4W2O12 | GGA+U | 1424 | 0 | Stable | 16.61 | -2 | 75.55 | 6-features iGAM
mp-504510 | (1, 0, -1) | MgV2O6_mp-504510_clean_2CfyDRiewm | Mg2V4O12 | GGA+U | 1084 | 0 | Stable | 8.93 | -2 | 75.55 | 6-features iGAM
mp-754809 | (2, 1, 0) | MnNbO4_mp-754809_clean_sMQZbZMG0u | Mn2Nb2O8 | GGA+U | 1741 | 51.61 | Unstable | 5.97 | -2 | 75.55 | 6-features iGAM
mp-776152 | (0, 1, 1) | V2O5_mp-776152_clean_znGrmVjsDJ | V8O20 | GGA+U | 972 | 3.88 | Meta-stable | 14.17 | -2 | 75.55 | 6-features iGAM
mp-867627 | (0, 1, 0) | Ba4-PtO3-3_mp-867627_clean_lyYIN8PNJw | Ba12Pt9O27 | GGA | 1927 | 2.01 | Meta-stable | 6.29 | -2 | 75.55 | 6-features iGAM
mp-17662 | (1, 2, 1) | Lu2PdO4_mp-17662_clean_nVc3bXfPDN | Lu8Pd4O16 | GGA | 1852 | 47.47 | Unstable | 6.58 | -2 | 75.56 | 6-features iGAM
mp-23532 | (0, 1, 0) | NiBiO3_mp-23532_clean_DgtLXcI3dr | Ni4Bi4O12 | GGA+U | Not Found | 44.69 | Unstable | 12.34 | -2 | 75.56 | 6-features iGAM
mp-23548 | (2, 2, 3) | AgBiO3_mp-23548_clean_0U4jO97WnC | Ag6Bi6O18 | GGA | 989 | 49.88 | Unstable | 6.69 | -2 | 75.56 | 6-features iGAM
mp-28251 | (0, 1, 0) | 1023647_Ta2Zn3O8_mp-28251_clean_RrsOKnw6a6 | Ta8Zn12O32 | GGA | 1757 | 0 | Stable | 5.68 | -2 | 75.56 | 6-features iGAM
mp-2923 | (1, 0, 0) | Ca2Os2O7_mp-2923_clean_S2z5pHRUKA | Ca8Os8O28 | GGA | 1849 | 0 | Stable | 7.07 | -2 | 75.56 | 6-features iGAM
mp-2923 | (1, 0, 0) | 1028366_Ca2Os2O7_mp-2923_clean_gHlTWnvQv5 | Ca8Os8O28 | GGA | 1849 | 0 | Stable | 7.07 | -2 | 75.56 | 6-features iGAM
mp-30547 | (1, 2, -1) | RbCr3O8_mp-30547_clean_cyaI9mvfGn | Rb2Cr6O16 | GGA+U | 489 | 0 | Stable | 6.39 | -2 | 75.56 | 6-features iGAM
mp-3079 | (1, 0, 0) | CaTa4O11_mp-3079_clean_rohtljTW0G | Ca2Ta8O22 | GGA | 2232 | 0 | Stable | 12.83 | -2 | 75.56 | 6-features iGAM
mp-541462 | (1, 0, 0) | SrTa4O11_mp-541462_clean_6Po0cBqpZ6 | Sr2Ta8O22 | GGA | 2143 | 0 | Stable | 12.71 | -2 | 75.56 | 6-features iGAM
mp-553960 | (0, 1, 0) | 1010404_K4Fe2O5_mp-553960_clean_702bGd9J4S | K8Fe4O10 | GGA+U | 1100 | 0 | Stable | 7.73 | -2 | 75.56 | 6-features iGAM
mp-644481 | (1, 1, 0) | 90423983501299385769012_ScO_mp-644481_clean_CkCmwJRBw5 | Sc4O4 | GGA | 2699 | 66.79 | Unstable | 12.89 | -2 | 75.56 | 6-features iGAM
mp-754908 | (3, 2, 0) | NbCrO4_mp-754908_clean_Mt7MF1FlPg | Nb2Cr2O8 | GGA+U | 1776 | 41.46 | Unstable | 7.87 | -2 | 75.56 | 6-features iGAM
mp-1101261 | (1, 0, 1) | VCr2O6_mp-1101261_clean_TZjIBQ88bd | V2Cr4O12 | GGA+U | 1054 | 44.46 | Unstable | 14.53 | -2 | 75.57 | 6-features iGAM
mp-14628 | (1, 1, 1) | ZnSnO3_mp-14628_clean_q8TpColBtD | Zn6Sn6O18 | GGA | 1593 | 54.93 | Unstable | 5.21 | -2 | 75.57 | 6-features iGAM
mp-19387 | (0, 1, 1) | 90423983501299385769012_CdWO4_mp-19387_clean_dtOfpYQHKv | Cd2W2O8 | GGA+U | 1580 | 0 | Stable | 10.08 | -2 | 75.57 | 6-features iGAM
mp-27503 | (0, 1, 1) | LiV3O8_mp-27503_clean_VHK3feKlOP | Li2V6O16 | GGA+U | 941 | 3.03 | Meta-stable | 7.83 | -2 | 75.57 | 6-features iGAM
mp-545512 | (2, 2, 3) | 414325470_CaO_mp-545512_clean_2M5OcyxulS | Ca2O2 | GGA | 2855 | 65.04 | Unstable | 8.64 | -2 | 75.57 | 6-features iGAM
mp-557416 | (1, 1, 0) | Sb2MoO6_mp-557416_clean_SKgrplhGMf | Sb8Mo4O24 | GGA+U | 1329 | 46.89 | Unstable | 9.43 | -2 | 75.57 | 6-features iGAM
mp-755449 | (0, 0, 1) | Cd-AgO2-2_mp-755449_clean_N7GrtKqGe1 | Cd8Ag16O32 | GGA | 995 | 59.28 | Unstable | 6.02 | -2 | 75.57 | 6-features iGAM
mp-779453 | (1, 0, 0) | BaNa6O4_mp-779453_clean_XtuTcBI4Jo | Ba8Na48O32 | GGA | 1121 | 30.48 | Unstable | 5.08 | -2 | 75.57 | 6-features iGAM
mp-9751 | (1, 1, -1) | Al2Ge2O7_mp-9751_clean_Xo2BZiI3xU | Al8Ge8O28 | GGA | 1742 | 0 | Stable | 7.34 | -2 | 75.57 | 6-features iGAM
mp-1177862 | (1, 0, 0) | Li2PtO2_mp-1177862_clean_VtSW00KE8A | Li4Pt2O4 | GGA | 1637 | 29.06 | Unstable | 4.72 | -2 | 75.58 | 6-features iGAM
mp-1604 | (1, 1, 1) | Pt3O4_mp-1604_clean_626SaeBsZg | Pt6O8 | GGA | 1610 | 0 | Stable | 6.01 | -2 | 75.58 | 6-features iGAM
mp-19305 | (2, 1, 1) | CaV2O5_mp-19305_clean_OVZhkorPpO | Ca2V4O10 | GGA+U | 1530 | 0 | Stable | 12.35 | -2 | 75.58 | 6-features iGAM
mp-547271 | (1, 0, 1) | 123212059559_ReO3_mp-547271_clean_ZnoelD4iP6 | Re2O6 | GGA | 647 | 2.95 | Meta-stable | 4.64 | -2 | 75.58 | 6-features iGAM
mp-755628 | (1, 1, 1) | TaFeO4_mp-755628_clean_V9wYWv2mGE | Ta2Fe2O8 | GGA+U | 1984 | 2.56 | Meta-stable | 13.48 | -2 | 75.58 | 6-features iGAM
mp-776152 | (1, 1, 0) | V2O5_mp-776152_clean_pEe3buxXpd | V8O20 | GGA+U | 972 | 3.88 | Meta-stable | 14.31 | -2 | 75.58 | 6-features iGAM
mp-867855 | (0, 1, -1) | V2Si4O11_mp-867855_clean_nfGWyp44mq | V4Si8O22 | GGA+U | 1419 | 92.72 | Unstable | 9.05 | -2 | 75.58 | 6-features iGAM
mp-886 | (2, 1, -2) | Ga2O3_mp-886_clean_Ro8S39Ktr3 | Ga8O12 | GGA | 2105 | 0 | Stable | 5.62 | -2 | 75.58 | 6-features iGAM
mvc-8381 | (1, 0, -1) | Ge2WO6_mvc-8381_clean_kPog9Tbodb | Ge8W4O24 | GGA+U | 1567 | 53.7 | Unstable | 8.09 | -2 | 75.58 | 6-features iGAM
mp-19092 | (1, 3, 2) | 235508583253254_CoWO4_mp-19092_clean_vvw7hulblT | Co2W2O8 | GGA+U | 1305 | 0 | Stable | 18.15 | -2 | 75.59 | 6-features iGAM
mp-19092 | (1, 3, 2) | CoWO4_mp-19092_clean_eJrSXP2jdM | Co2W2O8 | GGA+U | 1305 | 0 | Stable | 18.18 | -2 | 75.59 | 6-features iGAM
mp-22313 | (1, 3, 0) | 904239835_Na2PtO2_mp-22313_clean_F6jyUkfLPH | Na4Pt2O4 | GGA | 1270 | 0 | Stable | 4.03 | -2 | 75.59 | 6-features iGAM
mp-29037 | (2, 1, 0) | BaV3O8_mp-29037_clean_V1nkUxDQF1 | Ba2V6O16 | GGA+U | 965 | 5.47 | Meta-stable | 10.48 | -2 | 75.59 | 6-features iGAM
mp-458 | (0, 0, 1) | Ti2O3_mp-458_clean_FDMfb9sx8h | Ti12O18 | GGA | 2099 | 0 | Stable | 6.08 | -2 | 75.59 | 6-features iGAM
mp-545512 | (1, 1, 0) | CaO_mp-545512_clean_OV5fBSWvln | Ca2O2 | GGA | 2855 | 65.04 | Unstable | 16.06 | -2 | 75.59 | 6-features iGAM
mp-557229 | (1, 0, 0) | Li2Mo4O13_mp-557229_clean_qDuBZQiV3M | Li6Mo12O39 | GGA+U | 836 | 11.15 | Meta-stable | 12.17 | -2 | 75.59 | 6-features iGAM
mp-753706 | (1, 0, 0) | Mn3SnO8_mp-753706_clean_BW7LCnU340 | Mn6Sn2O16 | GGA+U | 1336 | 44.12 | Unstable | 9.72 | -2 | 75.59 | 6-features iGAM
mp-754800 | (2, 2, 1) | Ni3O4_mp-754800_clean_87emoNedz2 | Ni12O16 | GGA+U | 2188 | 41.21 | Unstable | 9.86 | -2 | 75.59 | 6-features iGAM
mvc-12157 | (0, 1, 0) | Ti4ZnO8_mvc-12157_clean_ZIyhaWGqWs | Ti8Zn2O16 | GGA | 1939 | 134.15 | Unstable | 8.16 | -2 | 75.59 | 6-features iGAM
mp-1102963 | (1, 1, 0) | VO2_mp-1102963_clean_zTauVeK18D | V4O8 | GGA+U | 1480 | 0.76 | Meta-stable | 10.99 | -2 | 75.6 | 6-features iGAM
mp-1215738 | (1, 1, 3) | ZnNi4O5_mp-1215738_clean_4IcUNgaeGc | Zn2Ni8O10 | GGA+U | 1824 | 48.89 | Unstable | 17.08 | -2 | 75.6 | 6-features iGAM
mp-19330 | (1, 0, 3) | CaMoO4_mp-19330_clean_XUUwPbO5aD | Ca4Mo4O16 | GGA+U | 1762 | 0 | Stable | 15.43 | -2 | 75.6 | 6-features iGAM
mp-23548 | (1, 0, -2) | AgBiO3_mp-23548_clean_qSVr09Zs5K | Ag6Bi6O18 | GGA | 989 | 49.88 | Unstable | 6.11 | -2 | 75.6 | 6-features iGAM
mp-7029 | (1, 1, 0) | SiO2_mp-7029_clean_xlURXA1Hil | Si4O8 | GGA | 1941 | 2.91 | Meta-stable | 6.38 | -2 | 75.6 | 6-features iGAM
mp-764995 | (0, 1, 1) | Sr12Mn6O23_mp-764995_clean_VyKAhtPrNk | Sr12Mn6O23 | GGA+U | 1875 | 1.5 | Meta-stable | 10.75 | -2 | 75.6 | 6-features iGAM
mp-768539 | (0, 1, 0) | AlTlO3_mp-768539_clean_jDqtTZkx71 | Al4Tl4O12 | GGA | 1894 | 88.93 | Unstable | 4.65 | -2 | 75.6 | 6-features iGAM
mvc-687 | (2, -2, 1) | Bi-WO4-2_mvc-687_clean_ZJZT8uG2DV | Bi1W2O8 | GGA+U | 1092 | 109.06 | Unstable | 11.37 | -2 | 75.6 | 6-features iGAM
mp-1221818 | (1, 0, 1) | Mn2V2O7_mp-1221818_clean_CfJ38Q1FFB | Mn4V4O14 | GGA+U | 1439 | 0.2 | Meta-stable | 13.25 | -2 | 75.61 | 6-features iGAM
mp-17662 | (1, 0, 1) | Lu2PdO4_mp-17662_clean_fPnrQU3EzP | Lu8Pd4O16 | GGA | 1852 | 47.47 | Unstable | 8.58 | -2 | 75.61 | 6-features iGAM
mp-20569 | (1, 1, 0) | MnSnO3_mp-20569_clean_1eLwHS9srU | Mn6Sn6O18 | GGA+U | 1509 | 0 | Stable | 15.46 | -2 | 75.61 | 6-features iGAM
mp-3094 | (2, 0, -1) | SrAl2O4_mp-3094_clean_O9AkcORABI | Sr4Al8O16 | GGA | 2138 | 0 | Stable | 8.17 | -2 | 75.61 | 6-features iGAM
mp-38090 | (1, 1, 0) | Fe2CuO4_mp-38090_clean_mfd4Nyk6P6 | Fe24Cu12O48 | GGA+U | 1535 | 110.75 | Unstable | 7.31 | -2 | 75.61 | 6-features iGAM
mp-4117 | (1, 1, 0) | Li2Si2O5_mp-4117_clean_UkCW7Nu2Rh | Li8Si8O20 | GGA | 1426 | 0 | Stable | 19.6 | -2 | 75.61 | 6-features iGAM
mp-556164 | (2, 0, 1) | Si-AgO-4_mp-556164_clean_WHTPps2Yvm | Si2Ag8O8 | GGA | 1094 | 17.71 | Meta-stable | 5.17 | -2 | 75.61 | 6-features iGAM
mp-1147736 | (1, 1, 0) | RbCoO2_mp-1147736_clean_xasuj7IRjv | Rb8Co8O16 | GGA+U | 1157 | 108.33 | Unstable | 7.45 | -2 | 75.62 | 6-features iGAM
mp-1147736 | (1, 1, 0) | RbCoO2_mp-1147736_clean_pcRnyM69xW | Rb8Co8O16 | GGA+U | 1157 | 108.33 | Unstable | 7.48 | -2 | 75.62 | 6-features iGAM
mp-1199914 | (0, 0, 1) | MnSeO3_mp-1199914_clean_8llbHmmMaw | Mn8Se8O24 | GGA+U | 965 | 0.86 | Meta-stable | 10.12 | -2 | 75.62 | 6-features iGAM
mp-1244572 | (1, 0, 1) | MgV4O10_mp-1244572_clean_t4xa8u3jdV | Mg2V8O20 | GGA+U | 1074 | 51.71 | Unstable | 7.59 | -2 | 75.62 | 6-features iGAM
mp-4103 | (0, 1, 0) | Sr2Sb2O7_mp-4103_clean_ztAh4su967 | Sr8Sb8O28 | GGA | 1792 | 0 | Stable | 4.57 | -2 | 75.62 | 6-features iGAM
mp-753860 | (1, 0, 0) | SiBi3O7_mp-753860_clean_xDkQMNMz00 | Si2Bi6O14 | GGA | 1265 | 88.69 | Unstable | 4.33 | -2 | 75.62 | 6-features iGAM
mp-768432 | (1, 1, 0) | MnTlO3_mp-768432_clean_tYA1FTRSmx | Mn6Tl6O18 | GGA+U | 1121 | 121.89 | Unstable | 14.1 | -2 | 75.62 | 6-features iGAM
mp-769466 | (1, 0, -1) | Y2Ge2O7_mp-769466_clean_h9tr5xJYLZ | Y4Ge4O14 | GGA | 2083 | 4.97 | Meta-stable | 6.68 | -2 | 75.62 | 6-features iGAM
mp-20079 | (1, 2, 0) | 1006479_CaPbO3_mp-20079_clean_QpMWSFtW1w | Ca4Pb4O12 | GGA | 1530 | 2.45 | Meta-stable | 5.07 | -2 | 75.63 | 6-features iGAM
mp-28669 | (1, 0, 0) | Mn-SeO3-2_mp-28669_clean_f6U7NiTZSK | Mn2Se4O12 | GGA+U | 979 | 0 | Stable | 9.18 | -2 | 75.63 | 6-features iGAM
mp-504510 | (2, 2, 1) | MgV2O6_mp-504510_clean_BsiWNVT5pX | Mg2V4O12 | GGA+U | 1084 | 0 | Stable | 8.04 | -2 | 75.63 | 6-features iGAM
mp-550172 | (1, 2, 2) | 235508583253254_SnO2_mp-550172_clean_rqTJPBcZXP | Sn2O4 | GGA | 2012 | 2.25 | Meta-stable | 10.82 | -2 | 75.63 | 6-features iGAM
mp-556477 | (1, 1, 0) | Lu2O3_mp-556477_clean_5zEXZA58Tp | Lu12O18 | GGA | 2695 | 56.7 | Unstable | 10.05 | -2 | 75.63 | 6-features iGAM
mvc-15901 | (1, 0, 0) | MnAlO3_mvc-15901_clean_9ayNPCa94b | Mn4Al4O12 | GGA+U | 2095 | 161.17 | Unstable | 11.78 | -2 | 75.63 | 6-features iGAM
mvc-3992 | (1, 0, 1) | Ca2Ni2O5_mvc-3992_clean_wuOA7VrAP3 | Ca4Ni4O10 | GGA+U | 1648 | 75.43 | Unstable | 9.38 | -2 | 75.63 | 6-features iGAM
mp-1178335 | (3, -1, 0) | GaPtO2_mp-1178335_clean_OCkoo3SFD8 | Ga2Pt2O4 | GGA | 1157 | 65.74 | Unstable | 5.43 | -2 | 75.64 | 6-features iGAM
mp-1209899 | (1, 0, 0) | Ni2Mo3O8_mp-1209899_clean_XkO0le75k8 | Ni4Mo6O16 | GGA+U | 1551 | 162.77 | Unstable | 15.54 | -2 | 75.64 | 6-features iGAM
mp-1215778 | (2, 1, 0) | Zn2NiO3_mp-1215778_clean_5o81Tt3qWX | Zn4Ni2O6 | GGA+U | 1855 | 108.14 | Unstable | 12.4 | -2 | 75.64 | 6-features iGAM
mp-1227367 | (1, 0, 0) | BeZn3O4_mp-1227367_clean_mox8fESJnY | Be2Zn6O8 | GGA | 1801 | 41.88 | Unstable | 8.19 | -2 | 75.64 | 6-features iGAM
mp-1227367 | (1, 0, 0) | BeZn3O4_mp-1227367_clean_z3MyTKJxAn | Be2Zn6O8 | GGA | 1801 | 41.88 | Unstable | 8.19 | -2 | 75.64 | 6-features iGAM
mp-1244932 | (0, 0, 1) | Ga2O3_mp-1244932_clean_14EJMm04Cg | Ga32O48 | GGA | 2105 | 186.46 | Unstable | 4.28 | -2 | 75.64 | 6-features iGAM
mp-13334 | (1, 1, 0) | ZnSnO3_mp-13334_clean_g9BXy5fqxp | Zn6Sn6O18 | GGA | 1593 | 41.42 | Unstable | 9.53 | -2 | 75.64 | 6-features iGAM
mp-13334 | (1, 1, 0) | ZnSnO3_mp-13334_clean_J7FeaDrfo7 | Zn6Sn6O18 | GGA | 1593 | 41.42 | Unstable | 9.53 | -2 | 75.64 | 6-features iGAM
mp-13334 | (1, 1, 0) | ZnSnO3_mp-13334_clean_PLUhYK9WWy | Zn6Sn6O18 | GGA | 1593 | 41.42 | Unstable | 9.53 | -2 | 75.64 | 6-features iGAM
mp-18732 | (1, 0, 1) | TiNiO3_mp-18732_clean_bcKpidO7LC | Ti6Ni6O18 | GGA+U | 1879 | 0 | Stable | 12.97 | -2 | 75.64 | 6-features iGAM
mp-19009 | (3, 2, 0) | 69019397_NiO_mp-19009_clean_uR2YHuu2wL | Ni4O4 | GGA+U | 2173 | 0 | Stable | 23.98 | -2 | 75.64 | 6-features iGAM
mp-510554 | (1, 1, 0) | Nb12O29_mp-510554_clean_cIeBwD8r80 | Nb24O58 | GGA | 1883 | 0.53 | Meta-stable | 5.73 | -2 | 75.64 | 6-features iGAM
mp-754713 | (2, 0, 3) | Al2CrO5_mp-754713_clean_NZeaVrtJQ0 | Al8Cr4O20 | GGA+U | 2176 | 90.47 | Unstable | 8.83 | -2 | 75.64 | 6-features iGAM
mp-772957 | (1, 0, 0) | SrV4O10_mp-772957_clean_z6f0ookoC5 | Sr2V8O20 | GGA+U | 946 | 0 | Stable | 12.38 | -2 | 75.64 | 6-features iGAM
mp-19341 | (1, 0, 2) | Tl2WO4_mp-19341_clean_JoBZrEUTUU | Tl4W2O8 | GGA+U | 887 | 0 | Stable | 4.73 | -2 | 75.65 | 6-features iGAM
mp-20546 | (1, 1, 0) | Ba2In2O5_mp-20546_clean_NTYxHpaTPJ | Ba8In8O20 | GGA | 2049 | 0 | Stable | 4.85 | -2 | 75.65 | 6-features iGAM
mp-1100903 | (1, 1, 3) | 123212059559_VRhO4_mp-1100903_clean_6NsJOxWqgn | V2Rh2O8 | GGA+U | 1365 | 83.26 | Unstable | 7.24 | -2 | 75.67 | 6-features iGAM
mp-1209899 | (1, 0, 0) | Ni2Mo3O8_mp-1209899_clean_nPYFIvB0hJ | Ni4Mo6O16 | GGA+U | 1551 | 162.77 | Unstable | 18.06 | -2 | 75.67 | 6-features iGAM
mp-1218065 | (1, 3, 1) | 90423983534_Ta6O_mp-1218065_clean_RsisCcClS1 | Ta12O2 | GGA | 3089 | 21.22 | Meta-stable | 5.64 | -2 | 75.67 | 6-features iGAM
mp-1218326 | (3, 3, 1) | SrCrO2_mp-1218326_clean_3ALysMeXT4 | Sr1Cr1O2 | GGA+U | 2063 | 34.49 | Unstable | 7.97 | -2 | 75.67 | 6-features iGAM
mp-17289 | (1, 0, 0) | CoMoO4_mp-17289_clean_joKEs9k42P | Co8Mo8O32 | GGA+U | 1337 | 8.46 | Meta-stable | 17.81 | -2 | 75.67 | 6-features iGAM
mp-21074 | (1, 0, 0) | Cr2HgO4_mp-21074_clean_t9cBKpiTGQ | Cr16Hg8O32 | GGA+U | 485 | 0 | Stable | 13.94 | -2 | 75.67 | 6-features iGAM
mvc-6617 | (1, 0, 1) | Zn-AgO2-2_mvc-6617_clean_GQXQpJwWr7 | Zn4Ag8O16 | GGA | 997 | 135.45 | Unstable | 4.9 | -2 | 75.67 | 6-features iGAM
mp-1105811 | (0, 1, 0) | ScMnO3_mp-1105811_clean_kWu7xH1crv | Sc4Mn4O12 | GGA+U | 2002 | 49.97 | Unstable | 8.84 | -2 | 75.68 | 6-features iGAM
mp-1182459 | (0, 0, 1) | Ca5Cr3O13_mp-1182459_clean_FDbJTnYdFk | Ca10Cr6O26 | GGA+U | 1849 | 41.65 | Unstable | 9.47 | -2 | 75.68 | 6-features iGAM
mp-1279343 | (1, 2, -2) | CoNiO3_mp-1279343_clean_QgXm5sgJXI | Co2Ni2O6 | GGA+U | 1887 | 0.37 | Meta-stable | 19.09 | -2 | 75.68 | 6-features iGAM
mp-1716 | (2, 1, 0) | Rh2O3_mp-1716_clean_6bNixVVVXB | Rh8O12 | GGA | 1962 | 25.64 | Unstable | 6.67 | -2 | 75.68 | 6-features iGAM
mp-550172 | (2, 1, 0) | SnO2_mp-550172_clean_qIFnQCSYp4 | Sn2O4 | GGA | 2012 | 2.25 | Meta-stable | 6.72 | -2 | 75.68 | 6-features iGAM
mp-550172 | (1, 2, 1) | SnO2_mp-550172_clean_Dp7eptUaqr | Sn2O4 | GGA | 2012 | 2.25 | Meta-stable | 6.92 | -2 | 75.68 | 6-features iGAM
mp-755580 | (1, 0, 0) | VGaO3_mp-755580_clean_QKH0cmnuZo | V4Ga4O12 | GGA+U | 1807 | 92.06 | Unstable | 8.55 | -2 | 75.68 | 6-features iGAM
mp-756455 | (1, 0, 0) | Ti3VO8_mp-756455_clean_wqZBkHMurN | Ti6V2O16 | GGA+U | 1726 | 114.39 | Unstable | 9.7 | -2 | 75.68 | 6-features iGAM
mp-997036 | (1, -1, -1) | CdAuO2_mp-997036_clean_0m7MyCxq7H | Cd2Au2O4 | GGA | 942 | 0 | Stable | 4.27 | -2 | 75.68 | 6-features iGAM
mp-1222532 | (1, 0, -1) | Li7-SnO3-4_mp-1222532_clean_DcSckdoOEk | Li14Sn8O24 | GGA | 1264 | 50.72 | Unstable | 7.48 | -2 | 75.69 | 6-features iGAM
mp-20079 | (1, 0, 0) | 1007228_CaPbO3_mp-20079_clean_x1LiCf9wV7 | Ca4Pb4O12 | GGA | 1530 | 2.45 | Meta-stable | 5.94 | -2 | 75.69 | 6-features iGAM
mp-772640 | (2, 0, -1) | Ga2WO6_mp-772640_clean_cwhocVHpiM | Ga16W8O48 | GGA+U | 1609 | 75.29 | Unstable | 9.71 | -2 | 75.69 | 6-features iGAM
mp-1218196 | (3, 1, 0) | SrMg3O4_mp-1218196_clean_wJgzXCaeE5 | Sr1Mg3O4 | GGA | 2602 | 249.06 | Unstable | 4.51 | -2 | 75.7 | 6-features iGAM
mp-17662 | (1, 0, 0) | 1027031_Lu2PdO4_mp-17662_clean_esu66vHJZi | Lu8Pd4O16 | GGA | 1852 | 47.47 | Unstable | 7.32 | -2 | 75.7 | 6-features iGAM
mp-19190 | (1, 3, 0) | SrNiO2_mp-19190_clean_19Wz4xUj47 | Sr4Ni4O8 | GGA+U | 1962 | 128.97 | Unstable | 9.5 | -2 | 75.7 | 6-features iGAM
mp-565970 | (1, 0, -2) | BaWO4_mp-565970_clean_vyfohiuWgh | Ba4W4O16 | GGA+U | 1849 | 2.87 | Meta-stable | 8.97 | -2 | 75.7 | 6-features iGAM
mvc-8186 | (1, 1, -1) | Sn-GeO3-2_mvc-8186_clean_S1yghOwL9Q | Sn4Ge8O24 | GGA | 1334 | 43.21 | Unstable | 8.02 | -2 | 75.7 | 6-features iGAM
mp-29146 | (1, 0, 0) | VSbO4_mp-29146_clean_8hoVfY428f | V4Sb4O16 | GGA+U | 1433 | 0 | Stable | 9.76 | -2 | 75.71 | 6-features iGAM
mp-505042 | (1, 1, 1) | Cu-BiO2-2_mp-505042_clean_XetlHUxEXi | Cu4Bi8O16 | GGA | 970 | 0 | Stable | 6.78 | -2 | 75.71 | 6-features iGAM
mvc-658 | (2, 1, 0) | Bi-WO4-2_mvc-658_clean_idHxcmiUJe | Bi2W4O16 | GGA+U | 1092 | 92.91 | Unstable | 12.6 | -2 | 75.71 | 6-features iGAM
mp-1017988 | (3, 2, 3) | 904239835_SrCaO2_mp-1017988_clean_psLcTyHdzj | Sr1Ca1O2 | GGA | 2604 | 48.86 | Unstable | 7.79 | -2 | 75.72 | 6-features iGAM
mp-1226239 | (1, 3, 3) | CrReO4_mp-1226239_clean_ZWT9feS8XL | Cr2Re2O8 | GGA+U | 602 | 78.57 | Unstable | 10.05 | -2 | 75.72 | 6-features iGAM
mp-1302132 | (0, 0, 1) | Mn-GeO3-2_mp-1302132_clean_hhm4Wv5HC6 | Mn4Ge8O24 | GGA+U | 1511 | 83.48 | Unstable | 5.67 | -2 | 75.72 | 6-features iGAM
mp-15021 | (1, 0, 0) | Ba3Ta5O15_mp-15021_clean_JSeRmIwXdf | Ba6Ta10O30 | GGA | 2109 | 0 | Stable | 8.11 | -2 | 75.72 | 6-features iGAM
mp-18928 | (1, 0, 0) | Mn2SiO4_mp-18928_clean_W1jTw1ANJh | Mn8Si4O16 | GGA+U | 1632 | 0 | Stable | 14.62 | -2 | 75.72 | 6-features iGAM
mp-545512 | (3, 0, 1) | 414325470_CaO_mp-545512_clean_O23KoJW07u | Ca2O2 | GGA | 2855 | 65.04 | Unstable | 6.71 | -2 | 75.72 | 6-features iGAM
mp-573119 | (1, 1, 0) | BiRhO3_mp-573119_clean_rAjmr0XnwY | Bi4Rh4O12 | GGA | 1037 | 61.98 | Unstable | 6.31 | -2 | 75.72 | 6-features iGAM
mp-753629 | (0, 0, 1) | Zr2O_mp-753629_clean_RDddKtFT5P | Zr12O6 | GGA | 2227 | 8.09 | Meta-stable | 5.16 | -2 | 75.72 | 6-features iGAM
mp-760027 | (1, 1, 0) | MnCr3O8_mp-760027_clean_FnQAHAHS0o | Mn4Cr12O32 | GGA+U | 1814 | 90.52 | Unstable | 11.46 | -2 | 75.72 | 6-features iGAM
mp-776431 | (1, 0, 0) | BeCrO4_mp-776431_clean_0oMsKG4BDu | Be8Cr8O32 | GGA+U | 1578 | 78.31 | Unstable | 8 | -2 | 75.72 | 6-features iGAM
mp-862664 | (2, 1, 2) | Rb2Zr2O5_mp-862664_clean_9McDzA1aQA | Rb2Zr2O5 | GGA | 2638 | 91.03 | Unstable | 5 | -2 | 75.72 | 6-features iGAM
mvc-7373 | (1, 0, 0) | MgW2O7_mvc-7373_clean_358Ri6QK2a | Mg2W4O14 | GGA+U | 1623 | 248.34 | Unstable | 9.17 | -2 | 75.72 | 6-features iGAM
mp-1205391 | (1, 1, 0) | TaSbO4_mp-1205391_clean_YRCYRSeTG8 | Ta4Sb4O16 | GGA | 2040 | 0 | Stable | 5.27 | -2 | 75.73 | 6-features iGAM
mp-1218065 | (1, 2, 0) | 2411243514_Ta6O_mp-1218065_clean_rnoKySVESv | Ta12O2 | GGA | 3089 | 21.22 | Meta-stable | 6.34 | -2 | 75.73 | 6-features iGAM
mp-1222124 | (3, 1, 0) | Mg3ZnO4_mp-1222124_clean_7eVYdaVpia | Mg3Zn1O4 | GGA | 1844 | 34.47 | Unstable | 9.46 | -2 | 75.73 | 6-features iGAM
mp-1222124 | (3, 1, 0) | Mg3ZnO4_mp-1222124_clean_zse0FfO2mp | Mg3Zn1O4 | GGA | 1844 | 34.47 | Unstable | 9.46 | -2 | 75.73 | 6-features iGAM
mp-19514 | (1, 0, 0) | Sr2CrO4_mp-19514_clean_vDdMC6Bduv | Sr16Cr8O32 | GGA+U | 1881 | 0 | Stable | 7.15 | -2 | 75.73 | 6-features iGAM
mp-545512 | (1, 0, 3) | CaO_mp-545512_clean_LHCUmm7IRP | Ca2O2 | GGA | 2855 | 65.04 | Unstable | 5.32 | -2 | 75.73 | 6-features iGAM
mp-547271 | (1, 0, 1) | 69019397_ReO3_mp-547271_clean_LhFJHVZTLB | Re2O6 | GGA | 647 | 2.95 | Meta-stable | 8.34 | -2 | 75.73 | 6-features iGAM
mp-6945 | (3, 1, 3) | SiO2_mp-6945_clean_FVBQUJuGkP | Si4O8 | GGA | 1941 | 2.94 | Meta-stable | 6.43 | -2 | 75.73 | 6-features iGAM
mp-1176413 | (3, 2, 0) | MnWO4_mp-1176413_clean_eJsUxLwtAJ | Mn2W2O8 | GGA+U | 1545 | 67.17 | Unstable | 11.7 | -2 | 75.74 | 6-features iGAM
mp-19072 | (1, 0, 0) | Si-NiO2-2_mp-19072_clean_Op7joKy3J4 | Si4Ni8O16 | GGA+U | 1630 | 0 | Stable | 16.9 | -2 | 75.74 | 6-features iGAM
mp-19072 | (1, 0, 0) | Si-NiO2-2_mp-19072_clean_GBnrrCIb3w | Si4Ni8O16 | GGA+U | 1630 | 0 | Stable | 16.97 | -2 | 75.74 | 6-features iGAM
mp-19072 | (1, 0, 0) | Si-NiO2-2_mp-19072_clean_sfJxSUIYvn | Si4Ni8O16 | GGA+U | 1630 | 0 | Stable | 16.97 | -2 | 75.74 | 6-features iGAM
mp-2923 | (1, 0, 0) | Ca2Os2O7_mp-2923_clean_miBNrbQMWv | Ca8Os8O28 | GGA | 1849 | 0 | Stable | 5.02 | -2 | 75.74 | 6-features iGAM
mp-756406 | (0, 1, 1) | Li2Zr2O5_mp-756406_clean_DB0uZv2ndj | Li8Zr8O20 | GGA | 1911 | 82.56 | Unstable | 5.12 | -2 | 75.74 | 6-features iGAM
mp-756406 | (0, 1, 1) | Li2Zr2O5_mp-756406_clean_HsOPqCi0zV | Li8Zr8O20 | GGA | 1911 | 82.56 | Unstable | 5.2 | -2 | 75.74 | 6-features iGAM
mp-756546 | (0, 1, 0) | ScVO3_mp-756546_clean_NfH1tlu8sC | Sc4V4O12 | GGA+U | 2084 | 49.39 | Unstable | 13.64 | -2 | 75.74 | 6-features iGAM
mp-8335 | (1, 1, 1) | Ba2ZrO4_mp-8335_clean_8miC6gtZ2b | Ba4Zr2O8 | GGA | 2562 | 0 | Stable | 5.67 | -2 | 75.74 | 6-features iGAM
mvc-3343 | (1, 1, 0) | Zn3Sn2O7_mvc-3343_clean_VGx9tW9NXz | Zn12Sn8O28 | GGA | 1591 | 63.59 | Unstable | 4.77 | -2 | 75.74 | 6-features iGAM
mp-19005 | (1, 0, 0) | Y6WO12_mp-19005_clean_zdLwkN97OP | Y18W3O36 | GGA+U | 2559 | 0 | Stable | 10.42 | -2 | 75.75 | 6-features iGAM
mp-996992 | (3, 2, 3) | 69019397_LiAgO2_mp-996992_clean_Oa1gwqKPi3 | Li2Ag2O4 | GGA | 724 | 22.5 | Meta-stable | 5.91 | -2 | 75.75 | 6-features iGAM
mp-1202580 | (1, 1, 0) | TaVO5_mp-1202580_clean_7NDgmxXrWe | Ta8V8O40 | GGA+U | 1772 | 2.4 | Meta-stable | 7.64 | -2 | 75.76 | 6-features iGAM
mp-17998 | (0, 0, 1) | Ca-RhO2-2_mp-17998_clean_2wBfwkCsCM | Ca4Rh8O16 | GGA | 1582 | 0 | Stable | 7.04 | -2 | 75.76 | 6-features iGAM
mp-22194 | (2, 0, 1) | NbFeO4_mp-22194_clean_eg08QOYySp | Nb2Fe2O8 | GGA+U | 1731 | 62.86 | Unstable | 9.15 | -2 | 75.76 | 6-features iGAM
mvc-687 | (2, -2, 1) | Bi-WO4-2_mvc-687_clean_sUCTUfxtMY | Bi1W2O8 | GGA+U | 1092 | 109.06 | Unstable | 12.06 | -2 | 75.76 | 6-features iGAM
mp-1478 | (1, 0, 1) | Cu4O3_mp-1478_clean_nMfNplpD44 | Cu16O12 | GGA | 1415 | 7.52 | Meta-stable | 6.53 | -2 | 75.77 | 6-features iGAM
mp-752445 | (1, 0, 0) | TiV2O7_mp-752445_clean_uKnEucKTuK | Ti4V8O28 | GGA+U | 1062 | 0 | Stable | 8.54 | -2 | 75.77 | 6-features iGAM
mp-755893 | (0, 1, 0) | CaBiO3_mp-755893_clean_O6aN6qagwL | Ca4Bi4O12 | GGA | 1282 | 0 | Stable | 5.29 | -2 | 75.77 | 6-features iGAM
mp-773444 | (0, 1, 0) | MgV3O7_mp-773444_clean_smpI15ozBa | Mg4V12O28 | GGA+U | 1907 | 47.98 | Unstable | 9.95 | -2 | 75.77 | 6-features iGAM
mvc-784 | (1, 1, 0) | YW3O8_mvc-784_clean_NBpShgpycL | Y2W6O16 | GGA+U | 1696 | 72.86 | Unstable | 18.51 | -2 | 75.77 | 6-features iGAM
mp-1173392 | (3, 0, 1) | NbRhO4_mp-1173392_clean_iHa1Y3ZBCS | Nb2Rh2O8 | GGA | 1738 | 55.12 | Unstable | 8.71 | -2 | 75.78 | 6-features iGAM
mp-21125 | (0, 1, 0) | LuMnO3_mp-21125_clean_ZXkrAtyUob | Lu4Mn4O12 | GGA+U | 2052 | 50.31 | Unstable | 7.57 | -2 | 75.78 | 6-features iGAM
mp-2858 | (2, 3, 2) | ZrO2_mp-2858_clean_F93s7OKmkF | Zr4O8 | GGA | 2899 | 0 | Stable | 6.34 | -2 | 75.78 | 6-features iGAM
mp-28669 | (0, 1, 0) | Mn-SeO3-2_mp-28669_clean_4EWGhz3GZg | Mn2Se4O12 | GGA+U | 979 | 0 | Stable | 6.47 | -2 | 75.78 | 6-features iGAM
mp-756188 | (0, 0, 1) | LiCu3O4_mp-756188_clean_C4TyfAEqtl | Li4Cu12O16 | GGA | 998 | 46.12 | Unstable | 6.73 | -2 | 75.78 | 6-features iGAM
mp-756546 | (0, 1, 0) | ScVO3_mp-756546_clean_ReRU0QCKPg | Sc4V4O12 | GGA+U | 2084 | 49.39 | Unstable | 8.71 | -2 | 75.78 | 6-features iGAM
mp-761281 | (1, 0, 0) | FeSbO4_mp-761281_clean_oyFsNj2ce1 | Fe4Sb4O16 | GGA+U | 1491 | 0.11 | Meta-stable | 10.06 | -2 | 75.78 | 6-features iGAM
mp-1100912 | (2, 0, -1) | 1020271_VMoO5_mp-1100912_clean_w6ksNenuPs | V1Mo1O5 | GGA+U | 962 | 52.31 | Unstable | 7.56 | -2 | 75.79 | 6-features iGAM
mp-1100912 | (2, 0, -1) | VMoO5_mp-1100912_clean_euSa9KaKCD | V1Mo1O5 | GGA+U | 962 | 52.31 | Unstable | 7.56 | -2 | 75.79 | 6-features iGAM
mp-1100912 | (2, 0, -1) | 1019588_VMoO5_mp-1100912_clean_3m7cPvoH2P | V1Mo1O5 | GGA+U | 962 | 52.31 | Unstable | 7.56 | -2 | 75.79 | 6-features iGAM
mp-1100912 | (2, 0, -1) | 1020269_VMoO5_mp-1100912_clean_ZrzFLDFd8l | V1Mo1O5 | GGA+U | 962 | 52.31 | Unstable | 7.56 | -2 | 75.79 | 6-features iGAM
mp-1100912 | (2, 0, -1) | VMoO5_mp-1100912_clean_AEx9OHezKM | V1Mo1O5 | GGA+U | 962 | 52.31 | Unstable | 7.56 | -2 | 75.79 | 6-features iGAM
mp-1100912 | (2, 0, -1) | 1029114_VMoO5_mp-1100912_clean_xsW3jqEUql | V1Mo1O5 | GGA+U | 962 | 52.31 | Unstable | 7.56 | -2 | 75.79 | 6-features iGAM
mp-1105153 | (2, 1, 0) | SrOsO3_mp-1105153_clean_D5z4Rfz1PH | Sr4Os4O12 | GGA | 1885 | 61.08 | Unstable | 5.9 | -2 | 75.79 | 6-features iGAM
mp-18001 | (1, 1, 0) | TlNiO3_mp-18001_clean_vazZBpuUAT | Tl4Ni4O12 | GGA+U | 1092 | 74.06 | Unstable | 10 | -2 | 75.79 | 6-features iGAM
mp-510508 | (1, 0, 0) | Ba2-IrO3-3_mp-510508_clean_CgBNZRftUt | Ba8Ir12O36 | GGA | 1835 | 0 | Stable | 5.91 | -2 | 75.79 | 6-features iGAM
mp-754455 | (1, 0, 1) | Sc2O3_mp-754455_clean_qudPdB3Qbj | Sc12O18 | GGA | 2700 | 86.32 | Unstable | 8.16 | -2 | 75.79 | 6-features iGAM
mp-756134 | (3, 2, 0) | 414325470_ZrSeO_mp-756134_clean_ulczePTXW3 | Zr2Se2O2 | GGA | 2401 | 50.69 | Unstable | 5.88 | -2 | 75.79 | 6-features iGAM
mp-771882 | (0, 1, 0) | NbVO5_mp-771882_clean_c1Ri59Gzvc | Nb8V8O40 | GGA+U | 1604 | 2.47 | Meta-stable | 4.77 | -2 | 75.79 | 6-features iGAM
mvc-3464 | (1, 1, 0) | YSnO3_mvc-3464_clean_sYwsj14GRL | Y6Sn6O18 | GGA | 2318 | 178.57 | Unstable | 4.48 | -2 | 75.79 | 6-features iGAM
mp-1207765 | (2, 1, -1) | 1029114_YSbO4_mp-1207765_clean_4i1PESstvI | Y4Sb4O16 | GGA | 2020 | 0 | Stable | 5.51 | -2 | 75.8 | 6-features iGAM
mp-754739 | (1, 0, 1) | CaBe3O4_mp-754739_clean_FmU9YRPBVr | Ca2Be6O8 | GGA | 1799 | 62.52 | Unstable | 6.12 | -2 | 75.8 | 6-features iGAM
mvc-655 | (1, 0, 0) | Mn-WO4-2_mvc-655_clean_tSm4lorwyh | Mn2W4O16 | GGA+U | 1390 | 153.81 | Unstable | 16.55 | -2 | 75.8 | 6-features iGAM
mp-1202580 | (1, 0, 0) | TaVO5_mp-1202580_clean_EhTbZuMJV5 | Ta8V8O40 | GGA+U | 1772 | 2.4 | Meta-stable | 6.23 | -2 | 75.81 | 6-features iGAM
mp-754759 | (1, 0, -2) | Y2O3_mp-754759_clean_ywbW3HzQXy | Y12O18 | GGA | 2677 | 51.49 | Unstable | 8.95 | -1.99 | 75.81 | 6-features iGAM
mp-758169 | (1, 0, 0) | KV6O14_mp-758169_clean_fqbAHp033l | K2V12O28 | GGA+U | 808 | 62.52 | Unstable | 13.17 | -1.99 | 75.81 | 6-features iGAM
mp-1017988 | (1, 1, 2) | SrCaO2_mp-1017988_clean_LV1wIfZOMl | Sr1Ca1O2 | GGA | 2604 | 48.86 | Unstable | 9.43 | -1.99 | 75.82 | 6-features iGAM
mp-1244572 | (1, 0, 1) | MgV4O10_mp-1244572_clean_KG32pVknGi | Mg2V8O20 | GGA+U | 1074 | 51.71 | Unstable | 8.09 | -1.99 | 75.82 | 6-features iGAM
mp-22408 | (2, 1, 0) | CoO_mp-22408_clean_7flp3qpPxv | Co4O4 | GGA+U | 2075 | 0 | Stable | 11.7 | -1.99 | 75.82 | 6-features iGAM
mp-542085 | (0, 0, 1) | Sr2GeO4_mp-542085_clean_8OPiBflPz4 | Sr8Ge4O16 | GGA | 2156 | 0.32 | Meta-stable | 4.47 | -1.99 | 75.82 | 6-features iGAM
mp-5840 | (3, 1, 0) | LiScO2_mp-5840_clean_BVJkB5dUKA | Li4Sc4O8 | GGA | 1834 | 0 | Stable | 5.51 | -1.99 | 75.82 | 6-features iGAM
mp-5840 | (3, 1, 0) | LiScO2_mp-5840_clean_9vCEsXsYmr | Li4Sc4O8 | GGA | 1834 | 0 | Stable | 5.51 | -1.99 | 75.82 | 6-features iGAM
mp-725 | (2, 0, 1) | 2411243514_RhO2_mp-725_clean_XR86J1b2HH | Rh2O4 | GGA | 1558 | 0 | Stable | 6.42 | -1.99 | 75.82 | 6-features iGAM
mp-769365 | (0, 0, 1) | ZnSeO4_mp-769365_clean_bzBXpVP4Bo | Zn2Se2O8 | GGA | 900 | 49.16 | Unstable | 4.34 | -1.99 | 75.82 | 6-features iGAM
mp-770737 | (1, 1, 0) | Ga2WO6_mp-770737_clean_8cqz30mkDW | Ga4W2O12 | GGA+U | 1609 | 46 | Unstable | 15.13 | -1.99 | 75.82 | 6-features iGAM
mp-1206825 | (1, 1, 0) | Lu2SeO2_mp-1206825_clean_TBZSuQhxLf | Lu2Se1O2 | GGA | 2337 | 0 | Stable | 7.89 | -1.99 | 75.83 | 6-features iGAM
mp-1213733 | (1, 0, 1) | CrMoO4_mp-1213733_clean_ryh7YacCls | Cr2Mo2O8 | GGA+U | 1264 | 0 | Stable | 14.84 | -1.99 | 75.83 | 6-features iGAM
mp-1276230 | (1, 2, 1) | V2Si2O7_mp-1276230_clean_gsQIA38N3l | V2Si2O7 | GGA+U | 1569 | 39.8 | Unstable | 13.12 | -1.99 | 75.83 | 6-features iGAM
mp-1281333 | (2, 1, 1) | CrO2_mp-1281333_clean_aO74snpYl9 | Cr2O4 | GGA+U | 1677 | 5.45 | Meta-stable | 12.36 | -1.99 | 75.83 | 6-features iGAM
mp-19435 | (1, 1, 0) | CoMoO4_mp-19435_clean_ljfM7Dr6aH | Co2Mo2O8 | GGA+U | 1337 | 109.79 | Unstable | 13.59 | -1.99 | 75.83 | 6-features iGAM
mp-25239 | (0, 1, -1) | V-SiO3-2_mp-25239_clean_uzocwiKWmQ | V2Si4O12 | GGA+U | 1285 | 69.12 | Unstable | 11.87 | -1.99 | 75.83 | 6-features iGAM
mp-554354 | (1, 0, 0) | Mn-RhO2-2_mp-554354_clean_t98VgEh13r | Mn8Rh16O32 | GGA+U | 1770 | 2.8 | Meta-stable | 9.91 | -1.99 | 75.83 | 6-features iGAM
mp-554354 | (1, 0, 0) | 1001022_Mn-RhO2-2_mp-554354_clean_FjxJwxdc6w | Mn8Rh16O32 | GGA+U | 1770 | 2.8 | Meta-stable | 9.93 | -1.99 | 75.83 | 6-features iGAM
mp-756546 | (0, 1, 0) | ScVO3_mp-756546_clean_xY8MRNq2kn | Sc4V4O12 | GGA+U | 2084 | 49.39 | Unstable | 8.71 | -1.99 | 75.83 | 6-features iGAM
mp-773920 | (0, 0, 1) | Cr5O12_mp-773920_clean_TXeRLmpDxF | Cr20O48 | GGA+U | 605 | 0 | Stable | 16.62 | -1.99 | 75.83 | 6-features iGAM
mvc-7386 | (1, 0, 0) | ZnMo2O7_mvc-7386_clean_96OsHyRnnr | Zn2Mo4O14 | GGA+U | 1111 | 61.96 | Unstable | 8.71 | -1.99 | 75.83 | 6-features iGAM
mp-1105293 | (0, 1, 0) | GaAgO2_mp-1105293_clean_KqXqRD6N6U | Ga4Ag4O8 | GGA | 1063 | 67.85 | Unstable | 5.24 | -1.99 | 75.84 | 6-features iGAM
mp-1147680 | (1, 0, 1) | 123212059559_Cu2SiO4_mp-1147680_clean_H57rH1AKS9 | Cu4Si2O8 | GGA | 1141 | 144.67 | Unstable | 4.54 | -1.99 | 75.84 | 6-features iGAM
mp-1178212 | (0, 1, 1) | FeSnO3_mp-1178212_clean_0BsFTgQKT2 | Fe4Sn4O12 | GGA+U | 1509 | 0 | Stable | 11.15 | -1.99 | 75.84 | 6-features iGAM
mp-1244572 | (1, 0, 1) | MgV4O10_mp-1244572_clean_Xwe1ZnJPgD | Mg2V8O20 | GGA+U | 1074 | 51.71 | Unstable | 7.48 | -1.99 | 75.84 | 6-features iGAM
mp-19241 | (1, 1, 0) | 1028014_BaNiO3_mp-19241_clean_OBownxieqP | Ba2Ni2O6 | GGA+U | 1821 | 0 | Stable | 7.81 | -1.99 | 75.84 | 6-features iGAM
mp-33857 | (1, 3, 1) | CrSbO4_mp-33857_clean_GxDWNMAxNR | Cr2Sb2O8 | GGA+U | 1723 | 0 | Stable | 9.65 | -1.99 | 75.84 | 6-features iGAM
mp-545512 | (2, 0, 1) | 90423983534_CaO_mp-545512_clean_hB8greHPRq | Ca2O2 | GGA | 2855 | 65.04 | Unstable | 4.97 | -1.99 | 75.84 | 6-features iGAM
mp-617 | (2, 0, 1) | PtO2_mp-617_clean_m8Kkq6KqbM | Pt1O2 | GGA | 1738 | 4.8 | Meta-stable | 7.05 | -1.99 | 75.84 | 6-features iGAM
mp-752445 | (1, 0, 0) | TiV2O7_mp-752445_clean_Ho2PXDX1sg | Ti4V8O28 | GGA+U | 1062 | 0 | Stable | 8.38 | -1.99 | 75.84 | 6-features iGAM
mp-754809 | (1, 0, 0) | MnNbO4_mp-754809_clean_ccCDe8ZsNS | Mn2Nb2O8 | GGA+U | 1741 | 51.61 | Unstable | 8.51 | -1.99 | 75.84 | 6-features iGAM
mp-755840 | (2, 0, 1) | Nb2SbO6_mp-755840_clean_lawwVMwj03 | Nb8Sb4O24 | GGA | 1601 | 65.79 | Unstable | 5.91 | -1.99 | 75.84 | 6-features iGAM
mp-755840 | (1, 1, 0) | Nb2SbO6_mp-755840_clean_NUpRapiqG1 | Nb8Sb4O24 | GGA | 1601 | 65.79 | Unstable | 7.22 | -1.99 | 75.84 | 6-features iGAM
mp-996964 | (1, 0, 2) | 414325470_CdAgO2_mp-996964_clean_mK9lntdVA6 | Cd2Ag2O4 | GGA | 955 | 29.85 | Unstable | 4.76 | -1.99 | 75.84 | 6-features iGAM
mp-19372 | (2, 2, 1) | WO2_mp-19372_clean_ZsGf8jsRZb | W4O8 | GGA+U | 1884 | 0 | Stable | 10.7 | -1.99 | 75.85 | 6-features iGAM
mp-756134 | (1, 1, 2) | 51024953_ZrSeO_mp-756134_clean_W6AncR3sco | Zr2Se2O2 | GGA | 2401 | 50.69 | Unstable | 6.04 | -1.99 | 75.85 | 6-features iGAM
mp-9650 | (1, 0, 0) | MgTa2O6_mp-9650_clean_gIbuHnn5U3 | Mg2Ta4O12 | GGA | 2089 | 0 | Stable | 11.48 | -1.99 | 75.85 | 6-features iGAM
mvc-13858 | (1, 1, 0) | YAgO3_mvc-13858_clean_NFmgpAISUB | Y4Ag4O12 | GGA | 1426 | 79.57 | Unstable | 5.13 | -1.99 | 75.85 | 6-features iGAM
mvc-8086 | (1, 0, 0) | Sn-GeO3-2_mvc-8086_clean_6o3Ncf6Dpr | Sn4Ge8O24 | GGA | 1334 | 42.2 | Unstable | 8.46 | -1.99 | 75.85 | 6-features iGAM
mp-1202364 | (0, 0, 1) | MnSeO3_mp-1202364_clean_ezZnAB0i14 | Mn8Se8O24 | GGA+U | 965 | 0 | Stable | 8.65 | -1.99 | 75.86 | 6-features iGAM
mp-1218921 | (1, 0, 1) | SnSbO4_mp-1218921_clean_muU2KOULpP | Sn2Sb2O8 | GGA | 1805 | 90.77 | Unstable | 4.86 | -1.99 | 75.86 | 6-features iGAM
mp-2229 | (3, 2, 0) | ZnO_mp-2229_clean_pJFRs7GUSE | Zn4O4 | GGA | 2121 | 147.27 | Unstable | 5.7 | -1.99 | 75.86 | 6-features iGAM
mp-27221 | (1, 0, -2) | Ca2Hf7O16_mp-27221_clean_f6kLZl84YD | Ca6Hf21O48 | GGA | 2625 | 1.8 | Meta-stable | 14.91 | -1.99 | 75.86 | 6-features iGAM
mp-551918 | (1, 1, 0) | AlBiO3_mp-551918_clean_2liV0TNoo3 | Al6Bi6O18 | GGA | 1135 | 53.34 | Unstable | 6.64 | -1.99 | 75.86 | 6-features iGAM
mp-565203 | (1, 0, 0) | Mn2O3_mp-565203_clean_z0yd3zpoJY | Mn32O48 | GGA+U | 1912 | 0.16 | Meta-stable | 15.77 | -1.99 | 75.86 | 6-features iGAM
mp-565203 | (1, 0, 0) | Mn2O3_mp-565203_clean_0uMbnaWial | Mn32O48 | GGA+U | 1912 | 0.16 | Meta-stable | 15.77 | -1.99 | 75.86 | 6-features iGAM
mp-617 | (3, -1, 0) | PtO2_mp-617_clean_EMeaUe2BYe | Pt1O2 | GGA | 1738 | 4.8 | Meta-stable | 5.75 | -1.99 | 75.86 | 6-features iGAM
mp-755792 | (0, 1, 0) | LuGaO3_mp-755792_clean_GQhpvYHNAx | Lu4Ga4O12 | GGA | 2085 | 54.54 | Unstable | 5.91 | -1.99 | 75.86 | 6-features iGAM
mp-865631 | (3, 0, -1) | LiNiO2_mp-865631_clean_jfw8yN0m4f | Li2Ni2O4 | GGA+U | 1542 | 0.11 | Meta-stable | 12.94 | -1.99 | 75.86 | 6-features iGAM
mp-9457 | (0, 0, 1) | Ca3ReO6_mp-9457_clean_zUApxbDJ6f | Ca6Re2O12 | GGA | 2422 | 0 | Stable | 7.41 | -1.99 | 75.86 | 6-features iGAM
mp-2472 | (1, 1, 1) | SrO_mp-2472_clean_u06J0NhJrj | Sr4O4 | GGA | 2860 | 0 | Stable | 6.43 | -1.99 | 75.87 | 6-features iGAM
mp-25292 | (2, -1, 1) | Ni-WO4-2_mp-25292_clean_ubCQlV6fyZ | Ni1W2O8 | GGA+U | 1352 | 199.15 | Unstable | 12.88 | -1.99 | 75.87 | 6-features iGAM
mp-551905 | (1, 0, -1) | OsO4_mp-551905_clean_UeSSwosZfx | Os2O8 | GGA | 1433 | 0 | Stable | 4.37 | -1.99 | 75.87 | 6-features iGAM
mvc-7317 | (1, -2, 2) | Mg-SbO2-2_mvc-7317_clean_j0xUj3rIVc | Mg2Sb4O8 | GGA | 1526 | 104.55 | Unstable | 4.63 | -1.99 | 75.87 | 6-features iGAM
mp-1275946 | (1, 1, 0) | V3O5_mp-1275946_clean_66ju6JpTjQ | V6O10 | GGA+U | 1986 | 0 | Stable | 23.62 | -1.99 | 75.88 | 6-features iGAM
mp-578604 | (1, 2, 1) | NaCrO2_mp-578604_clean_wrk2p0dJ54 | Na4Cr4O8 | GGA+U | 839 | 0 | Stable | 7.93 | -1.99 | 75.88 | 6-features iGAM
mp-754809 | (1, 0, 0) | MnNbO4_mp-754809_clean_p2Am3LSdqp | Mn2Nb2O8 | GGA+U | 1741 | 51.61 | Unstable | 10.86 | -1.99 | 75.88 | 6-features iGAM
mp-755596 | (2, 1, 0) | TiCrO4_mp-755596_clean_E3GgYcpARe | Ti2Cr2O8 | GGA+U | 2213 | 71.43 | Unstable | 10.4 | -1.99 | 75.88 | 6-features iGAM
mp-756134 | (2, 1, 3) | 90423983501299385769012_ZrSeO_mp-756134_clean_B5q8vPASqn | Zr2Se2O2 | GGA | 2401 | 50.69 | Unstable | 6.27 | -1.99 | 75.88 | 6-features iGAM
mp-770997 | (2, 2, 1) | 123212059559_Li2HfO3_mp-770997_clean_dYcBBjPUBM | Li4Hf2O6 | GGA | 1945 | 11.11 | Meta-stable | 16.36 | -1.99 | 75.88 | 6-features iGAM
mp-1178513 | (1, 0, 2) | BaSnO3_mp-1178513_clean_qmK77HrStX | Ba4Sn4O12 | GGA | 1988 | 0.65 | Meta-stable | 5.22 | -1.99 | 75.89 | 6-features iGAM
mp-12725 | (1, 1, 0) | NbAgO3_mp-12725_clean_jOpMgId1VL | Nb1Ag1O3 | GGA | 1514 | 70.85 | Unstable | 5.78 | -1.99 | 75.89 | 6-features iGAM
mp-558023 | (1, 1, 0) | Rb2Sb4O11_mp-558023_clean_Jmsg1ADc92 | Rb8Sb16O44 | GGA | 1712 | 0 | Stable | 4.34 | -1.99 | 75.89 | 6-features iGAM
mp-558023 | (1, 1, 0) | Rb2Sb4O11_mp-558023_clean_kpoDpPmH8g | Rb8Sb16O44 | GGA | 1712 | 0 | Stable | 4.34 | -1.99 | 75.89 | 6-features iGAM
mp-754455 | (1, 0, 1) | Sc2O3_mp-754455_clean_VAGimD0hlH | Sc12O18 | GGA | 2700 | 86.32 | Unstable | 9.46 | -1.99 | 75.89 | 6-features iGAM
mp-755071 | (2, 0, 1) | 69019397_SnO2_mp-755071_clean_DjuUtHAqAH | Sn4O8 | GGA | 2012 | 57.02 | Unstable | 5.68 | -1.99 | 75.89 | 6-features iGAM
mp-8922 | (3, -1, 0) | Cd-SbO3-2_mp-8922_clean_4jaDQE45eZ | Cd1Sb2O6 | GGA | 1300 | 0 | Stable | 4.82 | -1.99 | 75.89 | 6-features iGAM
mp-18001 | (0, 1, 0) | 1012688_TlNiO3_mp-18001_clean_rkQNtJmlao | Tl4Ni4O12 | GGA+U | 1092 | 74.06 | Unstable | 13.02 | -1.99 | 75.9 | 6-features iGAM
mp-1063607 | (1, 1, 1) | 90423983530393683854_CrPdO2_mp-1063607_clean_n9XTWbc9F9 | Cr2Pd2O4 | GGA+U | 1518 | 0 | Stable | 8.61 | -1.99 | 75.91 | 6-features iGAM
mp-10796 | (1, 0, 1) | HgSeO4_mp-10796_clean_EP66R8Wzk5 | Hg2Se2O8 | GGA | 736 | 0 | Stable | 5.01 | -1.99 | 75.91 | 6-features iGAM
mp-18725 | (1, 0, 0) | YCrO3_mp-18725_clean_fxikPjltMP | Y4Cr4O12 | GGA+U | 2487 | 0 | Stable | 11.04 | -1.99 | 75.91 | 6-features iGAM
mp-545482 | (1, 2, -1) | PdSeO3_mp-545482_clean_SvmJIyy2vT | Pd2Se2O6 | GGA | 776 | 0 | Stable | 4.8 | -1.99 | 75.91 | 6-features iGAM
mp-550893 | (3, 2, 0) | HfO2_mp-550893_clean_QFAJTXAWtb | Hf4O8 | GGA | 2957 | 88.73 | Unstable | 6.29 | -1.99 | 75.91 | 6-features iGAM
mp-550893 | (3, 2, 0) | HfO2_mp-550893_clean_wWQpGb6nBN | Hf4O8 | GGA | 2957 | 88.73 | Unstable | 6.29 | -1.99 | 75.91 | 6-features iGAM
mp-7599 | (1, 0, 2) | BeO_mp-7599_clean_JKH9IJwlgQ | Be4O4 | GGA | 2820 | 11.74 | Meta-stable | 8.92 | -1.99 | 75.91 | 6-features iGAM
mp-770737 | (1, 0, 1) | Ga2WO6_mp-770737_clean_YSpNlyV371 | Ga4W2O12 | GGA+U | 1609 | 46 | Unstable | 15.64 | -1.99 | 75.91 | 6-features iGAM
mp-775763 | (1, 2, 0) | AlBiO3_mp-775763_clean_PSJzaeR3gJ | Al4Bi4O12 | GGA | 1135 | 78.29 | Unstable | 6.81 | -1.99 | 75.91 | 6-features iGAM
mp-8207 | (0, 2, 1) | Zn-PtO2-3_mp-8207_clean_nZxEzwksa5 | Zn2Pt6O12 | GGA | 1548 | 0 | Stable | 5.04 | -1.99 | 75.91 | 6-features iGAM
mp-1077716 | (3, 0, 1) | PtO2_mp-1077716_clean_Snzrb6IIAo | Pt2O4 | GGA | 1738 | 40.44 | Unstable | 6.48 | -1.99 | 75.92 | 6-features iGAM
mp-1105811 | (0, 1, 0) | ScMnO3_mp-1105811_clean_chvqLwG1rV | Sc4Mn4O12 | GGA+U | 2002 | 49.97 | Unstable | 7.94 | -1.99 | 75.92 | 6-features iGAM
mp-1206033 | (1, -2, -1) | VNiO3_mp-1206033_clean_ZLaLq29So2 | V2Ni2O6 | GGA+U | Not Found | 4.75 | Meta-stable | 10.76 | -1.99 | 75.92 | 6-features iGAM
mp-14333 | (1, 1, 1) | TaAlO4_mp-14333_clean_LAbyDGMrVm | Ta4Al4O16 | GGA | 2090 | 0 | Stable | 8.72 | -1.99 | 75.92 | 6-features iGAM
mp-18856 | (1, 2, -1) | MoO3_mp-18856_clean_qk2jo3ZiJc | Mo8O24 | GGA+U | 1075 | 0 | Stable | 12.21 | -1.99 | 75.92 | 6-features iGAM
mp-19360 | (1, 0, 1) | 1016988_LuCrO4_mp-19360_clean_xtwGIUiYv0 | Lu4Cr4O16 | GGA+U | 2180 | 0 | Stable | 6.06 | -1.99 | 75.92 | 6-features iGAM
mp-31517 | (1, 1, 0) | Ta2CoO6_mp-31517_clean_FgIKhW9PzP | Ta4Co2O12 | GGA+U | 1831 | 0 | Stable | 9.11 | -1.99 | 75.92 | 6-features iGAM
mp-755307 | (1, 0, 0) | TiMn3O8_mp-755307_clean_t1YLdIxWQQ | Ti2Mn6O16 | GGA+U | 1668 | 41.95 | Unstable | 9.93 | -1.99 | 75.92 | 6-features iGAM
mp-768878 | (0, 0, 1) | CuReO4_mp-768878_clean_mJ63aFqGRK | Cu6Re6O24 | GGA | 943 | 23.44 | Meta-stable | 7.16 | -1.99 | 75.92 | 6-features iGAM
mp-1220387 | (1, 1, 1) | NbAgO3_mp-1220387_clean_oU2s8JQbzj | Nb2Ag2O6 | GGA | 1514 | 53.43 | Unstable | 8.32 | -1.99 | 75.93 | 6-features iGAM
mp-13061 | (0, 0, 1) | Y2O3_mp-13061_clean_Dt0PMUojQr | Y2O3 | GGA | 2677 | 72.21 | Unstable | 12.47 | -1.99 | 75.93 | 6-features iGAM
mp-656887 | (1, 3, 3) | Ni3O4_mp-656887_clean_C4fNalemG9 | Ni6O8 | GGA+U | 2188 | 0 | Stable | 16.68 | -1.99 | 75.93 | 6-features iGAM
mp-752749 | (0, 1, 0) | NaCo3O4_mp-752749_clean_OK2Rh6qTpd | Na2Co6O8 | GGA+U | 1324 | 64.81 | Unstable | 10.49 | -1.99 | 75.93 | 6-features iGAM
mp-753662 | (1, 0, 1) | K2Mg2O3_mp-753662_clean_IPV1CzV0sB | K4Mg4O6 | GGA | 1383 | 7.68 | Meta-stable | 4.28 | -1.99 | 75.93 | 6-features iGAM
mp-7599 | (3, 0, 1) | 904239835_BeO_mp-7599_clean_Z3ZDcMqjtu | Be4O4 | GGA | 2820 | 11.74 | Meta-stable | 18.38 | -1.99 | 75.93 | 6-features iGAM
mp-998227 | (3, 3, 2) | 90423983534_KHfO3_mp-998227_clean_xx9UaWq5jk | K1Hf1O3 | GGA | 2537 | 40.91 | Unstable | 6.36 | -1.99 | 75.93 | 6-features iGAM
mp-1095546 | (1, 0, 1) | ReO2_mp-1095546_clean_xAr7gNGqCU | Re4O8 | GGA | 1064 | 76.08 | Unstable | 5.68 | -1.99 | 75.94 | 6-features iGAM
mp-1147775 | (2, 1, 0) | Ba2OsO4_mp-1147775_clean_EhKNPJFRau | Ba4Os2O8 | GGA | 2264 | 66.77 | Unstable | 7 | -1.99 | 75.94 | 6-features iGAM
mp-19029 | (1, 1, 1) | RbCr4O8_mp-19029_clean_dmspJ4CVzy | Rb1Cr4O8 | GGA+U | 501 | 42.77 | Unstable | 12.97 | -1.99 | 75.94 | 6-features iGAM
mp-19360 | (1, 0, 1) | LuCrO4_mp-19360_clean_HbW6t6GCnt | Lu4Cr4O16 | GGA+U | 2180 | 0 | Stable | 11.43 | -1.99 | 75.94 | 6-features iGAM
mp-31517 | (1, 1, 0) | Ta2CoO6_mp-31517_clean_ZuwO1bXvcn | Ta4Co2O12 | GGA+U | 1831 | 0 | Stable | 9.1 | -1.99 | 75.94 | 6-features iGAM
mp-352 | (2, 3, 2) | 90423983534_HfO2_mp-352_clean_KLRfRFm7nR | Hf4O8 | GGA | 2957 | 0 | Stable | 14.41 | -1.99 | 75.94 | 6-features iGAM
mp-562182 | (0, 1, 1) | ZnSiO3_mp-562182_clean_XxMTGXDAp2 | Zn8Si8O24 | GGA | 1695 | 48.54 | Unstable | 8.38 | -1.99 | 75.94 | 6-features iGAM
mp-565203 | (1, 0, 0) | Mn2O3_mp-565203_clean_VDsjDUu3Io | Mn32O48 | GGA+U | 1912 | 0.16 | Meta-stable | 15.07 | -1.99 | 75.94 | 6-features iGAM
mp-997099 | (1, 0, 0) | PdAuO2_mp-997099_clean_4taZt43UZv | Pd2Au2O4 | GGA | 711 | 12.32 | Meta-stable | 4.58 | -1.99 | 75.94 | 6-features iGAM
mp-761579 | (1, 0, 0) | FeCo3O8_mp-761579_clean_QwgnG18pze | Fe2Co6O16 | GGA+U | 1607 | 82.06 | Unstable | 15.7 | -1.99 | 75.95 | 6-features iGAM
mp-1143521 | (1, 1, 1) | Si2WO6_mp-1143521_clean_KdPkdXIzVD | Si8W4O24 | GGA+U | 1644 | 75.2 | Unstable | 16.45 | -1.99 | 75.96 | 6-features iGAM
mp-19413 | (0, 1, 1) | AlWO4_mp-19413_clean_eQAgA78KtF | Al4W4O16 | GGA+U | 1566 | 50.67 | Unstable | 14.54 | -1.99 | 75.96 | 6-features iGAM
mp-3378 | (1, 0, 0) | SrHfO3_mp-3378_clean_fKLk5lpFvW | Sr4Hf4O12 | GGA | 2772 | 0 | Stable | 10.49 | -1.99 | 75.96 | 6-features iGAM
mp-3378 | (1, 0, 0) | SrHfO3_mp-3378_clean_c10VrUye2S | Sr4Hf4O12 | GGA | 2772 | 0 | Stable | 10.49 | -1.99 | 75.96 | 6-features iGAM
mp-756361 | (1, 0, 0) | ZrSeO_mp-756361_clean_0faNjussmF | Zr4Se4O4 | GGA | 2401 | 35.41 | Unstable | 5.18 | -1.99 | 75.96 | 6-features iGAM
mp-996964 | (1, 2, 2) | CdAgO2_mp-996964_clean_phlxdyugWG | Cd2Ag2O4 | GGA | 955 | 29.85 | Unstable | 5.37 | -1.99 | 75.96 | 6-features iGAM
mp-1180771 | (1, 0, 0) | KCoO2_mp-1180771_clean_h5zjBB5AB3 | K4Co4O8 | GGA+U | 1157 | 0 | Stable | 6.77 | -1.99 | 75.97 | 6-features iGAM
mp-352 | (1, 1, -3) | HfO2_mp-352_clean_2ix90g1NuJ | Hf4O8 | GGA | 2957 | 0 | Stable | 11.96 | -1.99 | 75.97 | 6-features iGAM
mp-542112 | (2, 1, 1) | 90423983501299385769012_CaZrO3_mp-542112_clean_GFNFgpyho4 | Ca1Zr1O3 | GGA | 2639 | 191.89 | Unstable | 7.88 | -1.99 | 75.97 | 6-features iGAM
mp-617 | (3, 1, 3) | PtO2_mp-617_clean_l8uKW7naee | Pt1O2 | GGA | 1738 | 4.8 | Meta-stable | 5.52 | -1.99 | 75.97 | 6-features iGAM
mp-771882 | (1, 1, 0) | NbVO5_mp-771882_clean_pDdGz3a0ZZ | Nb8V8O40 | GGA+U | 1604 | 2.47 | Meta-stable | 5.11 | -1.99 | 75.97 | 6-features iGAM
mp-540788 | (1, 0, 0) | 1027031_K2Mo3O10_mp-540788_clean_ip2NesgXFB | K8Mo12O40 | GGA+U | 814 | 0 | Stable | 6.85 | -1.99 | 75.98 | 6-features iGAM
mp-7237 | (1, 0, 0) | CuAgO2_mp-7237_clean_r6XOEeghAq | Cu2Ag2O4 | GGA | 897 | 18.87 | Meta-stable | 5.6 | -1.99 | 75.98 | 6-features iGAM
mp-754065 | (1, 0, 1) | 69019397_Hg-SbO3-2_mp-754065_clean_8EA7m4H7Wq | Hg1Sb2O6 | GGA | 825 | 0 | Stable | 4.52 | -1.99 | 75.98 | 6-features iGAM
mp-9457 | (1, 1, -1) | Ca3ReO6_mp-9457_clean_ybFBLNdrnK | Ca6Re2O12 | GGA | 2422 | 0 | Stable | 7.22 | -1.99 | 75.98 | 6-features iGAM
mp-1204711 | (1, 1, 0) | Hf-WO4-2_mp-1204711_clean_rs1FKSgk49 | Hf4W8O32 | GGA+U | 1760 | 71.01 | Unstable | 14.37 | -1.99 | 75.99 | 6-features iGAM
mp-1220489 | (0, 1, 0) | NbSb3O8_mp-1220489_clean_MLVcktoyng | Nb2Sb6O16 | GGA | 1589 | 5.15 | Meta-stable | 5.91 | -1.99 | 75.99 | 6-features iGAM
mp-753132 | (1, 1, 2) | CaMn7O8_mp-753132_clean_pd1Up7Hlqm | Ca2Mn14O16 | GGA+U | 1882 | 32.9 | Unstable | 12.74 | -1.99 | 75.99 | 6-features iGAM
mp-767781 | (1, 0, 0) | Sr16Mn8O29_mp-767781_clean_8Xcg8g16uD | Sr16Mn8O29 | GGA+U | 1879 | 0 | Stable | 13.68 | -1.99 | 75.99 | 6-features iGAM
mp-1228093 | (1, 0, -1) | BaMn6O12_mp-1228093_clean_XzwkcQQTpa | Ba4Mn24O48 | GGA+U | 1728 | 0 | Stable | 23.42 | -1.99 | 76 | 6-features iGAM
mp-18747 | (3, 3, 2) | SrMoO3_mp-18747_clean_4Ar6FpLCso | Sr1Mo1O3 | GGA+U | 1840 | 84.1 | Unstable | 14.91 | -1.99 | 76 | 6-features iGAM
mp-4784 | (1, 1, 0) | CaPtO3_mp-4784_clean_P5Fv6tvBWl | Ca4Pt4O12 | GGA | 1691 | 10.55 | Meta-stable | 6.09 | -1.99 | 76 | 6-features iGAM
mp-542117 | (1, 0, -1) | Cd3Se3O10_mp-542117_clean_rYHe1kJdLU | Cd6Se6O20 | GGA | 962 | 0 | Stable | 6.26 | -1.99 | 76 | 6-features iGAM
mp-558573 | (0, 1, 0) | Y2O3_mp-558573_clean_FQ3kiBb2E1 | Y12O18 | GGA | 2677 | 48.13 | Unstable | 9.91 | -1.99 | 76 | 6-features iGAM
mp-754809 | (2, 1, 0) | MnNbO4_mp-754809_clean_alyeyQyGlD | Mn2Nb2O8 | GGA+U | 1741 | 51.61 | Unstable | 8.48 | -1.99 | 76 | 6-features iGAM
mvc-8362 | (0, 0, 1) | V-GeO3-2_mvc-8362_clean_7KMJhu2WAl | V4Ge8O24 | GGA+U | 1314 | 73.5 | Unstable | 9.75 | -1.99 | 76 | 6-features iGAM
mp-1142992 | (0, 1, 0) | Si2SnO6_mp-1142992_clean_3fLTOXnhlV | Si8Sn4O24 | GGA | 1104 | 65.09 | Unstable | 4.6 | -1.99 | 76.01 | 6-features iGAM
mp-1274148 | (0, 1, 0) | CrBiO4_mp-1274148_clean_abgWbu8Vtz | Cr4Bi4O16 | GGA+U | 1209 | 29.84 | Unstable | 5.54 | -1.99 | 76.01 | 6-features iGAM
mp-12807 | (2, 1, 0) | KAlO2_mp-12807_clean_lJUSkkozNh | K4Al4O8 | GGA | 1192 | 3.96 | Meta-stable | 5.17 | -1.99 | 76.01 | 6-features iGAM
mp-5402 | (1, 1, 0) | CaTl2O4_mp-5402_clean_3gaBFIBUqX | Ca4Tl8O16 | GGA | 1227 | 9.4 | Meta-stable | 4.83 | -1.99 | 76.01 | 6-features iGAM
mp-754160 | (1, 1, -2) | ScCrO4_mp-754160_clean_muyGK5EZ8b | Sc4Cr4O16 | GGA+U | 2248 | 70.86 | Unstable | 7.3 | -1.99 | 76.01 | 6-features iGAM
mp-754809 | (2, 1, 0) | MnNbO4_mp-754809_clean_16RJbs1nIa | Mn2Nb2O8 | GGA+U | 1741 | 51.61 | Unstable | 8.48 | -1.99 | 76.01 | 6-features iGAM
mp-9650 | (1, 0, 0) | MgTa2O6_mp-9650_clean_E5MAVnH7pc | Mg2Ta4O12 | GGA | 2089 | 0 | Stable | 11.48 | -1.99 | 76.01 | 6-features iGAM
mp-997098 | (1, 1, 3) | 414325470_CuPtO2_mp-997098_clean_IPb7mnEb5a | Cu2Pt2O4 | GGA | 881 | 4.89 | Meta-stable | 5.11 | -1.99 | 76.01 | 6-features iGAM
mp-1101177 | (1, 0, -1) | Y2Hf2O7_mp-1101177_clean_Ki0RpG5OKe | Y4Hf4O14 | GGA | 2780 | 47.24 | Unstable | 6.96 | -1.99 | 76.02 | 6-features iGAM
mp-352 | (1, 2, 0) | HfO2_mp-352_clean_oqX6EI9JuR | Hf4O8 | GGA | 2957 | 0 | Stable | 7.37 | -1.99 | 76.02 | 6-features iGAM
mp-755326 | (1, 1, -1) | Sr3WO6_mp-755326_clean_SlFwjsnGfI | Sr6W2O12 | GGA+U | 2423 | 4.36 | Meta-stable | 9.55 | -1.99 | 76.02 | 6-features iGAM
mp-756265 | (1, 1, -1) | Mn4CuO8_mp-756265_clean_co29LEviEh | Mn8Cu2O16 | GGA+U | 1556 | 67.59 | Unstable | 13.6 | -1.99 | 76.02 | 6-features iGAM
mvc-12231 | (0, 1, 0) | MgV4O8_mvc-12231_clean_oPxvMlqYW0 | Mg2V8O16 | GGA+U | 1990 | 90.98 | Unstable | 9.76 | -1.99 | 76.02 | 6-features iGAM
mvc-12581 | (0, 1, 0) | MgCr4O8_mvc-12581_clean_SExcFja2M5 | Mg2Cr8O16 | GGA+U | 2383 | 123.01 | Unstable | 12.17 | -1.99 | 76.02 | 6-features iGAM
mp-1147775 | (1, 1, 1) | Ba2OsO4_mp-1147775_clean_V9quL2LVXt | Ba4Os2O8 | GGA | 2264 | 66.77 | Unstable | 5.95 | -1.99 | 76.03 | 6-features iGAM
mp-1173111 | (1, 0, 1) | 1023647_TaRhO4_mp-1173111_clean_UO0ZXn0NCe | Ta2Rh2O8 | GGA | 2344 | 62.14 | Unstable | 6.95 | -1.99 | 76.03 | 6-features iGAM
mp-772206 | (1, -1, -1) | Hg2W2O7_mp-772206_clean_9sca3yshqa | Hg4W4O14 | GGA+U | 1011 | 8.65 | Meta-stable | 12.62 | -1.99 | 76.03 | 6-features iGAM
mp-863076 | (1, 0, 1) | 235508583253254_NbBiO4_mp-863076_clean_NjTVkU6tr2 | Nb2Bi2O8 | GGA | 1530 | 65.63 | Unstable | 5.58 | -1.99 | 76.03 | 6-features iGAM
mvc-15081 | (1, 1, 1) | Zn-Mo3O8-2_mvc-15081_clean_hkr5IeRZ40 | Zn1Mo6O16 | GGA+U | 1099 | 235.19 | Unstable | 10.52 | -1.99 | 76.03 | 6-features iGAM
mp-1018886 | (2, 0, 1) | PdO2_mp-1018886_clean_aEGv49nhFz | Pd2O4 | GGA | 1128 | 0 | Stable | 4.3 | -1.99 | 76.04 | 6-features iGAM
mp-754824 | (3, 2, 0) | 51024953_SrO_mp-754824_clean_2Kkz3mGcrp | Sr2O2 | GGA | 2860 | 50.89 | Unstable | 7.78 | -1.99 | 76.04 | 6-features iGAM
mp-755893 | (0, 1, 0) | CaBiO3_mp-755893_clean_Hh4p3XQ5Q1 | Ca4Bi4O12 | GGA | 1282 | 0 | Stable | 4.96 | -1.99 | 76.04 | 6-features iGAM
mp-756134 | (2, 2, 3) | 90423983570956_ZrSeO_mp-756134_clean_KVTFnTVoCc | Zr2Se2O2 | GGA | 2401 | 50.69 | Unstable | 5.28 | -1.99 | 76.04 | 6-features iGAM
mp-8065 | (0, 0, 1) | K2Ti6O13_mp-8065_clean_5pWBSU5DtI | K4Ti12O26 | GGA | 1512 | 0 | Stable | 6.23 | -1.99 | 76.04 | 6-features iGAM
mp-1100903 | (3, 0, 1) | VRhO4_mp-1100903_clean_pqT4W6ogg8 | V2Rh2O8 | GGA+U | 1365 | 83.26 | Unstable | 5.29 | -1.99 | 76.05 | 6-features iGAM
mp-19092 | (1, 1, 0) | CoWO4_mp-19092_clean_ZHLz59OM3R | Co2W2O8 | GGA+U | 1305 | 0 | Stable | 16.41 | -1.99 | 76.05 | 6-features iGAM
mp-23519 | (2, 1, 0) | Ga4Bi2O9_mp-23519_clean_7jy56vvtrg | Ga8Bi4O18 | GGA | Not Found | 0 | Stable | 5.37 | -1.99 | 76.05 | 6-features iGAM
mp-772825 | (1, 0, 1) | Ta2BeO6_mp-772825_clean_DJcApusjST | Ta8Be4O24 | GGA | 2056 | 99.77 | Unstable | 6.63 | -1.99 | 76.05 | 6-features iGAM
mp-775906 | (0, 0, 1) | Y2O3_mp-775906_clean_UZKVdHHM9F | Y16O24 | GGA | 2677 | 62.82 | Unstable | 7.83 | -1.99 | 76.05 | 6-features iGAM
mp-775906 | (0, 0, 1) | Y2O3_mp-775906_clean_DR2sSXdAK2 | Y16O24 | GGA | 2677 | 62.82 | Unstable | 7.87 | -1.99 | 76.05 | 6-features iGAM
mp-775906 | (0, 0, 1) | Y2O3_mp-775906_clean_uf1iQXrpru | Y16O24 | GGA | 2677 | 62.82 | Unstable | 7.87 | -1.99 | 76.05 | 6-features iGAM
mp-11019 | (3, -1, 0) | GaCuO2_mp-11019_clean_aBEZQZPNGC | Ga2Cu2O4 | GGA | 1640 | 0 | Stable | 5.47 | -1.99 | 76.06 | 6-features iGAM
mp-1102003 | (1, 1, 1) | VInO4_mp-1102003_clean_uvayWgu4eB | V2In2O8 | GGA+U | 1463 | 50.54 | Unstable | 9.85 | -1.99 | 76.06 | 6-features iGAM
mp-19128 | (3, -1, 0) | CoO_mp-19128_clean_5YyQCUbmkK | Co2O2 | GGA+U | 2075 | 0.41 | Meta-stable | 13.29 | -1.99 | 76.06 | 6-features iGAM
mvc-784 | (0, 1, 0) | YW3O8_mvc-784_clean_WVtXVA39Nf | Y2W6O16 | GGA+U | 1696 | 72.86 | Unstable | 16.79 | -1.99 | 76.06 | 6-features iGAM
mp-22773 | (2, 1, 2) | CuWO4_mp-22773_clean_0iz29jqr7p | Cu2W2O8 | GGA+U | 1194 | 73.97 | Unstable | 19.1 | -1.99 | 76.07 | 6-features iGAM
mp-3047 | (1, 0, 0) | MgGeO3_mp-3047_clean_kqOJLP5DkM | Mg4Ge4O12 | GGA | 1691 | 156.69 | Unstable | 7.19 | -1.99 | 76.07 | 6-features iGAM
mp-756455 | (1, 0, 0) | Ti3VO8_mp-756455_clean_OyrvjYFNwf | Ti6V2O16 | GGA+U | 1726 | 114.39 | Unstable | 7 | -1.99 | 76.07 | 6-features iGAM
mp-8002 | (1, 0, 2) | 123212059559_LiGaO2_mp-8002_clean_iZIvLzjxpC | Li3Ga3O6 | GGA | 1722 | 66.17 | Unstable | 10.67 | -1.99 | 76.07 | 6-features iGAM
mp-1093993 | (2, 0, 1) | ZnO_mp-1093993_clean_cUPGZxk3SH | Zn4O4 | GGA | 2121 | 23.13 | Meta-stable | 5.28 | -1.99 | 76.08 | 6-features iGAM
mp-867706 | (0, 1, 0) | V16FeO41_mp-867706_clean_wprCG4Jcu9 | V16Fe1O41 | GGA+U | 983 | 89.59 | Unstable | 7.78 | -1.99 | 76.09 | 6-features iGAM
mp-1222825 | (1, -1, 2) | Lu4Zr3O12_mp-1222825_clean_31A2lFjJOJ | Lu4Zr3O12 | GGA | 2883 | 0 | Stable | 5.79 | -1.99 | 76.1 | 6-features iGAM
mp-19421 | (1, 1, 0) | FeWO4_mp-19421_clean_Sl5m8ftNmX | Fe2W2O8 | GGA+U | 1286 | 0 | Stable | 20.59 | -1.99 | 76.1 | 6-features iGAM
mp-551918 | (1, 1, 0) | AlBiO3_mp-551918_clean_UDpm8vlS2Q | Al6Bi6O18 | GGA | 1135 | 53.34 | Unstable | 6.64 | -1.99 | 76.1 | 6-features iGAM
mp-562182 | (0, 1, 1) | ZnSiO3_mp-562182_clean_yioZf6eBf5 | Zn8Si8O24 | GGA | 1695 | 48.54 | Unstable | 8.36 | -1.99 | 76.1 | 6-features iGAM
mp-617 | (3, -1, 0) | PtO2_mp-617_clean_ePTjd7nzx5 | Pt1O2 | GGA | 1738 | 4.8 | Meta-stable | 4.88 | -1.99 | 76.1 | 6-features iGAM
mp-754634 | (0, 0, 1) | Li6WO6_mp-754634_clean_Vq0FS8OsA2 | Li18W3O18 | GGA+U | 1451 | 9.74 | Meta-stable | 11.47 | -1.99 | 76.1 | 6-features iGAM
mp-778795 | (0, 1, 0) | Ta2Zn4O9_mp-778795_clean_9vys4QMbEb | Ta8Zn16O36 | GGA | 1677 | 100.55 | Unstable | 8.43 | -1.99 | 76.1 | 6-features iGAM
mp-7947 | PtO_mp-7947_(113) | {PtO_mp-7947_clean_72Y8xxt5YZ} | PtO | GGA | 1524 | 139.13 | Unstable | 2.16 | -1.99 | 76.1 | NN-MD
mp-849246 | (1, 1, 2) | Ti2CdO5_mp-849246_clean_rp0Hg1uiv4 | Ti8Cd4O20 | GGA | 1891 | 40.55 | Unstable | 6.58 | -1.99 | 76.1 | 6-features iGAM
mp-1193602 | (0, 1, 0) | CaRhO3_mp-1193602_clean_YWd28bqm1P | Ca6Rh6O18 | GGA | 1538 | 0.24 | Meta-stable | 6.22 | -1.99 | 76.11 | 6-features iGAM
mp-19387 | (2, 1, 2) | CdWO4_mp-19387_clean_lfC9TmjQGV | Cd2W2O8 | GGA+U | 1580 | 0 | Stable | 13.05 | -1.99 | 76.11 | 6-features iGAM
mp-753619 | (1, 1, 0) | 90423983534_BaSrO2_mp-753619_clean_Ifm0dUOLqo | Ba1Sr1O2 | GGA | 2785 | 53.53 | Unstable | 7.97 | -1.99 | 76.11 | 6-features iGAM
mp-754824 | (2, 2, 1) | 904239835_SrO_mp-754824_clean_goEnDdCsML | Sr2O2 | GGA | 2860 | 50.89 | Unstable | 5.37 | -1.99 | 76.11 | 6-features iGAM
mp-755596 | (3, 2, 0) | TiCrO4_mp-755596_clean_PFdS8nEpMz | Ti2Cr2O8 | GGA+U | 2213 | 71.43 | Unstable | 7.62 | -1.99 | 76.11 | 6-features iGAM
mp-1100976 | (1, 1, 1) | V3AgO8_mp-1100976_clean_1v8m4RtLd8 | V6Ag2O16 | GGA+U | 934 | 0 | Stable | 10.5 | -1.99 | 76.12 | 6-features iGAM
mp-1105229 | (0, 1, 0) | GaCuO2_mp-1105229_clean_VnWEFhf4uf | Ga4Cu4O8 | GGA | 1640 | 152.01 | Unstable | 6.68 | -1.99 | 76.12 | 6-features iGAM
mp-1147680 | (1, 0, 1) | Cu2SiO4_mp-1147680_clean_2lP9yVM3YT | Cu4Si2O8 | GGA | 1141 | 144.67 | Unstable | 7.31 | -1.99 | 76.12 | 6-features iGAM
mp-1180771 | (1, 0, 0) | KCoO2_mp-1180771_clean_Frn2x1ljTS | K4Co4O8 | GGA+U | 1157 | 0 | Stable | 6.1 | -1.99 | 76.12 | 6-features iGAM
mp-1188449 | (1, 2, 1) | ScRhO3_mp-1188449_clean_HNgp3r8qMW | Sc4Rh4O12 | GGA | 2166 | 51.14 | Unstable | 7.58 | -1.99 | 76.12 | 6-features iGAM
mp-1200040 | (1, 1, 0) | NaGa11O18_mp-1200040_clean_NUNsM6lTlw | Na2Ga22O36 | GGA | 1628 | 51.93 | Unstable | 8.79 | -1.99 | 76.12 | 6-features iGAM
mp-1220387 | (1, 0, 1) | NbAgO3_mp-1220387_clean_c5a5ktq7YL | Nb2Ag2O6 | GGA | 1514 | 53.43 | Unstable | 5.19 | -1.99 | 76.12 | 6-features iGAM
mp-20223 | (1, 0, 0) | Mn2GeO4_mp-20223_clean_wn7kkOpvCA | Mn8Ge4O16 | GGA+U | 1534 | 0 | Stable | 10.31 | -1.99 | 76.12 | 6-features iGAM
mp-20460 | (1, 2, 0) | NiSeO3_mp-20460_clean_vuTDLwrfH7 | Ni4Se4O12 | GGA+U | 960 | 0 | Stable | 11.47 | -1.99 | 76.12 | 6-features iGAM
mp-2229 | (3, 1, 0) | ZnO_mp-2229_clean_hBBWP8uAWU | Zn4O4 | GGA | 2121 | 147.27 | Unstable | 4.99 | -1.99 | 76.12 | 6-features iGAM
mp-2229 | (3, 1, 0) | ZnO_mp-2229_clean_9T3IKy6nX2 | Zn4O4 | GGA | 2121 | 147.27 | Unstable | 4.99 | -1.99 | 76.12 | 6-features iGAM
mp-31906 | (1, 1, 1) | MnReO4_mp-31906_clean_krO8i5P9MZ | Mn2Re2O8 | GGA+U | 1310 | 49.11 | Unstable | 5.31 | -1.99 | 76.12 | 6-features iGAM
mp-33857 | (1, 0, 1) | CrSbO4_mp-33857_clean_ZSWoxatjmG | Cr2Sb2O8 | GGA+U | 1723 | 0 | Stable | 9.74 | -1.99 | 76.12 | 6-features iGAM
mp-352 | (1, 1, 1) | 69019397_HfO2_mp-352_clean_IIShE4Npym | Hf4O8 | GGA | 2957 | 0 | Stable | 9.18 | -1.99 | 76.12 | 6-features iGAM
mp-458 | (1, 1, 0) | Ti2O3_mp-458_clean_sfffYHFnJ4 | Ti12O18 | GGA | 2099 | 0 | Stable | 9.9 | -1.99 | 76.12 | 6-features iGAM
mp-510624 | (3, 3, 1) | SrFeO3_mp-510624_clean_pjZJv5zMev | Sr1Fe1O3 | GGA+U | 1840 | 0 | Stable | 7.92 | -1.99 | 76.12 | 6-features iGAM
mp-510624 | (3, 3, 1) | SrFeO3_mp-510624_clean_0Jda1eIUeV | Sr1Fe1O3 | GGA+U | 1840 | 0 | Stable | 7.92 | -1.99 | 76.12 | 6-features iGAM
mp-754597 | (1, 3, 2) | LuTlO3_mp-754597_clean_NzvidccTSd | Lu4Tl4O12 | GGA | 1633 | 83.76 | Unstable | 4.47 | -1.99 | 76.12 | 6-features iGAM
mp-755628 | (0, 2, 1) | TaFeO4_mp-755628_clean_3lIlNkUhTy | Ta2Fe2O8 | GGA+U | 1984 | 2.56 | Meta-stable | 11.17 | -1.99 | 76.12 | 6-features iGAM
mp-757241 | (1, 0, 0) | V5W3O20_mp-757241_clean_sxZJiL1Nja | V10W6O40 | GGA+U | 1582 | 47.92 | Unstable | 15.34 | -1.99 | 76.12 | 6-features iGAM
mp-774250 | (1, -1, -1) | MnAlO3_mp-774250_clean_MyEKmxOopE | Mn2Al2O6 | GGA+U | 2095 | 59.65 | Unstable | 37.95 | -1.99 | 76.12 | 6-features iGAM
mp-775906 | (0, 0, 1) | Y2O3_mp-775906_clean_GxUCKO3aqF | Y16O24 | GGA | 2677 | 62.82 | Unstable | 11.45 | -1.99 | 76.12 | 6-features iGAM
mp-775906 | (0, 0, 1) | Y2O3_mp-775906_clean_tLxVex2ctw | Y16O24 | GGA | 2677 | 62.82 | Unstable | 13.54 | -1.99 | 76.12 | 6-features iGAM
mvc-15159 | (2, 1, -2) | 1020969_MgCoO2_mvc-15159_clean_VKIOtNGnb3 | Mg4Co4O8 | GGA+U | 2012 | 43.94 | Unstable | 13.12 | -1.99 | 76.12 | 6-features iGAM
mp-1193056 | (0, 0, 1) | Cs2Mo3O10_mp-1193056_clean_QgFXzSH1k2 | Cs8Mo12O40 | GGA+U | 821 | 0 | Stable | 7.89 | -1.99 | 76.13 | 6-features iGAM
mp-1193056 | (0, 0, 1) | Cs2Mo3O10_mp-1193056_clean_kruwTHFxyH | Cs8Mo12O40 | GGA+U | 821 | 0 | Stable | 8.61 | -1.99 | 76.13 | 6-features iGAM
mp-753856 | (0, 1, 0) | HfFeO3_mp-753856_clean_XmXC1Uq5Bn | Hf4Fe4O12 | GGA+U | 2046 | 62.65 | Unstable | 14.17 | -1.99 | 76.13 | 6-features iGAM
mp-769734 | (1, 2, 1) | ScFeO3_mp-769734_clean_ZU1gnKqRGE | Sc4Fe4O12 | GGA+U | 1957 | 83.95 | Unstable | 10.77 | -1.99 | 76.13 | 6-features iGAM
mvc-12653 | (1, 1, 1) | Ca-NiO2-2_mvc-12653_clean_RNnihqu1l9 | Ca4Ni8O16 | GGA+U | 1548 | 7.91 | Meta-stable | 13.46 | -1.99 | 76.13 | 6-features iGAM
mvc-15159 | (2, 1, 0) | 1006479_MgCoO2_mvc-15159_clean_AcWAQ3aa7K | Mg4Co4O8 | GGA+U | 2012 | 43.94 | Unstable | 12.81 | -1.99 | 76.13 | 6-features iGAM
mp-1100912 | (2, 0, -1) | VMoO5_mp-1100912_clean_tjvfSG5J7D | V1Mo1O5 | GGA+U | 962 | 52.31 | Unstable | 7.56 | -1.99 | 76.14 | 6-features iGAM
mp-1193056 | (0, 0, 1) | Cs2Mo3O10_mp-1193056_clean_nPgfqyIIqT | Cs8Mo12O40 | GGA+U | 821 | 0 | Stable | 8.65 | -1.99 | 76.14 | 6-features iGAM
mp-1221958 | (0, 1, 0) | MgZn3O4_mp-1221958_clean_xR4UQK4nG0 | Mg2Zn6O8 | GGA | 1689 | 13.31 | Meta-stable | 8.46 | -1.99 | 76.14 | 6-features iGAM
mp-352 | (3, 1, 3) | 2411243514_HfO2_mp-352_clean_9EWut9yvsa | Hf4O8 | GGA | 2957 | 0 | Stable | 12.3 | -1.99 | 76.14 | 6-features iGAM
mp-761574 | (2, 0, -1) | CoSnO3_mp-761574_clean_hpyjOMv2o7 | Co6Sn6O18 | GGA+U | 1506 | 34.83 | Unstable | 9.4 | -1.99 | 76.14 | 6-features iGAM
mp-774250 | (1, 3, -2) | 123212059559_MnAlO3_mp-774250_clean_3UnYf7pqq5 | Mn2Al2O6 | GGA+U | 2095 | 59.65 | Unstable | 11.52 | -1.99 | 76.14 | 6-features iGAM
mvc-10708 | (0, 1, 0) | Ca-SnO2-4_mvc-10708_clean_wS9epmY9TN | Ca2Sn8O16 | GGA | 1573 | 154.45 | Unstable | 5.95 | -1.99 | 76.14 | 6-features iGAM
mp-19009 | (2, 1, 1) | NiO_mp-19009_clean_CsckiVkcmO | Ni4O4 | GGA+U | 2173 | 0 | Stable | 13.86 | -1.99 | 76.15 | 6-features iGAM
mp-555327 | (1, 3, 2) | MnSeO4_mp-555327_clean_WGvToQ1ih3 | Mn4Se4O16 | GGA+U | 973 | 0 | Stable | 6.34 | -1.99 | 76.15 | 6-features iGAM
mp-5840 | (0, 0, 1) | LiScO2_mp-5840_clean_Ok7xZllUbH | Li4Sc4O8 | GGA | 1834 | 0 | Stable | 11.73 | -1.99 | 76.15 | 6-features iGAM
mp-5840 | (0, 0, 1) | 1029114_LiScO2_mp-5840_clean_z1Df4uv7NB | Li4Sc4O8 | GGA | 1834 | 0 | Stable | 11.74 | -1.99 | 76.15 | 6-features iGAM
mp-753467 | (1, 0, 0) | TaCrO4_mp-753467_clean_DIX8gPrkqd | Ta4Cr4O16 | GGA+U | 2239 | 0 | Stable | 9.99 | -1.99 | 76.15 | 6-features iGAM
mp-755199 | (0, 1, 1) | VGeO3_mp-755199_clean_Gpu4WvgMMN | V8Ge8O24 | GGA+U | 1412 | 42.28 | Unstable | 7.27 | -1.99 | 76.15 | 6-features iGAM
mp-772856 | (2, 1, -2) | CuHgO2_mp-772856_clean_2rqygnsGxe | Cu2Hg2O4 | GGA | 845 | 53.41 | Unstable | 5.16 | -1.99 | 76.15 | 6-features iGAM
mp-862664 | (1, 1, 2) | Rb2Zr2O5_mp-862664_clean_5cCt8D7RT1 | Rb2Zr2O5 | GGA | 2638 | 91.03 | Unstable | 5.02 | -1.99 | 76.15 | 6-features iGAM
mp-862664 | (1, 1, 2) | Rb2Zr2O5_mp-862664_clean_DDEpTu2pHy | Rb2Zr2O5 | GGA | 2638 | 91.03 | Unstable | 5.02 | -1.99 | 76.15 | 6-features iGAM
mp-862664 | (1, 1, 2) | Rb2Zr2O5_mp-862664_clean_HKuebH2jw9 | Rb2Zr2O5 | GGA | 2638 | 91.03 | Unstable | 5.02 | -1.99 | 76.15 | 6-features iGAM
mp-862664 | (1, 1, 2) | Rb2Zr2O5_mp-862664_clean_gdnwupuQjG | Rb2Zr2O5 | GGA | 2638 | 91.03 | Unstable | 5.03 | -1.99 | 76.15 | 6-features iGAM
mp-1143048 | (1, 0, -1) | Si2MoO6_mp-1143048_clean_j24fxTaJwd | Si8Mo4O24 | GGA+U | 1891 | 98.18 | Unstable | 9.79 | -1.99 | 76.16 | 6-features iGAM
mp-12630 | (0, 1, 0) | MgSeO4_mp-12630_clean_rD8nRCeR6q | Mg4Se4O16 | GGA | 1144 | 1.68 | Meta-stable | 5.98 | -1.99 | 76.16 | 6-features iGAM
mp-550622 | (1, 1, 0) | V2CdO6_mp-550622_clean_JbbVIuSLfc | V4Cd2O12 | GGA+U | 978 | 0 | Stable | 7.51 | -1.99 | 76.16 | 6-features iGAM
mp-558748 | (1, 0, 0) | Sc2O3_mp-558748_clean_gZhnJ7boOq | Sc12O18 | GGA | 2700 | 73.75 | Unstable | 5.43 | -1.99 | 76.16 | 6-features iGAM
mp-753467 | (1, 0, 0) | TaCrO4_mp-753467_clean_iXRNssWThF | Ta4Cr4O16 | GGA+U | 2239 | 0 | Stable | 10.06 | -1.99 | 76.16 | 6-features iGAM
mp-753467 | (1, 0, 0) | TaCrO4_mp-753467_clean_4b88gCRgqc | Ta4Cr4O16 | GGA+U | 2239 | 0 | Stable | 10.06 | -1.99 | 76.16 | 6-features iGAM
mp-755071 | (2, 1, 2) | SnO2_mp-755071_clean_3UCl4hGnsN | Sn4O8 | GGA | 2012 | 57.02 | Unstable | 5.47 | -1.99 | 76.16 | 6-features iGAM
mp-756134 | (3, 2, 3) | 509358681_ZrSeO_mp-756134_clean_r0f27v8No4 | Zr2Se2O2 | GGA | 2401 | 50.69 | Unstable | 4.85 | -1.99 | 76.16 | 6-features iGAM
mp-756134 | (1, 0, 2) | ZrSeO_mp-756134_clean_0wIB8xvDWR | Zr2Se2O2 | GGA | 2401 | 50.69 | Unstable | 5.34 | -1.99 | 76.16 | 6-features iGAM
mp-1096798 | (1, 1, 0) | ScAgO2_mp-1096798_clean_NSCzWGrIVV | Sc3Ag3O6 | GGA | 1398 | 108.27 | Unstable | 6.89 | -1.99 | 76.17 | 6-features iGAM
mp-1279484 | (1, 1, -3) | 90423983530393683854_NiAgO2_mp-1279484_clean_5TQampySIr | Ni2Ag2O4 | GGA+U | 1133 | 41.53 | Unstable | 14.83 | -1.99 | 76.17 | 6-features iGAM
mp-16613 | (3, -1, 0) | AlAuO2_mp-16613_clean_8C54g9Apjq | Al2Au2O4 | GGA | 946 | 54.2 | Unstable | 5.53 | -1.99 | 76.17 | 6-features iGAM
mp-22257 | (1, 0, 0) | Zn2PdO4_mp-22257_clean_nSvmSp7t79 | Zn16Pd8O32 | GGA | 1432 | 277.99 | Unstable | 5.58 | -1.99 | 76.17 | 6-features iGAM
mp-22257 | (1, 0, 0) | 1029114_Zn2PdO4_mp-22257_clean_MecSldqm3n | Zn16Pd8O32 | GGA | 1432 | 277.99 | Unstable | 5.58 | -1.99 | 76.17 | 6-features iGAM
mp-22257 | (1, 0, 0) | 1029114_Zn2PdO4_mp-22257_clean_m2whuQuP0V | Zn16Pd8O32 | GGA | 1432 | 277.99 | Unstable | 5.58 | -1.99 | 76.17 | 6-features iGAM
mp-3917 | (1, 0, 0) | Cd2GeO4_mp-3917_clean_fd15yqIuHx | Cd8Ge4O16 | GGA | 1437 | 0 | Stable | 4.63 | -1.99 | 76.17 | 6-features iGAM
mp-554874 | (1, 0, -2) | CuGeO3_mp-554874_clean_hrCkijuufB | Cu4Ge4O12 | GGA | 1405 | 92.87 | Unstable | 7.99 | -1.99 | 76.17 | 6-features iGAM
mp-755616 | (0, 0, 1) | Li8WO6_mp-755616_clean_OfzGr5rADn | Li24W3O18 | GGA+U | 1501 | 21.2 | Meta-stable | 16.59 | -1.99 | 76.17 | 6-features iGAM
mp-1182459 | (0, 1, 1) | Ca5Cr3O13_mp-1182459_clean_t7D9pzimnm | Ca10Cr6O26 | GGA+U | 1849 | 41.65 | Unstable | 7.15 | -1.98 | 76.18 | 6-features iGAM
mp-1219481 | (3, 1, 0) | Sb6O13_mp-1219481_clean_T8cf6b4ltW | Sb12O26 | GGA | 1885 | 14.57 | Meta-stable | 5.73 | -1.98 | 76.18 | 6-features iGAM
mp-1604 | (2, 1, 0) | Pt3O4_mp-1604_clean_kHuT2aEnmW | Pt6O8 | GGA | 1610 | 0 | Stable | 5.68 | -1.98 | 76.18 | 6-features iGAM
mp-18373 | (1, 0, 0) | ZnSe2O5_mp-18373_clean_WqnZZSFdny | Zn4Se8O20 | GGA | 903 | 0 | Stable | 4.88 | -1.98 | 76.18 | 6-features iGAM
mp-22257 | (1, 0, 0) | Zn2PdO4_mp-22257_clean_zIuaAkEjKV | Zn16Pd8O32 | GGA | 1432 | 277.99 | Unstable | 5.58 | -1.98 | 76.18 | 6-features iGAM
mp-22257 | (1, 0, 0) | Zn2PdO4_mp-22257_clean_BOdIjckK0X | Zn16Pd8O32 | GGA | 1432 | 277.99 | Unstable | 5.58 | -1.98 | 76.18 | 6-features iGAM
mp-2858 | (1, 3, 0) | ZrO2_mp-2858_clean_lrQ28FJsnM | Zr4O8 | GGA | 2899 | 0 | Stable | 5.64 | -1.98 | 76.18 | 6-features iGAM
mp-352 | (1, 2, -3) | 51024953_HfO2_mp-352_clean_GPNPg4WEqV | Hf4O8 | GGA | 2957 | 0 | Stable | 11.48 | -1.98 | 76.18 | 6-features iGAM
mp-715550 | (2, 1, 0) | MoO2_mp-715550_clean_Wja3jlWtVo | Mo4O8 | GGA+U | 1252 | 1.47 | Meta-stable | 14.38 | -1.98 | 76.18 | 6-features iGAM
mp-752462 | (1, 1, -2) | Cr-CoO3-2_mp-752462_clean_zxAQCLYzEr | Cr2Co4O12 | GGA+U | 1399 | 86.27 | Unstable | 9.87 | -1.99 | 76.18 | 6-features iGAM
mp-753619 | (1, 1, 0) | BaSrO2_mp-753619_clean_Jzs8JHuXS4 | Ba1Sr1O2 | GGA | 2785 | 53.53 | Unstable | 10.15 | -1.98 | 76.18 | 6-features iGAM
mp-754282 | (2, 2, 1) | SrO_mp-754282_clean_Mib7hmmcYe | Sr2O2 | GGA | 2860 | 90.13 | Unstable | 5.31 | -1.99 | 76.18 | 6-features iGAM
mp-754597 | (1, 3, 2) | LuTlO3_mp-754597_clean_1mVLGfjAng | Lu4Tl4O12 | GGA | 1633 | 83.76 | Unstable | 4.6 | -1.98 | 76.18 | 6-features iGAM
mp-9158 | (1, 0, 1) | LiCuO2_mp-9158_clean_yYkuJ5NhA5 | Li2Cu2O4 | GGA | 1070 | 0 | Stable | 5.22 | -1.98 | 76.18 | 6-features iGAM
mp-31761 | (2, 2, -1) | NbFeO4_mp-31761_clean_Ofca6YfaFE | Nb4Fe4O16 | GGA+U | 1731 | 0 | Stable | 6.85 | -1.98 | 76.19 | 6-features iGAM
mp-37961 | (1, 0, -1) | MgV3O8_mp-37961_clean_aXL0incIBs | Mg4V12O32 | GGA+U | 1073 | 0.93 | Meta-stable | 11.61 | -1.98 | 76.19 | 6-features iGAM
mp-725 | (1, 0, 2) | 90423983534_RhO2_mp-725_clean_7x1ZvIlvyK | Rh2O4 | GGA | 1558 | 0 | Stable | 6.28 | -1.98 | 76.19 | 6-features iGAM
mp-753619 | (3, 1, 0) | BaSrO2_mp-753619_clean_b9gpQwTzx0 | Ba1Sr1O2 | GGA | 2785 | 53.53 | Unstable | 4.8 | -1.98 | 76.19 | 6-features iGAM
mp-755071 | (1, 1, 2) | SnO2_mp-755071_clean_6yxYL9lyk5 | Sn4O8 | GGA | 2012 | 57.02 | Unstable | 6.97 | -1.98 | 76.19 | 6-features iGAM
mp-755190 | (1, 0, 0) | TaVO4_mp-755190_clean_85IQTh8AeR | Ta4V4O16 | GGA+U | 1775 | 0 | Stable | 9.68 | -1.98 | 76.19 | 6-features iGAM
mp-755190 | (1, 0, 0) | TaVO4_mp-755190_clean_fp7s3j3XnF | Ta4V4O16 | GGA+U | 1775 | 0 | Stable | 9.68 | -1.98 | 76.19 | 6-features iGAM
mp-756465 | (1, 0, 0) | VGa2O5_mp-756465_clean_8SvDEMJgHL | V2Ga4O10 | GGA+U | 1809 | 43.25 | Unstable | 10.04 | -1.98 | 76.19 | 6-features iGAM
mp-849246 | (1, 1, 2) | Ti2CdO5_mp-849246_clean_LRVDVJfwzP | Ti8Cd4O20 | GGA | 1891 | 40.55 | Unstable | 7.47 | -1.98 | 76.19 | 6-features iGAM
mp-1101261 | (1, 0, 1) | VCr2O6_mp-1101261_clean_yTkfAP60Ws | V2Cr4O12 | GGA+U | 1054 | 44.46 | Unstable | 15.85 | -1.98 | 76.2 | 6-features iGAM
mp-1147775 | (2, 1, 0) | 90423983570956_Ba2OsO4_mp-1147775_clean_VyEhDvAnPj | Ba4Os2O8 | GGA | 2264 | 66.77 | Unstable | 4.48 | -1.98 | 76.2 | 6-features iGAM
mp-1211553 | (1, 0, 0) | LuCrO5_mp-1211553_clean_Msxsq9J5Lb | Lu8Cr8O40 | GGA+U | 2047 | 57.64 | Unstable | 7.87 | -1.98 | 76.2 | 6-features iGAM
mp-1216160 | (1, 1, 0) | Y4Zr3O12_mp-1216160_clean_NhNtP1a8rQ | Y4Zr3O12 | GGA | 2732 | 0 | Stable | 8.31 | -1.98 | 76.2 | 6-features iGAM
mp-1221905 | (1, 1, 0) | MgZnO2_mp-1221905_clean_FqjxUwxSPS | Mg1Zn1O2 | GGA | 1835 | 30.3 | Unstable | 9.1 | -1.98 | 76.2 | 6-features iGAM
mp-1221905 | (1, 1, 0) | MgZnO2_mp-1221905_clean_40l8ZRsPrD | Mg1Zn1O2 | GGA | 1835 | 30.3 | Unstable | 9.1 | -1.98 | 76.2 | 6-features iGAM
mp-19029 | (0, 1, 0) | RbCr4O8_mp-19029_clean_8Dwq1Id7Z7 | Rb1Cr4O8 | GGA+U | 501 | 42.77 | Unstable | 11.98 | -1.98 | 76.2 | 6-features iGAM
mp-3744 | (1, 0, 0) | NaNbO2_mp-3744_clean_A4a3FLY8mU | Na2Nb2O4 | GGA | 1821 | 0 | Stable | 6.56 | -1.98 | 76.2 | 6-features iGAM
mp-554874 | (1, 0, -2) | CuGeO3_mp-554874_clean_Nx6Gw7lpOO | Cu4Ge4O12 | GGA | 1405 | 92.87 | Unstable | 7.27 | -1.98 | 76.2 | 6-features iGAM
mp-1100912 | (2, 0, -1) | VMoO5_mp-1100912_clean_Xw9jrkSJdf | V1Mo1O5 | GGA+U | 962 | 52.31 | Unstable | 7.56 | -1.98 | 76.21 | 6-features iGAM
mp-1100912 | (2, 0, -1) | VMoO5_mp-1100912_clean_vP6B0BAERn | V1Mo1O5 | GGA+U | 962 | 52.31 | Unstable | 7.56 | -1.98 | 76.21 | 6-features iGAM
mp-1100912 | (2, 0, -1) | VMoO5_mp-1100912_clean_54O1viXu9H | V1Mo1O5 | GGA+U | 962 | 52.31 | Unstable | 7.56 | -1.98 | 76.21 | 6-features iGAM
mp-1100912 | (2, 0, -1) | VMoO5_mp-1100912_clean_53lcv0bYnF | V1Mo1O5 | GGA+U | 962 | 52.31 | Unstable | 7.56 | -1.98 | 76.21 | 6-features iGAM
mp-1220430 | (0, 1, 1) | NbMoO4_mp-1220430_clean_XVajXJh6l4 | Nb2Mo2O8 | GGA+U | 1659 | 0 | Stable | 10.3 | -1.98 | 76.21 | 6-features iGAM
mp-18778 | (1, 0, 0) | Zr-WO4-2_mp-18778_clean_p6Qt6Brbel | Zr4W8O32 | GGA+U | 1733 | 78.06 | Unstable | 12.68 | -1.98 | 76.21 | 6-features iGAM
mp-776661 | (2, 2, 1) | NbV3O10_mp-776661_clean_xcg1nWZFql | Nb1V3O10 | GGA+U | 1376 | 82.01 | Unstable | 11.27 | -1.98 | 76.21 | 6-features iGAM
mp-8207 | (0, 2, 1) | Zn-PtO2-3_mp-8207_clean_3lMRmT6lNL | Zn2Pt6O12 | GGA | 1548 | 0 | Stable | 4.41 | -1.98 | 76.21 | 6-features iGAM
mp-1143048 | (1, 0, 0) | Si2MoO6_mp-1143048_clean_0Qej5lHSDJ | Si8Mo4O24 | GGA+U | 1891 | 98.18 | Unstable | 6.42 | -1.98 | 76.22 | 6-features iGAM
mp-18827 | (1, 0, -1) | AlVO4_mp-18827_clean_PDrhsdjBbR | Al6V6O24 | GGA+U | 2103 | 0 | Stable | 12.4 | -1.98 | 76.22 | 6-features iGAM
mp-25239 | (1, 1, 0) | V-SiO3-2_mp-25239_clean_kf440Xian8 | V2Si4O12 | GGA+U | 1285 | 69.12 | Unstable | 15.22 | -1.98 | 76.22 | 6-features iGAM
mp-29188 | (1, -2, -1) | VHgO3_mp-29188_clean_Se3QpY3LZR | V2Hg2O6 | GGA+U | 808 | 0 | Stable | 6.17 | -1.98 | 76.22 | 6-features iGAM
mp-704645 | (3, 1, 3) | CuO_mp-704645_clean_c302bcmSPT | Cu4O4 | GGA | 1386 | 0.26 | Meta-stable | 7.26 | -1.98 | 76.22 | 6-features iGAM
mp-776207 | (1, 2, 1) | 1012112_CeNiO3_mp-776207_clean_CZEECLzCIa | Ce4Ni4O12 | GGA+U | 2026 | 95.26 | Unstable | 11.32 | -1.98 | 76.22 | 6-features iGAM
mp-1173392 | (1, 1, 1) | 90423983530393683854_NbRhO4_mp-1173392_clean_NpKUpJdqrW | Nb2Rh2O8 | GGA | 1738 | 55.12 | Unstable | 4.48 | -1.98 | 76.23 | 6-features iGAM
mp-1188946 | (1, 1, 0) | Re2BiO6_mp-1188946_clean_dljdX6pk6R | Re8Bi4O24 | GGA | 1072 | 0 | Stable | 7.69 | -1.98 | 76.23 | 6-features iGAM
mp-19421 | (0, 1, 1) | FeWO4_mp-19421_clean_VtwZ3KtvKM | Fe2W2O8 | GGA+U | 1286 | 0 | Stable | 20.92 | -1.98 | 76.23 | 6-features iGAM
mp-541075 | (1, 1, 0) | Rb2Mo3O10_mp-541075_clean_ihCRQ23WZH | Rb8Mo12O40 | GGA+U | 821 | 0 | Stable | 6.65 | -1.98 | 76.23 | 6-features iGAM
mp-755190 | (1, 0, 0) | TaVO4_mp-755190_clean_dKxT7xaiDG | Ta4V4O16 | GGA+U | 1775 | 0 | Stable | 8.02 | -1.98 | 76.23 | 6-features iGAM
mp-996964 | (1, 2, 2) | CdAgO2_mp-996964_clean_WAcXVhMb6U | Cd2Ag2O4 | GGA | 955 | 29.85 | Unstable | 5.2 | -1.98 | 76.23 | 6-features iGAM
mvc-3570 | (3, -1, 0) | YCoO3_mvc-3570_clean_QjRSNQ823e | Y2Co2O6 | GGA+U | 2054 | 105.64 | Unstable | 5.35 | -1.98 | 76.23 | 6-features iGAM
mp-1103309 | (1, 2, 2) | CuWO4_mp-1103309_clean_mWoOezoywJ | Cu2W2O8 | GGA+U | 1194 | 87.38 | Unstable | 15.02 | -1.98 | 76.24 | 6-features iGAM
mp-19115 | (0, 1, 0) | CaFeO3_mp-19115_clean_CWFtmiQhwr | Ca4Fe4O12 | GGA+U | 1785 | 0 | Stable | 7.87 | -1.98 | 76.24 | 6-features iGAM
mp-29455 | (1, 0, 0) | Ga4GeO8_mp-29455_clean_gGQi3WxSlJ | Ga8Ge2O16 | GGA | 1637 | 0 | Stable | 5.09 | -1.98 | 76.24 | 6-features iGAM
mvc-700 | (1, -2, -1) | Ni-WO4-2_mvc-700_clean_FfWEUz8D8H | Ni1W2O8 | GGA+U | 1352 | 245.29 | Unstable | 12.61 | -1.98 | 76.24 | 6-features iGAM
mp-1099259 | (3, 3, 1) | 414325470_LiMg3O4_mp-1099259_clean_wRJa6pSSai | Li1Mg3O4 | GGA | 2167 | 54.71 | Unstable | 7.85 | -1.98 | 76.25 | 6-features iGAM
mp-1222124 | (1, 1, 0) | Mg3ZnO4_mp-1222124_clean_IyNiOenMIq | Mg3Zn1O4 | GGA | 1844 | 34.47 | Unstable | 13.9 | -1.98 | 76.25 | 6-features iGAM
mp-19407 | (2, 1, 2) | MnWO4_mp-19407_clean_KsthrvYOPs | Mn2W2O8 | GGA+U | 1545 | 0 | Stable | 15.56 | -1.98 | 76.25 | 6-features iGAM
mp-22194 | (2, 2, 1) | NbFeO4_mp-22194_clean_kKnnFFFZMC | Nb2Fe2O8 | GGA+U | 1731 | 62.86 | Unstable | 6.41 | -1.98 | 76.25 | 6-features iGAM
mp-4202 | (1, 0, 0) | BaAl2O4_mp-4202_clean_KfODzX9p1C | Ba8Al16O32 | GGA | 2139 | 0 | Stable | 6.3 | -1.98 | 76.25 | 6-features iGAM
mp-4202 | (1, 0, 0) | BaAl2O4_mp-4202_clean_7EM3LQNXsq | Ba8Al16O32 | GGA | 2139 | 0 | Stable | 6.3 | -1.98 | 76.25 | 6-features iGAM
mp-504974 | (1, 0, 0) | Fe2Mo3O8_mp-504974_clean_nQswcFOZVk | Fe4Mo6O16 | GGA+U | 1796 | 175.87 | Unstable | 18.98 | -1.98 | 76.25 | 6-features iGAM
mp-656887 | (2, 0, 3) | Ni3O4_mp-656887_clean_rNYduOWGQh | Ni6O8 | GGA+U | 2188 | 0 | Stable | 16.61 | -1.98 | 76.25 | 6-features iGAM
mp-769466 | (0, 1, 0) | Y2Ge2O7_mp-769466_clean_d23i6UnFG2 | Y4Ge4O14 | GGA | 2083 | 4.97 | Meta-stable | 9.17 | -1.98 | 76.25 | 6-features iGAM
mp-8002 | (1, 0, 0) | LiGaO2_mp-8002_clean_JL0oLWkHOL | Li3Ga3O6 | GGA | 1722 | 66.17 | Unstable | 10.97 | -1.98 | 76.25 | 6-features iGAM
mp-981511 | (1, 0, 0) | Y3SbO7_mp-981511_clean_CVVc8q7742 | Y12Sb4O28 | GGA | 2440 | 0 | Stable | 8.2 | -1.98 | 76.25 | 6-features iGAM
mvc-8362 | (1, 0, 0) | V-GeO3-2_mvc-8362_clean_Ozz7J7CF1s | V4Ge8O24 | GGA+U | 1314 | 73.5 | Unstable | 5.96 | -1.98 | 76.25 | 6-features iGAM
mp-1102963 | (2, 2, -1) | VO2_mp-1102963_clean_S3kulkngVd | V4O8 | GGA+U | 1480 | 0.76 | Meta-stable | 11.93 | -1.98 | 76.26 | 6-features iGAM
mp-1224786 | (1, 2, 1) | GaSbO4_mp-1224786_clean_xG5lyFmnd6 | Ga2Sb2O8 | GGA | 1620 | 0 | Stable | 9.07 | -1.98 | 76.26 | 6-features iGAM
mp-754824 | (3, -1, 1) | SrO_mp-754824_clean_067s9b6GCW | Sr2O2 | GGA | 2860 | 50.89 | Unstable | 4.87 | -1.98 | 76.26 | 6-features iGAM
mp-755115 | (1, 0, 1) | CuReO4_mp-755115_clean_CbFVKVyUqo | Cu2Re2O8 | GGA | 943 | 56.39 | Unstable | 6.91 | -1.98 | 76.26 | 6-features iGAM
mp-756126 | (1, 0, -1) | MnV5O12_mp-756126_clean_Ik8z6SAmGk | Mn2V10O24 | GGA+U | 1115 | 61.51 | Unstable | 8.9 | -1.98 | 76.26 | 6-features iGAM
mp-770412 | (1, 1, 1) | ScMn2O5_mp-770412_clean_2XOVoJawd1 | Sc4Mn8O20 | GGA+U | 1936 | 39.52 | Unstable | 10.8 | -1.98 | 76.26 | 6-features iGAM
mp-999539 | (1, 0, 1) | MnO_mp-999539_clean_vuGJiF4X72 | Mn4O4 | GGA+U | 1983 | 5.2 | Meta-stable | 10.04 | -1.98 | 76.26 | 6-features iGAM
mp-1147 | (1, 0, 0) | Ti3O5_mp-1147_clean_ivOsnxE8zy | Ti12O20 | GGA | 2091 | 0 | Stable | 15.28 | -1.98 | 76.27 | 6-features iGAM
mp-1216160 | (1, 1, 0) | Y4Zr3O12_mp-1216160_clean_BDbE4WWKw5 | Y4Zr3O12 | GGA | 2732 | 0 | Stable | 15.56 | -1.98 | 76.27 | 6-features iGAM
mp-1222825 | (1, 1, 1) | Lu4Zr3O12_mp-1222825_clean_YkHzMsVhIJ | Lu4Zr3O12 | GGA | 2883 | 0 | Stable | 11.61 | -1.98 | 76.27 | 6-features iGAM
mp-29146 | (1, 0, 0) | VSbO4_mp-29146_clean_akyBESgBSm | V4Sb4O16 | GGA+U | 1433 | 0 | Stable | 8.64 | -1.98 | 76.27 | 6-features iGAM
mp-29146 | (1, 0, 0) | VSbO4_mp-29146_clean_tqx3GZh1Xc | V4Sb4O16 | GGA+U | 1433 | 0 | Stable | 8.64 | -1.98 | 76.27 | 6-features iGAM
mp-504974 | (1, 0, 0) | Fe2Mo3O8_mp-504974_clean_KLptwEbaR2 | Fe4Mo6O16 | GGA+U | 1796 | 175.87 | Unstable | 18.98 | -1.98 | 76.27 | 6-features iGAM
mp-505819 | (1, 0, 0) | 1020269_TlFeO3_mp-505819_clean_KI5aJaqmXo | Tl4Fe4O12 | GGA+U | 1011 | 47.28 | Unstable | 12.1 | -1.98 | 76.27 | 6-features iGAM
mp-505819 | (1, 0, 0) | TlFeO3_mp-505819_clean_mLBtrAlGew | Tl4Fe4O12 | GGA+U | 1011 | 47.28 | Unstable | 12.1 | -1.98 | 76.27 | 6-features iGAM
mp-540784 | (0, 0, 1) | 1029743_Rb2Ti6O13_mp-540784_clean_iE61DrNF6l | Rb4Ti12O26 | GGA | 1424 | 0 | Stable | 6.05 | -1.98 | 76.27 | 6-features iGAM
mp-15910 | (1, 1, 0) | Re2SbO6_mp-15910_clean_KEweSFLDVW | Re8Sb4O24 | GGA | 1022 | 0 | Stable | 6.51 | -1.98 | 76.28 | 6-features iGAM
mp-1653040 | (1, 2, 1) | CaV5O7_mp-1653040_clean_hIFtMwfD8M | Ca2V10O14 | GGA+U | 2366 | 42.11 | Unstable | 7.19 | -1.98 | 76.28 | 6-features iGAM
mp-18288 | (1, 0, 0) | Ti-SnO2-2_mp-18288_clean_c7VukWSFpZ | Ti4Sn8O16 | GGA | 2102 | 1.06 | Meta-stable | 5.76 | -1.98 | 76.28 | 6-features iGAM
mp-1178476 | (0, 1, 0) | Cu3O4_mp-1178476_clean_ZlyFDAlf4S | Cu12O16 | GGA | 1369 | 28 | Unstable | 5.11 | -1.98 | 76.29 | 6-features iGAM
mp-1179690 | (0, 0, 1) | Rh2O3_mp-1179690_clean_qbKHzRke0h | Rh8O12 | GGA | 1962 | 152.76 | Unstable | 6.35 | -1.98 | 76.29 | 6-features iGAM
mp-25239 | (1, -1, -2) | V-SiO3-2_mp-25239_clean_u4SludVP6K | V2Si4O12 | GGA+U | 1285 | 69.12 | Unstable | 11.36 | -1.98 | 76.29 | 6-features iGAM
mp-754239 | (1, 2, 1) | ScGaO3_mp-754239_clean_BjOZQUtYws | Sc4Ga4O12 | GGA | 2109 | 76.46 | Unstable | 6.11 | -1.98 | 76.29 | 6-features iGAM
mp-755382 | (1, 0, -2) | 1012805_BiSbO3_mp-755382_clean_kBtkw07lpk | Bi6Sb6O18 | GGA | 993 | 86.16 | Unstable | 5.57 | -1.98 | 76.29 | 6-features iGAM
mp-1147680 | (1, 0, 1) | Cu2SiO4_mp-1147680_clean_chHZLAII1L | Cu4Si2O8 | GGA | 1141 | 144.67 | Unstable | 7.31 | -1.98 | 76.3 | 6-features iGAM
mp-1276230 | (2, -1, 2) | V2Si2O7_mp-1276230_clean_p1Z0CbFMY3 | V2Si2O7 | GGA+U | 1569 | 39.8 | Unstable | 14.74 | -1.98 | 76.3 | 6-features iGAM
mp-627380 | (1, 1, 0) | Mn-ReO4-2_mp-627380_clean_ssgFsj3ZBq | Mn1Re2O8 | GGA+U | 1029 | 0 | Stable | 7.06 | -1.98 | 76.3 | 6-features iGAM
mp-867545 | (0, 0, 1) | Ba-WO3-6_mp-867545_clean_lBmFVnbjUY | Ba4W24O72 | GGA+U | 1631 | 0.22 | Meta-stable | 16.66 | -1.98 | 76.3 | 6-features iGAM
mp-867545 | (0, 0, 1) | Ba-WO3-6_mp-867545_clean_AHNtUYjt7a | Ba4W24O72 | GGA+U | 1631 | 0.22 | Meta-stable | 16.66 | -1.98 | 76.3 | 6-features iGAM
mvc-4415 | (1, 2, 0) | Ta2O5_mvc-4415_clean_jRiaRDRrmR | Ta4O10 | GGA | 2085 | 1.11 | Meta-stable | 4.9 | -1.98 | 76.3 | 6-features iGAM
mp-1077716 | (2, 1, 1) | PtO2_mp-1077716_clean_ptwnDXx95L | Pt2O4 | GGA | 1738 | 40.44 | Unstable | 4.78 | -1.98 | 76.31 | 6-features iGAM
mp-558023 | (1, 1, 1) | Rb2Sb4O11_mp-558023_clean_Xe3lQrskQ6 | Rb8Sb16O44 | GGA | 1712 | 0 | Stable | 5.39 | -1.98 | 76.31 | 6-features iGAM
mp-753467 | (1, 0, 0) | TaCrO4_mp-753467_clean_Q2vRNlw7M6 | Ta4Cr4O16 | GGA+U | 2239 | 0 | Stable | 8.8 | -1.98 | 76.31 | 6-features iGAM
mp-754964 | (0, 0, 1) | HfZrO4_mp-754964_clean_2tvEvIIWVX | Hf4Zr4O16 | GGA | 2642 | 48.39 | Unstable | 11.74 | -1.98 | 76.31 | 6-features iGAM
mp-1205668 | (1, 1, 0) | Sr3MoO6_mp-1205668_clean_S63ClpX2nH | Sr12Mo4O24 | GGA+U | 2282 | 109.91 | Unstable | 6.57 | -1.98 | 76.32 | 6-features iGAM
mp-505390 | (2, 1, 0) | Ba2ReO5_mp-505390_clean_wipnOpAU5j | Ba8Re4O20 | GGA | 1980 | 0 | Stable | 5 | -1.98 | 76.32 | 6-features iGAM
mp-557137 | (3, 0, 1) | KCoO2_mp-557137_clean_pK7fAd8Oad | K4Co4O8 | GGA+U | 1157 | 24.56 | Meta-stable | 5.68 | -1.98 | 76.32 | 6-features iGAM
mp-608357 | (1, 2, 0) | MnAgO4_mp-608357_clean_xVB51kcVoA | Mn4Ag4O16 | GGA+U | 880 | 169.97 | Unstable | 8.91 | -1.98 | 76.32 | 6-features iGAM
mp-760024 | (1, 0, 0) | NaTi5O10_mp-760024_clean_t4gd17Hc3h | Na4Ti20O40 | GGA | 1526 | 0 | Stable | 11.33 | -1.98 | 76.32 | 6-features iGAM
mp-867545 | (0, 0, 1) | Ba-WO3-6_mp-867545_clean_2us7Id2I1M | Ba4W24O72 | GGA+U | 1631 | 0.22 | Meta-stable | 16.66 | -1.98 | 76.32 | 6-features iGAM
mp-867545 | (0, 0, 1) | Ba-WO3-6_mp-867545_clean_KvHgfvMJhv | Ba4W24O72 | GGA+U | 1631 | 0.22 | Meta-stable | 16.66 | -1.98 | 76.32 | 6-features iGAM
mvc-14203 | (0, 1, 0) | Ca3Sb2O7_mvc-14203_clean_K8ZhMJkhUD | Ca12Sb8O28 | GGA | 1994 | 101.02 | Unstable | 7.98 | -1.98 | 76.32 | 6-features iGAM
mvc-14203 | (0, 1, 0) | Ca3Sb2O7_mvc-14203_clean_YATF5wWSTE | Ca12Sb8O28 | GGA | 1994 | 101.02 | Unstable | 7.98 | -1.98 | 76.32 | 6-features iGAM
mvc-14203 | (0, 1, 0) | Ca3Sb2O7_mvc-14203_clean_H6cfPHmzk1 | Ca12Sb8O28 | GGA | 1994 | 101.02 | Unstable | 7.99 | -1.98 | 76.32 | 6-features iGAM
mvc-1832 | (1, 1, 0) | YCu7O12_mvc-1832_clean_JGPZYdNX3c | Y2Cu14O24 | GGA | 1412 | 0 | Stable | 5.27 | -1.98 | 76.32 | 6-features iGAM
mvc-1832 | (1, 1, 0) | YCu7O12_mvc-1832_clean_uPQhMDz7aQ | Y2Cu14O24 | GGA | 1412 | 0 | Stable | 5.27 | -1.98 | 76.32 | 6-features iGAM
mvc-1832 | (1, 1, 0) | YCu7O12_mvc-1832_clean_2JWnuCsaJq | Y2Cu14O24 | GGA | 1412 | 0 | Stable | 5.27 | -1.98 | 76.32 | 6-features iGAM
mvc-1832 | (1, 1, 0) | YCu7O12_mvc-1832_clean_ARWpJIEvwd | Y2Cu14O24 | GGA | 1412 | 0 | Stable | 5.27 | -1.98 | 76.32 | 6-features iGAM
mvc-1832 | (1, 1, 0) | YCu7O12_mvc-1832_clean_ek3gRgrIH0 | Y2Cu14O24 | GGA | 1412 | 0 | Stable | 5.27 | -1.98 | 76.32 | 6-features iGAM
mp-1173111 | (1, 1, 1) | TaRhO4_mp-1173111_clean_nXbchIpq6j | Ta2Rh2O8 | GGA | 2344 | 62.14 | Unstable | 5.67 | -1.98 | 76.33 | 6-features iGAM
mp-756754 | (1, 0, 0) | TiCo5O12_mp-756754_clean_Xj6oD1mTOo | Ti4Co20O48 | GGA+U | 1713 | 65.84 | Unstable | 11.11 | -1.98 | 76.33 | 6-features iGAM
mp-1173392 | (1, 1, 1) | NbRhO4_mp-1173392_clean_b69mnGSl2P | Nb2Rh2O8 | GGA | 1738 | 55.12 | Unstable | 6.38 | -1.98 | 76.34 | 6-features iGAM
mp-1219152 | (1, 0, 0) | Re2NiO6_mp-1219152_clean_Wi9fGSzuJD | Re4Ni2O12 | GGA+U | 1273 | 112.25 | Unstable | 13.9 | -1.98 | 76.34 | 6-features iGAM
mp-1243 | (0, 0, 1) | Ga2O3_mp-1243_clean_pUCL4dCWHK | Ga12O18 | GGA | 2105 | 29.79 | Unstable | 13.02 | -1.98 | 76.34 | 6-features iGAM
mp-20496 | (0, 0, 1) | 1020969_Ga2PbO4_mp-20496_clean_U41VXNQdxH | Ga8Pb4O16 | GGA | 1076 | 0 | Stable | 5.49 | -1.98 | 76.34 | 6-features iGAM
mp-29188 | (1, -2, 1) | VHgO3_mp-29188_clean_TkGRttTEFw | V2Hg2O6 | GGA+U | 808 | 0 | Stable | 6.36 | -1.98 | 76.34 | 6-features iGAM
mp-752792 | (1, 0, -1) | MnV4O12_mp-752792_clean_KHl11ebMj1 | Mn2V8O24 | GGA+U | 986 | 56.19 | Unstable | 7.07 | -1.98 | 76.34 | 6-features iGAM
mp-753856 | (2, 1, 0) | HfFeO3_mp-753856_clean_7quw0uD11G | Hf4Fe4O12 | GGA+U | 2046 | 62.65 | Unstable | 9.45 | -1.98 | 76.34 | 6-features iGAM
mp-757102 | (1, 0, 1) | Sr2RhO4_mp-757102_clean_9BJJUHNNJ2 | Sr16Rh8O32 | GGA | 1764 | 0 | Stable | 4.86 | -1.98 | 76.34 | 6-features iGAM
mp-769468 | (0, 0, 1) | RbFe3O5_mp-769468_clean_hr6e8gZUeu | Rb4Fe12O20 | GGA+U | 1278 | 72.48 | Unstable | 12.32 | -1.98 | 76.34 | 6-features iGAM
mp-999539 | (1, 1, 0) | MnO_mp-999539_clean_as6ymulw23 | Mn4O4 | GGA+U | 1983 | 5.2 | Meta-stable | 9.93 | -1.98 | 76.34 | 6-features iGAM
mp-1178420 | (1, 1, 0) | CoPbO3_mp-1178420_clean_Pj7E3GDprm | Co6Pb6O18 | GGA+U | 1271 | 49.38 | Unstable | 12.26 | -1.98 | 76.35 | 6-features iGAM
mp-1212736 | (1, 1, -1) | Fe7-SiO3-8_mp-1212736_clean_cO3BmH7kb3 | Fe14Si16O48 | GGA+U | 1557 | 39.76 | Unstable | 6.75 | -1.98 | 76.35 | 6-features iGAM
mp-1220387 | (2, 1, 0) | 2411243514_NbAgO3_mp-1220387_clean_rnRtAezyH2 | Nb2Ag2O6 | GGA | 1514 | 53.43 | Unstable | 4.48 | -1.98 | 76.35 | 6-features iGAM
mp-1252085 | (1, -2, -2) | AlW3O8_mp-1252085_clean_LVyIClUbit | Al1W3O8 | GGA+U | 1478 | 177.82 | Unstable | 16.49 | -1.98 | 76.35 | 6-features iGAM
mp-752749 | (0, 1, 0) | NaCo3O4_mp-752749_clean_vnl9OqZvHj | Na2Co6O8 | GGA+U | 1324 | 64.81 | Unstable | 8.91 | -1.98 | 76.35 | 6-features iGAM
mp-762506 | (3, 3, 1) | SrNiO3_mp-762506_clean_6EUoY8OFLl | Sr1Ni1O3 | GGA+U | 1812 | 45.95 | Unstable | 8.66 | -1.98 | 76.35 | 6-features iGAM
mp-1295957 | (1, 0, 0) | BaCoO3_mp-1295957_clean_KRbpRO8NhT | Ba4Co4O12 | GGA+U | 1826 | 1.06 | Meta-stable | 8.25 | -1.98 | 76.36 | 6-features iGAM
mp-19092 | (2, 1, 0) | CoWO4_mp-19092_clean_blsN3RNnpf | Co2W2O8 | GGA+U | 1305 | 0 | Stable | 13.76 | -1.98 | 76.36 | 6-features iGAM
mp-558748 | (0, 1, 0) | Sc2O3_mp-558748_clean_rcjRyuYyoZ | Sc12O18 | GGA | 2700 | 73.75 | Unstable | 5.44 | -1.98 | 76.36 | 6-features iGAM
mp-559203 | (1, 0, -1) | CdSeO3_mp-559203_clean_ocvhTlCFp7 | Cd8Se8O24 | GGA | 953 | 0 | Stable | 6.08 | -1.98 | 76.36 | 6-features iGAM
mp-754944 | (0, 2, 1) | TaFeO4_mp-754944_clean_CnTGPypTG8 | Ta4Fe4O16 | GGA+U | 1984 | 0 | Stable | 10.81 | -1.98 | 76.36 | 6-features iGAM
mp-755253 | (1, 1, 1) | LiZrO2_mp-755253_clean_jJ2wS8ROS9 | Li4Zr4O8 | GGA | 1923 | 55.68 | Unstable | 7.19 | -1.98 | 76.36 | 6-features iGAM
mp-9158 | (1, 0, 1) | LiCuO2_mp-9158_clean_YvIf8w9ULw | Li2Cu2O4 | GGA | 1070 | 0 | Stable | 5.07 | -1.98 | 76.36 | 6-features iGAM
mvc-5808 | (0, 1, 0) | CrIrO6_mvc-5808_clean_YupklIqdui | Cr2Ir2O12 | GGA+U | 528 | 167.53 | Unstable | 5.79 | -1.98 | 76.36 | 6-features iGAM
mp-754597 | (0, 1, 0) | LuTlO3_mp-754597_clean_D1VinsnkC6 | Lu4Tl4O12 | GGA | 1633 | 83.76 | Unstable | 5.36 | -1.98 | 76.37 | 6-features iGAM
mp-775763 | (1, 2, -1) | AlBiO3_mp-775763_clean_ThptGJgBjG | Al4Bi4O12 | GGA | 1135 | 78.29 | Unstable | 5.07 | -1.98 | 76.37 | 6-features iGAM
mp-1207765 | (1, 1, 0) | YSbO4_mp-1207765_clean_7iBVlSMxoF | Y4Sb4O16 | GGA | 2020 | 0 | Stable | 7.06 | -1.98 | 76.38 | 6-features iGAM
mp-29146 | (1, 0, 0) | VSbO4_mp-29146_clean_FA0Z1xv7Wb | V4Sb4O16 | GGA+U | 1433 | 0 | Stable | 8.09 | -1.98 | 76.38 | 6-features iGAM
mp-557311 | (1, 0, 0) | Sr2GeO4_mp-557311_clean_ew3BSQzFk0 | Sr16Ge8O32 | GGA | 2156 | 0 | Stable | 5.25 | -1.98 | 76.38 | 6-features iGAM
mp-756909 | (1, 0, 0) | 1012688_TlGaO3_mp-756909_clean_GNIHcw2PrQ | Tl4Ga4O12 | GGA | 1214 | 69.59 | Unstable | 7.75 | -1.98 | 76.38 | 6-features iGAM
mp-757221 | (1, -2, 0) | CuNi9O10_mp-757221_clean_KV6GaQwE1h | Cu1Ni9O10 | GGA+U | 1862 | 34.57 | Unstable | 22.68 | -1.98 | 76.38 | 6-features iGAM
mp-1279343 | (1, 0, 1) | CoNiO3_mp-1279343_clean_seYP02z1Vk | Co2Ni2O6 | GGA+U | 1887 | 0.37 | Meta-stable | 20.57 | -1.98 | 76.39 | 6-features iGAM
mp-17901 | (0, 1, 0) | MnSe2O5_mp-17901_clean_1G238E4oQJ | Mn4Se8O20 | GGA+U | 961 | 0 | Stable | 9.29 | -1.98 | 76.39 | 6-features iGAM
mp-22638 | (1, 0, 0) | Ni2GeO4_mp-22638_clean_xJmEuRnChj | Ni16Ge8O32 | GGA+U | 1642 | 0 | Stable | 17.29 | -1.98 | 76.39 | 6-features iGAM
mp-22638 | (1, 0, 0) | Ni2GeO4_mp-22638_clean_peKWMoMMIv | Ni16Ge8O32 | GGA+U | 1642 | 0 | Stable | 18.11 | -1.98 | 76.39 | 6-features iGAM
mp-22638 | (1, 0, 0) | Ni2GeO4_mp-22638_clean_d7CVQzPQHz | Ni16Ge8O32 | GGA+U | 1642 | 0 | Stable | 18.11 | -1.98 | 76.39 | 6-features iGAM
mp-22638 | (1, 0, 0) | 1027581_Ni2GeO4_mp-22638_clean_KhYSIDC8aq | Ni16Ge8O32 | GGA+U | 1642 | 0 | Stable | 18.11 | -1.98 | 76.39 | 6-features iGAM
mp-22638 | (1, 0, 0) | 1019588_Ni2GeO4_mp-22638_clean_RcztmAKu3o | Ni16Ge8O32 | GGA+U | 1642 | 0 | Stable | 18.11 | -1.98 | 76.39 | 6-features iGAM
mp-22638 | (1, 0, 0) | Ni2GeO4_mp-22638_clean_DqFlFsTnTH | Ni16Ge8O32 | GGA+U | 1642 | 0 | Stable | 18.11 | -1.98 | 76.39 | 6-features iGAM
mp-754597 | (0, 1, 0) | LuTlO3_mp-754597_clean_lCu78jqSLc | Lu4Tl4O12 | GGA | 1633 | 83.76 | Unstable | 5.36 | -1.98 | 76.39 | 6-features iGAM
mp-1079775 | (1, 0, 0) | KCrO2_mp-1079775_clean_8jrl7jfQ27 | K2Cr2O4 | GGA+U | 1281 | 0 | Stable | 11.88 | -1.98 | 76.4 | 6-features iGAM
mp-1176435 | (3, -1, 0) | MnGaO3_mp-1176435_clean_UjF5Na3qLu | Mn2Ga2O6 | GGA+U | 1889 | 80.75 | Unstable | 10.15 | -1.98 | 76.4 | 6-features iGAM
mp-1220430 | (2, 1, 1) | 90423983570956_NbMoO4_mp-1220430_clean_wtTGsNJPSt | Nb2Mo2O8 | GGA+U | 1659 | 0 | Stable | 9.48 | -1.98 | 76.4 | 6-features iGAM
mp-1222124 | (3, 1, 0) | Mg3ZnO4_mp-1222124_clean_tLcOxNMt0d | Mg3Zn1O4 | GGA | 1844 | 34.47 | Unstable | 6.52 | -1.98 | 76.4 | 6-features iGAM
mp-22576 | (1, 0, 0) | Mn-SbO3-2_mp-22576_clean_3l4OrxNwZT | Mn3Sb6O18 | GGA+U | 1461 | 0 | Stable | 9.38 | -1.98 | 76.4 | 6-features iGAM
mp-504503 | (1, 0, 0) | Mn2Mo3O8_mp-504503_clean_PhtyUk8gDI | Mn4Mo6O16 | GGA+U | 1799 | 264.4 | Unstable | 13.66 | -1.98 | 76.4 | 6-features iGAM
mp-761589 | (0, 1, 0) | NbCo3O8_mp-761589_clean_QGrsFobUpQ | Nb4Co12O32 | GGA+U | 1653 | 68.5 | Unstable | 14.35 | -1.98 | 76.4 | 6-features iGAM
mvc-3715 | (1, 1, 0) | Ca3Ni2O7_mvc-3715_clean_znRyGFazJ5 | Ca12Ni8O28 | GGA+U | 1657 | 37.67 | Unstable | 7.77 | -1.98 | 76.4 | 6-features iGAM
mp-1103309 | (1, 2, 0) | CuWO4_mp-1103309_clean_qoQDOcfolS | Cu2W2O8 | GGA+U | 1194 | 87.38 | Unstable | 15.06 | -1.98 | 76.41 | 6-features iGAM
mp-1105819 | (1, 0, 0) | 1017927_InRhO3_mp-1105819_clean_DT3MZyKqEl | In4Rh4O12 | GGA | 1531 | 73.92 | Unstable | 8.18 | -1.98 | 76.41 | 6-features iGAM
mp-1176413 | (1, 1, 2) | MnWO4_mp-1176413_clean_f99UZVOzhL | Mn2W2O8 | GGA+U | 1545 | 67.17 | Unstable | 8.11 | -1.98 | 76.41 | 6-features iGAM
mp-1211132 | (1, 1, 1) | Li5OsO6_mp-1211132_clean_iXEBquFc3X | Li10Os2O12 | GGA | 1444 | 0.17 | Meta-stable | 6.03 | -1.98 | 76.41 | 6-features iGAM
mp-18740 | (1, 0, 1) | V2Cd2O7_mp-18740_clean_1EzZq9dcY5 | V4Cd4O14 | GGA+U | 1259 | 0 | Stable | 8.08 | -1.98 | 76.41 | 6-features iGAM
mp-504423 | (1, 0, 0) | Mn3-CoO4-2_mp-504423_clean_m7Na5ncOsQ | Mn6Co4O16 | GGA+U | 1850 | 0 | Stable | 9.61 | -1.98 | 76.41 | 6-features iGAM
mp-754663 | (1, 1, -1) | Na2Be2O3_mp-754663_clean_7hK9LA0JFt | Na4Be4O6 | GGA | 1288 | 35.1 | Unstable | 5.41 | -1.98 | 76.41 | 6-features iGAM
mp-755584 | (1, 2, 1) | CrPtO2_mp-755584_clean_naF1H4cyxj | Cr2Pt2O4 | GGA+U | 1684 | 5.47 | Meta-stable | 12.12 | -1.98 | 76.41 | 6-features iGAM
mvc-5808 | (0, 1, 0) | CrIrO6_mvc-5808_clean_7LuDjMZJSm | Cr2Ir2O12 | GGA+U | 528 | 167.53 | Unstable | 5.2 | -1.98 | 76.41 | 6-features iGAM
mp-1101280 | (1, 0, 0) | TiCo3O8_mp-1101280_clean_Inc5TWNljF | Ti2Co6O16 | GGA+U | 1700 | 61.3 | Unstable | 13.45 | -1.98 | 76.42 | 6-features iGAM
mp-18875 | (2, 1, 2) | MgWO4_mp-18875_clean_Y91lE3v0Ov | Mg2W2O8 | GGA+U | 1657 | 0 | Stable | 14.03 | -1.98 | 76.42 | 6-features iGAM
mp-555100 | (0, 1, -1) | NbBiO4_mp-555100_clean_BvQeqnfQvd | Nb4Bi4O16 | GGA | 1530 | 0 | Stable | 7.34 | -1.98 | 76.42 | 6-features iGAM
mp-821 | (1, 0, 1) | NbO2_mp-821_clean_xR1ohJ3Z8c | Nb32O64 | GGA | 2164 | 3.36 | Meta-stable | 4.72 | -1.98 | 76.42 | 6-features iGAM
mp-1102963 | (1, 0, 1) | VO2_mp-1102963_clean_rD3D8o3xXM | V4O8 | GGA+U | 1480 | 0.76 | Meta-stable | 12.67 | -1.98 | 76.43 | 6-features iGAM
mp-11794 | (2, 1, 2) | AlAgO2_mp-11794_clean_AYKIYR61pX | Al4Ag4O8 | GGA | 1130 | 64.39 | Unstable | 4.59 | -1.98 | 76.43 | 6-features iGAM
mp-1222124 | (3, 1, 0) | Mg3ZnO4_mp-1222124_clean_9V0ZfOcOVP | Mg3Zn1O4 | GGA | 1844 | 34.47 | Unstable | 6.35 | -1.98 | 76.43 | 6-features iGAM
mp-753658 | (3, 0, 1) | AlCrO4_mp-753658_clean_08ELJz3mvG | Al2Cr2O8 | GGA+U | 2035 | 124.39 | Unstable | 11.11 | -1.98 | 76.43 | 6-features iGAM
mp-775737 | (1, -2, 0) | LiNi9O10_mp-775737_clean_iYnaEp9JbY | Li1Ni9O10 | GGA+U | 1552 | 12.35 | Meta-stable | 22.18 | -1.98 | 76.43 | 6-features iGAM
mp-981511 | (1, 0, 0) | Y3SbO7_mp-981511_clean_ZazS0o6zMm | Y12Sb4O28 | GGA | 2440 | 0 | Stable | 7.27 | -1.98 | 76.43 | 6-features iGAM
mp-23426 | (1, 1, 0) | Al4Bi2O9_mp-23426_clean_afmjrePQXe | Al8Bi4O18 | GGA | 1253 | 0 | Stable | 8.04 | -1.98 | 76.44 | 6-features iGAM
mp-3188 | (1, 1, 0) | Zn-SbO3-2_mp-3188_clean_qboNMPdMUN | Zn2Sb4O12 | GGA | 1336 | 0 | Stable | 6.52 | -1.98 | 76.44 | 6-features iGAM
mp-555100 | (1, 0, -1) | NbBiO4_mp-555100_clean_Oeo3hoHhpe | Nb4Bi4O16 | GGA | 1530 | 0 | Stable | 6.85 | -1.98 | 76.44 | 6-features iGAM
mp-30165 | (0, 0, 1) | Sr7Re4O19_mp-30165_clean_wo5xCI577p | Sr14Re8O38 | GGA | 1871 | 4.95 | Meta-stable | 4.27 | -1.98 | 76.45 | 6-features iGAM
mp-546973 | (3, 1, 0) | SrSnO3_mp-546973_clean_YKnLFlm2D8 | Sr1Sn1O3 | GGA | 2083 | 47.73 | Unstable | 4.83 | -1.98 | 76.45 | 6-features iGAM
mp-546973 | (3, 1, 0) | SrSnO3_mp-546973_clean_vGqTkGlGUW | Sr1Sn1O3 | GGA | 2083 | 47.73 | Unstable | 4.83 | -1.98 | 76.45 | 6-features iGAM
mp-546973 | (3, 1, 0) | SrSnO3_mp-546973_clean_mmsaUAU1Dc | Sr1Sn1O3 | GGA | 2083 | 47.73 | Unstable | 4.83 | -1.98 | 76.45 | 6-features iGAM
mp-773181 | (1, 0, 0) | Cr3WO8_mp-773181_clean_rBHbuJXZd6 | Cr6W2O16 | GGA+U | 1737 | 97.14 | Unstable | 14.06 | -1.98 | 76.45 | 6-features iGAM
mp-19455 | (0, 1, 1) | MnMoO4_mp-19455_clean_h3gU4GJtLx | Mn2Mo2O8 | GGA+U | 1584 | 4.4 | Meta-stable | 15.54 | -1.98 | 76.46 | 6-features iGAM
mp-3536 | (1, 0, 0) | MgAl2O4_mp-3536_clean_nasE5CREYH | Mg8Al16O32 | GGA | 2305 | 0 | Stable | 7.07 | -1.98 | 76.46 | 6-features iGAM
mp-4208 | (1, 1, 0) | Ca2RuO4_mp-4208_clean_HznizfPrKt | Ca8Ru4O16 | GGA | 1738 | 31.83 | Unstable | 7.39 | -1.98 | 76.46 | 6-features iGAM
mp-5594 | (2, 0, -1) | Sc2Si2O7_mp-5594_clean_4YDI5rWW9N | Sc4Si4O14 | GGA | 2111 | 0 | Stable | 10.58 | -1.98 | 76.46 | 6-features iGAM
mp-755840 | (1, 1, 1) | 1010404_Nb2SbO6_mp-755840_clean_WIfH4tc3rL | Nb8Sb4O24 | GGA | 1601 | 65.79 | Unstable | 4.49 | -1.98 | 76.46 | 6-features iGAM
mvc-7394 | (1, 0, 0) | CaW2O7_mvc-7394_clean_1mZtcSMTxW | Ca2W4O14 | GGA+U | 1794 | 214.16 | Unstable | 9.01 | -1.98 | 76.46 | 6-features iGAM
mp-1222124 | (3, 1, 0) | Mg3ZnO4_mp-1222124_clean_kLIswDBqgp | Mg3Zn1O4 | GGA | 1844 | 34.47 | Unstable | 6.33 | -1.98 | 76.47 | 6-features iGAM
mp-2133 | ZnO_mp-2133_(100) | {ZnO_mp-2133_clean_v8SIhowm5j} | ZnO | GGA | 2121 | 0 | Stable | 4.27 | -1.98 | 76.47 | NN-MD
mp-28254 | (1, 1, 1) | LiRuO2_mp-28254_clean_rv6OVL9JGb | Li2Ru2O4 | GGA | 1657 | 100.02 | Unstable | 7.76 | -1.98 | 76.47 | 6-features iGAM
mp-996971 | (2, 1, 1) | CuPdO2_mp-996971_clean_iutt39HPme | Cu1Pd1O2 | GGA | 1065 | 18.34 | Meta-stable | 5.8 | -1.98 | 76.47 | 6-features iGAM
mp-1228007 | (1, 0, 0) | BaAl2O4_mp-1228007_clean_efgxEX3TO6 | Ba4Al8O16 | GGA | 2139 | 4.24 | Meta-stable | 7.21 | -1.98 | 76.48 | 6-features iGAM
mp-17844 | (1, 0, 0) | SnWO4_mp-17844_clean_mza1n39fhw | Sn4W4O16 | GGA+U | 1378 | 131.16 | Unstable | 10.56 | -1.98 | 76.48 | 6-features iGAM
mp-19037 | (1, 1, 0) | K2W2O7_mp-19037_clean_xvwNRZYH1l | K4W4O14 | GGA+U | 1083 | 0 | Stable | 8.06 | -1.98 | 76.48 | 6-features iGAM
mp-19092 | (1, 0, 1) | CoWO4_mp-19092_clean_KGsKtwq8Oi | Co2W2O8 | GGA+U | 1305 | 0 | Stable | 16.25 | -1.98 | 76.48 | 6-features iGAM
mp-578931 | (1, 0, 0) | Cu2SeO4_mp-578931_clean_Y3xYF1aKPj | Cu16Se8O32 | GGA | 890 | 14.27 | Meta-stable | 6.85 | -1.98 | 76.48 | 6-features iGAM
mp-755999 | (0, 1, 0) | Rb2Be2O3_mp-755999_clean_13mIVxSWFD | Rb4Be4O6 | GGA | 925 | 11.77 | Meta-stable | 5.59 | -1.98 | 76.48 | 6-features iGAM
mp-14100 | (1, 1, 0) | Cd-RhO2-2_mp-14100_clean_11Bhv3NcE8 | Cd8Rh16O32 | GGA | 1659 | 0 | Stable | 4.95 | -1.98 | 76.49 | 6-features iGAM
mp-19190 | (1, 3, 3) | SrNiO2_mp-19190_clean_S5FX8YW1x4 | Sr4Ni4O8 | GGA+U | 1962 | 128.97 | Unstable | 7.66 | -1.98 | 76.49 | 6-features iGAM
mp-25279 | (1, 2, 3) | V2O5_mp-25279_clean_CRDIcJdDgL | V4O10 | GGA+U | 972 | 0 | Stable | 7.7 | -1.98 | 76.49 | 6-features iGAM
mp-557137 | (3, 1, 0) | KCoO2_mp-557137_clean_kHVmGTgbgC | K4Co4O8 | GGA+U | 1157 | 24.56 | Meta-stable | 4.68 | -1.98 | 76.49 | 6-features iGAM
mp-9125 | (3, -1, 0) | Ca-SbO3-2_mp-9125_clean_GysNkvhH1A | Ca1Sb2O6 | GGA | 1599 | 0 | Stable | 4.83 | -1.98 | 76.49 | 6-features iGAM
mp-1147521 | (1, 1, 1) | CsCoO2_mp-1147521_clean_P8VhAvRaVb | Cs8Co8O16 | GGA+U | 1062 | 17.99 | Meta-stable | 5.37 | -1.98 | 76.5 | 6-features iGAM
mp-1294780 | (0, 1, 1) | Rb2CoO3_mp-1294780_clean_wNqvGw1P55 | Rb8Co4O12 | GGA+U | 1121 | 13.29 | Meta-stable | 5.03 | -1.98 | 76.5 | 6-features iGAM
mp-1294780 | (0, 1, 1) | Rb2CoO3_mp-1294780_clean_BAQHBkzkGO | Rb8Co4O12 | GGA+U | 1121 | 13.29 | Meta-stable | 5.03 | -1.98 | 76.5 | 6-features iGAM
mp-1294780 | (0, 1, 1) | Rb2CoO3_mp-1294780_clean_P81Tn4PrUI | Rb8Co4O12 | GGA+U | 1121 | 13.29 | Meta-stable | 5.03 | -1.98 | 76.5 | 6-features iGAM
mp-1294780 | (0, 1, 1) | Rb2CoO3_mp-1294780_clean_G6m2yqL3sn | Rb8Co4O12 | GGA+U | 1121 | 13.29 | Meta-stable | 5.03 | -1.98 | 76.5 | 6-features iGAM
mp-17899 | (1, 1, 0) | Mn3V2O8_mp-17899_clean_o6o6qMqPBd | Mn12V8O32 | GGA+U | 1670 | 0 | Stable | 14.07 | -1.98 | 76.5 | 6-features iGAM
mp-2133 | (3, -1, 0) | ZnO_mp-2133_clean_LiCA3Iww9w | Zn2O2 | GGA | 2121 | 0 | Stable | 5.53 | -1.98 | 76.5 | 6-features iGAM
mp-554098 | (1, 0, 3) | 123212059559_Ti6O_mp-554098_clean_1hQXYqQU1I | Ti12O2 | GGA | 2007 | 0 | Stable | 4.76 | -1.98 | 76.5 | 6-features iGAM
mp-756156 | (1, 3, 0) | Rb2ZrO3_mp-756156_clean_eZMpeMdh6Y | Rb8Zr4O12 | GGA | 2611 | 0 | Stable | 4.66 | -1.98 | 76.5 | 6-features iGAM
mp-772957 | (1, 0, 0) | SrV4O10_mp-772957_clean_lC6XHqovPo | Sr2V8O20 | GGA+U | 946 | 0 | Stable | 9.2 | -1.98 | 76.5 | 6-features iGAM
mp-775296 | (2, 1, 0) | TiMnO4_mp-775296_clean_yWDkABm4Ub | Ti2Mn2O8 | GGA+U | 1757 | 53.15 | Unstable | 7.01 | -1.98 | 76.5 | 6-features iGAM
mp-1220430 | (1, 0, 1) | NbMoO4_mp-1220430_clean_rQ4uns3u3o | Nb2Mo2O8 | GGA+U | 1659 | 0 | Stable | 10.86 | -1.98 | 76.51 | 6-features iGAM
mp-17844 | (1, 0, 0) | SnWO4_mp-17844_clean_j9wSGHnwa7 | Sn4W4O16 | GGA+U | 1378 | 131.16 | Unstable | 9.31 | -1.98 | 76.51 | 6-features iGAM
mp-540658 | (1, 1, 1) | 1001022_Na3Fe5O9_mp-540658_clean_Daqp1p8PM1 | Na12Fe20O36 | GGA+U | 1455 | 8.41 | Meta-stable | 7.72 | -1.98 | 76.51 | 6-features iGAM
mp-755326 | (1, 1, -1) | Sr3WO6_mp-755326_clean_iIMRk3Mgrf | Sr6W2O12 | GGA+U | 2423 | 4.36 | Meta-stable | 9.65 | -1.98 | 76.51 | 6-features iGAM
mp-755471 | (0, 1, 0) | LuCrO3_mp-755471_clean_9HyiYp4Zuf | Lu4Cr4O12 | GGA+U | 2759 | 0 | Stable | 14.37 | -1.98 | 76.51 | 6-features iGAM
mp-863413 | (2, -1, 0) | Sc7V9O24_mp-863413_clean_suFX6VbqeQ | Sc7V9O24 | GGA+U | 2078 | 4.86 | Meta-stable | 7.2 | -1.98 | 76.51 | 6-features iGAM
mp-1101280 | (1, 0, 0) | TiCo3O8_mp-1101280_clean_iRRAXApIz5 | Ti2Co6O16 | GGA+U | 1700 | 61.3 | Unstable | 13.17 | -1.98 | 76.52 | 6-features iGAM
mp-1105229 | (0, 1, 1) | GaCuO2_mp-1105229_clean_06RPal8FV3 | Ga4Cu4O8 | GGA | 1640 | 152.01 | Unstable | 7.08 | -1.98 | 76.52 | 6-features iGAM
mp-694888 | (0, 0, 1) | Ba8Mn8O21_mp-694888_clean_tdtOo1Zpsj | Ba8Mn8O21 | GGA+U | 1839 | 0 | Stable | 11.27 | -1.98 | 76.52 | 6-features iGAM
mp-756468 | (1, 1, 0) | CaY2O4_mp-756468_clean_abpevJSa6e | Ca4Y8O16 | GGA | 2460 | 76.41 | Unstable | 8.56 | -1.98 | 76.52 | 6-features iGAM
mp-997054 | (1, 2, 3) | 904239835_CuBiO2_mp-997054_clean_TyoDwdwJQr | Cu2Bi2O4 | GGA | 969 | 9.78 | Meta-stable | 5.13 | -1.98 | 76.52 | 6-features iGAM
mvc-15235 | (0, 0, 1) | YCr3O9_mvc-15235_clean_eocmeVEYqa | Y4Cr12O36 | GGA+U | 1513 | 97.84 | Unstable | 9.3 | -1.98 | 76.52 | 6-features iGAM
mp-1184418 | (1, 1, 2) | Fe2Ir2O5_mp-1184418_clean_bABw8X0Lva | Fe2Ir2O5 | GGA+U | 1334 | 722.08 | Unstable | 9.35 | -1.98 | 76.53 | 6-features iGAM
mp-1228007 | (1, 0, 0) | BaAl2O4_mp-1228007_clean_2vnI9JWVXt | Ba4Al8O16 | GGA | 2139 | 4.24 | Meta-stable | 8.65 | -1.98 | 76.53 | 6-features iGAM
mp-18726 | (0, 1, 0) | CrNiO4_mp-18726_clean_3yb5ejhAWH | Cr4Ni4O16 | GGA+U | 1271 | 0 | Stable | 16.25 | -1.98 | 76.53 | 6-features iGAM
mp-27219 | (1, 0, 1) | Mg-SbO2-2_mp-27219_clean_PQSUASVwBM | Mg4Sb8O16 | GGA | 1526 | 0 | Stable | 5.68 | -1.98 | 76.53 | 6-features iGAM
mp-4596 | (2, 1, 3) | Sr2RuO4_mp-4596_clean_nKQGDSlbQk | Sr4Ru2O8 | GGA | 1975 | 0 | Stable | 4.34 | -1.98 | 76.53 | 6-features iGAM
mp-752604 | (1, 0, 0) | VCo3O8_mp-752604_clean_CWR9tfdBsj | V2Co6O16 | GGA+U | 1269 | 92.39 | Unstable | 14.76 | -1.98 | 76.53 | 6-features iGAM
mp-753856 | (1, 0, 0) | HfFeO3_mp-753856_clean_lpJyqjgHMx | Hf4Fe4O12 | GGA+U | 2046 | 62.65 | Unstable | 14.14 | -1.98 | 76.53 | 6-features iGAM
mvc-14025 | (1, 0, -1) | Zn2Co3O8_mvc-14025_clean_4gIYjswvOv | Zn4Co6O16 | GGA+U | 1824 | 40.14 | Unstable | 10.92 | -1.98 | 76.53 | 6-features iGAM
mp-19351 | (1, 1, -2) | MnSi2O5_mp-19351_clean_jjxSSgAtQr | Mn4Si8O20 | GGA+U | 1546 | 102.56 | Unstable | 10.33 | -1.98 | 76.54 | 6-features iGAM
mp-29188 | (0, 1, -1) | VHgO3_mp-29188_clean_AKFPxXJayv | V2Hg2O6 | GGA+U | 808 | 0 | Stable | 7.17 | -1.98 | 76.54 | 6-features iGAM
mp-554573 | (1, 1, 2) | SiO2_mp-554573_clean_INkuHwOAit | Si8O16 | GGA | 1941 | 1.39 | Meta-stable | 6.3 | -1.98 | 76.54 | 6-features iGAM
mp-557997 | (1, 1, 1) | CaSeO3_mp-557997_clean_q69thFMb40 | Ca4Se4O12 | GGA | 1204 | 0 | Stable | 5.58 | -1.98 | 76.54 | 6-features iGAM
mp-622497 | (0, 0, 1) | V3O5_mp-622497_clean_ISevrH47jJ | V12O20 | GGA+U | 1986 | 4.03 | Meta-stable | 19.28 | -1.97 | 76.54 | 6-features iGAM
mp-755071 | (3, 0, 1) | SnO2_mp-755071_clean_TUxxjqA94A | Sn4O8 | GGA | 2012 | 57.02 | Unstable | 4.67 | -1.98 | 76.54 | 6-features iGAM
mp-772801 | (1, 0, -2) | 1029966_LuBiO3_mp-772801_clean_xlzKsNtjQ8 | Lu6Bi6O18 | GGA | 1849 | 58.85 | Unstable | 6.58 | -1.98 | 76.54 | 6-features iGAM
mp-10326 | (2, -1, 2) | Zn-ReO4-2_mp-10326_clean_u6qVaMNS6v | Zn1Re2O8 | GGA | 974 | 0 | Stable | 7.49 | -1.97 | 76.55 | 6-features iGAM
mp-1103369 | (2, 1, 2) | CuWO4_mp-1103369_clean_RDQDMbzVoC | Cu2W2O8 | GGA+U | 1194 | 88.9 | Unstable | 13.69 | -1.97 | 76.55 | 6-features iGAM
mp-1180271 | (3, -1, 2) | MgO2_mp-1180271_clean_wybZARom2y | Mg3O6 | GGA | 2226 | 80.6 | Unstable | 6.52 | -1.97 | 76.55 | 6-features iGAM
mp-1210909 | (0, 1, 0) | LiIrO2_mp-1210909_clean_MjJs30c6Zn | Li12Ir12O24 | GGA | 1386 | 163.36 | Unstable | 8.81 | -1.97 | 76.55 | 6-features iGAM
mp-20741 | (1, 1, 0) | 1018232_ReO3_mp-20741_clean_xQaFUJ5J49 | Re8O24 | GGA | 647 | 1.88 | Meta-stable | 9.93 | -1.97 | 76.55 | 6-features iGAM
mp-20741 | (1, 1, 0) | ReO3_mp-20741_clean_uJxALYYrPa | Re8O24 | GGA | 647 | 1.88 | Meta-stable | 9.93 | -1.97 | 76.55 | 6-features iGAM
mp-555682 | (1, 0, 0) | Sn-SeO3-2_mp-555682_clean_D1Hhm6AfMl | Sn2Se4O12 | GGA | 1230 | 4.46 | Meta-stable | 5.35 | -1.97 | 76.55 | 6-features iGAM
mp-558802 | (0, 0, 1) | Hg2MoO4_mp-558802_clean_zFOimpn4WC | Hg8Mo4O16 | GGA+U | 819 | 7.32 | Meta-stable | 6.39 | -1.97 | 76.55 | 6-features iGAM
mp-756361 | (1, 1, 0) | ZrSeO_mp-756361_clean_JRgpGLO1yj | Zr4Se4O4 | GGA | 2401 | 35.41 | Unstable | 5.39 | -1.97 | 76.55 | 6-features iGAM
mp-7601 | (0, 2, 1) | NbGaO4_mp-7601_clean_2SNQ5b7C3a | Nb4Ga4O16 | GGA | 1747 | 0 | Stable | 8.18 | -1.97 | 76.55 | 6-features iGAM
mp-767873 | (0, 0, 1) | V9Sb7O32_mp-767873_clean_01ibbhOoEa | V9Sb7O32 | GGA+U | Not Found | 4.14 | Meta-stable | 9.78 | -1.97 | 76.55 | 6-features iGAM
mp-776476 | (2, 0, 1) | 1012112_CdFeO3_mp-776476_clean_bK1i0KnyrJ | Cd4Fe4O12 | GGA+U | 1833 | 85.02 | Unstable | 10.06 | -1.97 | 76.55 | 6-features iGAM
mp-777514 | (0, 1, 2) | Y2O3_mp-777514_clean_Rbpey5cPF7 | Y8O12 | GGA | 2677 | 90.23 | Unstable | 6.06 | -1.97 | 76.55 | 6-features iGAM
mp-1101177 | (1, 0, -2) | Y2Hf2O7_mp-1101177_clean_HdUm0AqAJc | Y4Hf4O14 | GGA | 2780 | 47.24 | Unstable | 5.96 | -1.97 | 76.56 | 6-features iGAM
mp-1180271 | (3, -1, 2) | MgO2_mp-1180271_clean_uVAhwvO0GC | Mg3O6 | GGA | 2226 | 80.6 | Unstable | 6.51 | -1.97 | 76.56 | 6-features iGAM
mp-551407 | (0, 1, 1) | CoSeO4_mp-551407_clean_3L91kCAuty | Co4Se4O16 | GGA+U | 935 | 5.09 | Meta-stable | 7.12 | -1.97 | 76.56 | 6-features iGAM
mp-5558 | (1, 1, 0) | NaReO4_mp-5558_clean_eWmzysMJua | Na4Re4O16 | GGA | 747 | 0 | Stable | 6.13 | -1.97 | 76.56 | 6-features iGAM
mp-769239 | (0, 1, 1) | CeReO4_mp-769239_clean_ZaE8kOvLW6 | Ce4Re4O16 | GGA | 1790 | 108.15 | Unstable | 8.17 | -1.97 | 76.56 | 6-features iGAM
mvc-4135 | (1, 0, 0) | Al-CuO2-2_mvc-4135_clean_0T544ZywEX | Al8Cu16O32 | GGA | 1510 | 154.26 | Unstable | 7.08 | -1.97 | 76.56 | 6-features iGAM
mvc-4135 | (1, 0, 0) | Al-CuO2-2_mvc-4135_clean_eZAVeYBArk | Al8Cu16O32 | GGA | 1510 | 154.26 | Unstable | 7.08 | -1.97 | 76.56 | 6-features iGAM
mvc-4135 | (1, 0, 0) | Al-CuO2-2_mvc-4135_clean_24GydnkTbB | Al8Cu16O32 | GGA | 1510 | 154.26 | Unstable | 7.08 | -1.97 | 76.56 | 6-features iGAM
mvc-4135 | (1, 0, 0) | Al-CuO2-2_mvc-4135_clean_MYIXN13Gjs | Al8Cu16O32 | GGA | 1510 | 154.26 | Unstable | 7.08 | -1.97 | 76.56 | 6-features iGAM
mvc-4135 | (1, 0, 0) | Al-CuO2-2_mvc-4135_clean_4Z8usUaXvM | Al8Cu16O32 | GGA | 1510 | 154.26 | Unstable | 7.08 | -1.97 | 76.56 | 6-features iGAM
mvc-4135 | (1, 0, 0) | Al-CuO2-2_mvc-4135_clean_gJqZc7uqxR | Al8Cu16O32 | GGA | 1510 | 154.26 | Unstable | 7.08 | -1.97 | 76.56 | 6-features iGAM
mvc-4135 | (1, 0, 0) | Al-CuO2-2_mvc-4135_clean_bHggYRcHoP | Al8Cu16O32 | GGA | 1510 | 154.26 | Unstable | 7.09 | -1.97 | 76.56 | 6-features iGAM
mvc-4135 | (1, 0, 0) | Al-CuO2-2_mvc-4135_clean_CmA5CIJdko | Al8Cu16O32 | GGA | 1510 | 154.26 | Unstable | 7.09 | -1.97 | 76.56 | 6-features iGAM
mvc-4135 | (1, 0, 0) | Al-CuO2-2_mvc-4135_clean_ZJqPitKCRB | Al8Cu16O32 | GGA | 1510 | 154.26 | Unstable | 7.09 | -1.97 | 76.56 | 6-features iGAM
mvc-4135 | (1, 0, 0) | Al-CuO2-2_mvc-4135_clean_lY2MGePzyN | Al8Cu16O32 | GGA | 1510 | 154.26 | Unstable | 7.09 | -1.97 | 76.56 | 6-features iGAM
mp-644481 | (1, 1, 0) | ScO_mp-644481_clean_S53N3lSw93 | Sc4O4 | GGA | 2699 | 66.79 | Unstable | 4.96 | -1.97 | 76.57 | 6-features iGAM
mp-10326 | (1, 1, 0) | Zn-ReO4-2_mp-10326_clean_sSl2pUG4Og | Zn1Re2O8 | GGA | 974 | 0 | Stable | 4.54 | -1.97 | 76.58 | 6-features iGAM
mp-1179690 | (0, 1, 1) | Rh2O3_mp-1179690_clean_bwwOfnrAsk | Rh8O12 | GGA | 1962 | 152.76 | Unstable | 6.65 | -1.97 | 76.58 | 6-features iGAM
mp-5840 | (3, 0, 1) | LiScO2_mp-5840_clean_lb1UjMynVx | Li4Sc4O8 | GGA | 1834 | 0 | Stable | 5.67 | -1.97 | 76.58 | 6-features iGAM
mp-756361 | (1, 1, 0) | ZrSeO_mp-756361_clean_H0wUqgNTIk | Zr4Se4O4 | GGA | 2401 | 35.41 | Unstable | 4.98 | -1.97 | 76.58 | 6-features iGAM
mp-8922 | (3, -1, 0) | Cd-SbO3-2_mp-8922_clean_IBJvhPnUUY | Cd1Sb2O6 | GGA | 1300 | 0 | Stable | 4.94 | -1.97 | 76.58 | 6-features iGAM
mp-1228007 | (1, 0, 0) | BaAl2O4_mp-1228007_clean_AYct28URcz | Ba4Al8O16 | GGA | 2139 | 4.24 | Meta-stable | 10.34 | -1.97 | 76.59 | 6-features iGAM
mp-17385 | (1, 1, 0) | Rb2Cr2O7_mp-17385_clean_6kgS1bO3Fl | Rb8Cr8O28 | GGA+U | 555 | 1.01 | Meta-stable | 5.88 | -1.97 | 76.59 | 6-features iGAM
mp-19455 | (1, 1, 0) | MnMoO4_mp-19455_clean_2JGp3l8zIy | Mn2Mo2O8 | GGA+U | 1584 | 4.4 | Meta-stable | 15.49 | -1.97 | 76.59 | 6-features iGAM
mp-28783 | (1, 2, 2) | 123212059559_CoReO4_mp-28783_clean_hO5H5qdYJw | Co2Re2O8 | GGA+U | 1276 | 192.25 | Unstable | 7.09 | -1.97 | 76.59 | 6-features iGAM
mp-33857 | (1, 1, 3) | CrSbO4_mp-33857_clean_DQzK25Uf7M | Cr2Sb2O8 | GGA+U | 1723 | 0 | Stable | 8.73 | -1.97 | 76.59 | 6-features iGAM
mp-4035 | (1, 0, 1) | RbReO4_mp-4035_clean_07XU7vOXFZ | Rb4Re4O16 | GGA | 709 | 0 | Stable | 4.29 | -1.97 | 76.59 | 6-features iGAM
mp-7375 | (1, 1, 0) | KNbO3_mp-7375_clean_mphUVG7XER | K3Nb3O9 | GGA | 1656 | 0 | Stable | 6.62 | -1.97 | 76.59 | 6-features iGAM
mp-752604 | (1, 0, 0) | VCo3O8_mp-752604_clean_BXM36jMLB9 | V2Co6O16 | GGA+U | 1269 | 92.39 | Unstable | 15.11 | -1.97 | 76.59 | 6-features iGAM
mvc-8139 | (0, 1, 0) | Ge2BiO6_mvc-8139_clean_RSKOfFWkLr | Ge8Bi4O24 | GGA | 1288 | 83.7 | Unstable | 4.93 | -1.97 | 76.59 | 6-features iGAM
mp-1101756 | (0, 0, 1) | TiSiO4_mp-1101756_clean_zVZjRmjJyJ | Ti4Si4O16 | GGA | 2143 | 153.48 | Unstable | 10.25 | -1.97 | 76.6 | 6-features iGAM
mp-1178209 | (2, 1, 0) | FeSbO4_mp-1178209_clean_pAypweZTTe | Fe2Sb2O8 | GGA+U | 1491 | 28.57 | Unstable | 10.47 | -1.97 | 76.6 | 6-features iGAM
mp-19006 | (1, 0, -2) | MnO_mp-19006_clean_NRrvIaO5dP | Mn3O3 | GGA+U | 1983 | 0 | Stable | 13.81 | -1.97 | 76.6 | 6-features iGAM
mp-2723 | (3, 0, 1) | IrO2_mp-2723_clean_etv5SXDNOl | Ir2O4 | GGA | 1806 | 0 | Stable | 9.19 | -1.97 | 76.6 | 6-features iGAM
mp-773120 | (1, 0, 0) | Mn3CrO8_mp-773120_clean_xPBbr589kF | Mn6Cr2O16 | GGA+U | 1645 | 43.38 | Unstable | 17.41 | -1.97 | 76.6 | 6-features iGAM
mp-996962 | (1, 1, 3) | LiAgO2_mp-996962_clean_2BoFPjvNAf | Li2Ag2O4 | GGA | 724 | 0 | Stable | 4.29 | -1.97 | 76.6 | 6-features iGAM
mp-1063607 | (1, 2, 2) | 235508583253254_CrPdO2_mp-1063607_clean_fMNpPujm4T | Cr2Pd2O4 | GGA+U | 1518 | 0 | Stable | 8.63 | -1.97 | 76.61 | 6-features iGAM
mp-21125 | (1, 0, 0) | LuMnO3_mp-21125_clean_DA0Hr98hU0 | Lu4Mn4O12 | GGA+U | 2052 | 50.31 | Unstable | 12.12 | -1.97 | 76.61 | 6-features iGAM
mp-7601 | (1, 1, -1) | NbGaO4_mp-7601_clean_9hS0CzXXz5 | Nb4Ga4O16 | GGA | 1747 | 0 | Stable | 7.52 | -1.97 | 76.61 | 6-features iGAM
mp-4202 | (1, 0, 0) | BaAl2O4_mp-4202_clean_iewCPDGv3C | Ba8Al16O32 | GGA | 2139 | 0 | Stable | 5.21 | -1.97 | 76.62 | 6-features iGAM
mp-772462 | (0, 0, 1) | Sr21Fe14O47_mp-772462_clean_5hECK17YfN | Sr21Fe14O47 | GGA+U | 1858 | 0 | Stable | 13.76 | -1.97 | 76.62 | 6-features iGAM
mp-7947 | (1, 1, 1) | PtO_mp-7947_clean_VCZtXzpLcK | Pt2O2 | GGA | 1524 | 139.13 | Unstable | 4.8 | -1.97 | 76.62 | 6-features iGAM
mp-19330 | (1, 0, 1) | CaMoO4_mp-19330_clean_Y5nTJ7HVRn | Ca4Mo4O16 | GGA+U | 1762 | 0 | Stable | 11.16 | -1.97 | 76.63 | 6-features iGAM
mp-555747 | (0, 1, 0) | Lu2WO6_mp-555747_clean_GnIgK2D0xr | Lu8W4O24 | GGA+U | 2496 | 0 | Stable | 8.99 | -1.97 | 76.63 | 6-features iGAM
mp-690581 | (0, 0, 1) | Li6Mo2O7_mp-690581_clean_xei92fx8GS | Li12Mo4O14 | GGA+U | 1622 | 30.32 | Unstable | 10.99 | -1.97 | 76.63 | 6-features iGAM
mp-754073 | (2, 0, 3) | Lu2TiO5_mp-754073_clean_J8dHUXRDjn | Lu8Ti4O20 | GGA | 2111 | 39.86 | Unstable | 8.3 | -1.97 | 76.63 | 6-features iGAM
mp-754605 | (1, 0, 0) | LiLuO2_mp-754605_clean_ODjMS25g8b | Li4Lu4O8 | GGA | 1838 | 0 | Stable | 6.29 | -1.97 | 76.63 | 6-features iGAM
mvc-12789 | (1, 0, 0) | ScMo3O8_mvc-12789_clean_nLhd0gqRXS | Sc2Mo6O16 | GGA+U | 1092 | 286.3 | Unstable | 10.27 | -1.97 | 76.63 | 6-features iGAM
mvc-13971 | (1, 1, 0) | YSnO3_mvc-13971_clean_jdx2LYWEyY | Y2Sn2O6 | GGA | 2318 | 190.37 | Unstable | 4.5 | -1.97 | 76.63 | 6-features iGAM
mp-1179690 | (1, 0, 1) | Rh2O3_mp-1179690_clean_cmIUIjCyoL | Rh8O12 | GGA | 1962 | 152.76 | Unstable | 6.06 | -1.97 | 76.64 | 6-features iGAM
mp-1298346 | (0, 1, 0) | Sr2CoO4_mp-1298346_clean_HuT1ZWPLJy | Sr8Co4O16 | GGA+U | 1943 | 3.61 | Meta-stable | 6.12 | -1.97 | 76.64 | 6-features iGAM
mp-17385 | (1, 1, 0) | Rb2Cr2O7_mp-17385_clean_DjZGLJs4B7 | Rb8Cr8O28 | GGA+U | 555 | 1.01 | Meta-stable | 5.9 | -1.97 | 76.64 | 6-features iGAM
mp-1986 | (1, 1, 0) | ZnO_mp-1986_clean_JfBtKNhqtX | Zn4O4 | GGA | 2121 | 7.12 | Meta-stable | 7.9 | -1.97 | 76.64 | 6-features iGAM
mp-1986 | (1, 1, 0) | ZnO_mp-1986_clean_S8bTmPWFXV | Zn4O4 | GGA | 2121 | 7.12 | Meta-stable | 7.9 | -1.97 | 76.64 | 6-features iGAM
mp-559464 | (1, 0, 1) | KFeO2_mp-559464_clean_lILpfCHd44 | K16Fe16O32 | GGA+U | 1158 | 0 | Stable | 7.25 | -1.97 | 76.64 | 6-features iGAM
mp-753344 | (1, 0, 0) | LiNi6O7_mp-753344_clean_4QkrZXDaPD | Li2Ni12O14 | GGA+U | 1457 | 16.78 | Meta-stable | 26.11 | -1.97 | 76.64 | 6-features iGAM
mp-757614 | (0, 0, 1) | 51024953_LiFeO2_mp-757614_clean_UaVHi0QcAr | Li2Fe2O4 | GGA+U | 1780 | 0 | Stable | 7.38 | -1.97 | 76.64 | 6-features iGAM
mp-771650 | (1, 0, 0) | V2SiO7_mp-771650_clean_y579QNVu3Q | V8Si4O28 | GGA+U | 1222 | 51.58 | Unstable | 9.53 | -1.97 | 76.64 | 6-features iGAM
mvc-13971 | (3, 1, 0) | YSnO3_mvc-13971_clean_kerP1fgbcJ | Y2Sn2O6 | GGA | 2318 | 190.37 | Unstable | 5.04 | -1.97 | 76.64 | 6-features iGAM
mp-18918 | (1, 2, 1) | ZnWO4_mp-18918_clean_qQegd1OxEw | Zn2W2O8 | GGA+U | 1379 | 2.37 | Meta-stable | 17.15 | -1.97 | 76.65 | 6-features iGAM
mp-557137 | (3, 0, 1) | KCoO2_mp-557137_clean_N7QMjOLunr | K4Co4O8 | GGA+U | 1157 | 24.56 | Meta-stable | 5.62 | -1.97 | 76.65 | 6-features iGAM
mp-573119 | (0, 1, 0) | BiRhO3_mp-573119_clean_0x1x8ZP22J | Bi4Rh4O12 | GGA | 1037 | 61.98 | Unstable | 4.69 | -1.97 | 76.65 | 6-features iGAM
mp-1206244 | (2, 1, 2) | LuO2_mp-1206244_clean_nluADGghNA | Lu2O4 | GGA | 2253 | 192.2 | Unstable | 5.05 | -1.97 | 76.66 | 6-features iGAM
mp-550479 | (0, 0, 1) | Co-ReO4-2_mp-550479_clean_vTM5u37W6y | Co2Re4O16 | GGA+U | 982 | 0.22 | Meta-stable | 8.01 | -1.97 | 76.66 | 6-features iGAM
mp-675857 | (1, 1, 1) | Cd2SnO4_mp-675857_clean_NukEzXrJIS | Cd8Sn4O16 | GGA | 1462 | 0.34 | Meta-stable | 4.54 | -1.97 | 76.66 | 6-features iGAM
mp-675857 | (1, 1, 1) | Cd2SnO4_mp-675857_clean_YbPoXFNTGS | Cd8Sn4O16 | GGA | 1462 | 0.34 | Meta-stable | 4.54 | -1.97 | 76.66 | 6-features iGAM
mp-996 | (2, 0, 1) | OsO2_mp-996_clean_AuvYC37Bce | Os2O4 | GGA | 1634 | 0 | Stable | 6.88 | -1.97 | 76.66 | 6-features iGAM
mp-996964 | (1, 0, 2) | CdAgO2_mp-996964_clean_HVzbEii1vQ | Cd2Ag2O4 | GGA | 955 | 29.85 | Unstable | 5.62 | -1.97 | 76.66 | 6-features iGAM
mp-996995 | (1, 1, 2) | MnAgO2_mp-996995_clean_wYlJ3KV3fh | Mn4Ag4O8 | GGA+U | 1283 | 0 | Stable | 8.95 | -1.97 | 76.66 | 6-features iGAM
mp-3536 | (1, 0, 0) | MgAl2O4_mp-3536_clean_jNqY2GwUmn | Mg8Al16O32 | GGA | 2305 | 0 | Stable | 8.77 | -1.97 | 76.67 | 6-features iGAM
mp-771048 | (0, 1, 1) | FeCo9O20_mp-771048_clean_QjEAkRq7Fn | Fe1Co9O20 | GGA+U | 1688 | 44.39 | Unstable | 11.21 | -1.97 | 76.67 | 6-features iGAM
mp-772801 | (1, 0, 1) | LuBiO3_mp-772801_clean_uFKRtUaUzb | Lu6Bi6O18 | GGA | 1849 | 58.85 | Unstable | 6.6 | -1.97 | 76.67 | 6-features iGAM
mvc-6329 | (1, 1, 1) | Ca-CuO2-2_mvc-6329_clean_iNfnHTe4MJ | Ca4Cu8O16 | GGA | 1425 | 15.56 | Meta-stable | 7.12 | -1.97 | 76.67 | 6-features iGAM
mp-1077716 | (3, 0, 1) | PtO2_mp-1077716_clean_iomYGiW0QA | Pt2O4 | GGA | 1738 | 40.44 | Unstable | 4.81 | -1.97 | 76.68 | 6-features iGAM
mp-1101457 | (1, 1, 0) | Ni-BiO3-2_mp-1101457_clean_gzBOPxapcE | Ni2Bi4O12 | GGA+U | 1282 | 0 | Stable | 7.19 | -1.97 | 76.68 | 6-features iGAM
mp-1213733 | (1, 2, 1) | CrMoO4_mp-1213733_clean_HsATcAtSPD | Cr2Mo2O8 | GGA+U | 1264 | 0 | Stable | 18.84 | -1.97 | 76.68 | 6-features iGAM
mp-543103 | (1, 0, 0) | NiGe3O8_mp-543103_clean_INDrtL3Kx6 | Ni4Ge12O32 | GGA+U | 1621 | 153.11 | Unstable | 9.13 | -1.97 | 76.68 | 6-features iGAM
mp-755882 | (1, 0, 0) | MnAl2O4_mp-755882_clean_elCStSAcFL | Mn8Al16O32 | GGA+U | 2099 | 0 | Stable | 10.82 | -1.97 | 76.68 | 6-features iGAM
mp-996964 | (1, 0, 2) | CdAgO2_mp-996964_clean_6xDUkJBOk9 | Cd2Ag2O4 | GGA | 955 | 29.85 | Unstable | 4.73 | -1.97 | 76.68 | 6-features iGAM
mp-997012 | (3, 1, 0) | CuPdO2_mp-997012_clean_qQsMKtiuTn | Cu2Pd2O4 | GGA | 1065 | 0 | Stable | 4.7 | -1.97 | 76.68 | 6-features iGAM
mp-1202359 | (0, 1, 0) | HgWO4_mp-1202359_clean_1fJLU9XO2g | Hg8W8O32 | GGA+U | 1267 | 105.41 | Unstable | 12.43 | -1.97 | 76.69 | 6-features iGAM
mp-510281 | (1, 0, -2) | FeCuO2_mp-510281_clean_leLWf6Go8u | Fe3Cu3O6 | GGA+U | 1609 | 0 | Stable | 9.03 | -1.97 | 76.69 | 6-features iGAM
mp-5280 | (1, 2, -2) | In2Ge2O7_mp-5280_clean_sssgm8bJCS | In4Ge4O14 | GGA | 1442 | 0 | Stable | 4.56 | -1.97 | 76.69 | 6-features iGAM
mp-7467 | (1, 0, 2) | RbCuO2_mp-7467_clean_pWn7VVOGPu | Rb4Cu4O8 | GGA | 1098 | 0 | Stable | 3.69 | -1.97 | 76.69 | 6-features iGAM
mp-753633 | (1, 1, 1) | CrIrO4_mp-753633_clean_Gy6GGnUuxC | Cr2Ir2O8 | GGA+U | 1621 | 0 | Stable | 7.8 | -1.97 | 76.69 | 6-features iGAM
mp-756468 | (1, 0, 0) | CaY2O4_mp-756468_clean_M9FowjLnE2 | Ca4Y8O16 | GGA | 2460 | 76.41 | Unstable | 10.34 | -1.97 | 76.69 | 6-features iGAM
mp-1188449 | (0, 1, 0) | ScRhO3_mp-1188449_clean_l2UfBr4RDZ | Sc4Rh4O12 | GGA | 2166 | 51.14 | Unstable | 8.11 | -1.97 | 76.7 | 6-features iGAM
mp-755449 | (1, 0, 0) | Cd-AgO2-2_mp-755449_clean_gdkjkZ18qc | Cd8Ag16O32 | GGA | 995 | 59.28 | Unstable | 4.6 | -1.97 | 76.7 | 6-features iGAM
mp-755893 | (0, 1, 0) | CaBiO3_mp-755893_clean_HTW7ZHrlhR | Ca4Bi4O12 | GGA | 1282 | 0 | Stable | 5.13 | -1.97 | 76.7 | 6-features iGAM
mp-1225246 | (1, 0, 0) | Ga-FeO2-2_mp-1225246_clean_cktr7euK1X | Ga4Fe8O16 | GGA+U | 1984 | 57.92 | Unstable | 10.73 | -1.97 | 76.71 | 6-features iGAM
mp-18381 | (0, 0, 1) | SrCo6O11_mp-18381_clean_pWCYWQfFQS | Sr2Co12O22 | GGA+U | 1814 | 0 | Stable | 12.96 | -1.97 | 76.71 | 6-features iGAM
mp-20947 | (1, 0, 0) | CaRuO3_mp-20947_clean_9NNw23KARc | Ca4Ru4O12 | GGA | 1666 | 0 | Stable | 5.93 | -1.97 | 76.71 | 6-features iGAM
mp-29162 | (0, 0, 1) | NaNb10O18_mp-29162_clean_gYxnhxzSEI | Na2Nb20O36 | GGA | 1570 | 0 | Stable | 12.45 | -1.97 | 76.71 | 6-features iGAM
mp-3788 | (1, 0, -1) | SrAl4O7_mp-3788_clean_sXfh0k9spf | Sr4Al16O28 | GGA | 2169 | 0 | Stable | 4.3 | -1.97 | 76.71 | 6-features iGAM
mp-7228 | (2, 0, 1) | ReO2_mp-7228_clean_0xD3hyKobj | Re4O8 | GGA | 1064 | 1.69 | Meta-stable | 5.43 | -1.97 | 76.71 | 6-features iGAM
mp-1191214 | (0, 0, 1) | YW2O9_mp-1191214_clean_P3KtdFP6ah | Y2W4O18 | GGA+U | 1711 | 204.92 | Unstable | 9.63 | -1.97 | 76.72 | 6-features iGAM
mp-18373 | (1, 1, 0) | ZnSe2O5_mp-18373_clean_bJqXNLM0WT | Zn4Se8O20 | GGA | 903 | 0 | Stable | 6.01 | -1.97 | 76.72 | 6-features iGAM
mp-18996 | (0, 0, 1) | TlV3O8_mp-18996_clean_BAAUdvTY4D | Tl2V6O16 | GGA+U | 849 | 0 | Stable | 10.13 | -1.97 | 76.72 | 6-features iGAM
mp-557997 | (1, 1, -1) | CaSeO3_mp-557997_clean_cDrYabHk6j | Ca4Se4O12 | GGA | 1204 | 0 | Stable | 5.63 | -1.97 | 76.72 | 6-features iGAM
mp-715550 | (1, 1, 0) | MoO2_mp-715550_clean_4UNBkgRVox | Mo4O8 | GGA+U | 1252 | 1.47 | Meta-stable | 16.12 | -1.97 | 76.72 | 6-features iGAM
mp-769466 | (0, 1, 0) | Y2Ge2O7_mp-769466_clean_5qu0o68Oqg | Y4Ge4O14 | GGA | 2083 | 4.97 | Meta-stable | 8.07 | -1.97 | 76.72 | 6-features iGAM
mp-772185 | (0, 1, 0) | Li6Hf2O7_mp-772185_clean_UZhiA93BlY | Li24Hf8O28 | GGA | 1801 | 0 | Stable | 8.18 | -1.97 | 76.72 | 6-features iGAM
mp-9212 | (0, 1, 0) | NaAlO2_mp-9212_clean_ElChxZPzsB | Na4Al4O8 | GGA | 1336 | 0 | Stable | 4.72 | -1.97 | 76.72 | 6-features iGAM
mp-1198691 | (0, 0, 1) | Rb-WO4-8_mp-1198691_clean_endzJ5bF30 | Rb2W16O64 | GGA+U | 1440 | 357.01 | Unstable | 18.74 | -1.97 | 76.73 | 6-features iGAM
mp-1198691 | (0, 0, 1) | 1028014_Rb-WO4-8_mp-1198691_clean_ZekH2mH4Db | Rb2W16O64 | GGA+U | 1440 | 357.01 | Unstable | 18.74 | -1.97 | 76.73 | 6-features iGAM
mp-1198691 | (0, 0, 1) | Rb-WO4-8_mp-1198691_clean_542AhhwbMH | Rb2W16O64 | GGA+U | 1440 | 357.01 | Unstable | 18.74 | -1.97 | 76.73 | 6-features iGAM
mp-1279484 | (1, -2, 2) | 90423983570956_NiAgO2_mp-1279484_clean_cUYwFKSkVq | Ni2Ag2O4 | GGA+U | 1133 | 41.53 | Unstable | 16.4 | -1.97 | 76.73 | 6-features iGAM
mp-1302132 | (1, 0, 0) | Mn-GeO3-2_mp-1302132_clean_Ztg9quC4MC | Mn4Ge8O24 | GGA+U | 1511 | 83.48 | Unstable | 10.57 | -1.97 | 76.73 | 6-features iGAM
mp-20079 | (0, 1, 0) | CaPbO3_mp-20079_clean_GeSaF1xxXC | Ca4Pb4O12 | GGA | 1530 | 2.45 | Meta-stable | 6.09 | -1.97 | 76.73 | 6-features iGAM
mp-30058 | (2, -1, 3) | TlSbO3_mp-30058_clean_Iv9rcOloW0 | Tl6Sb6O18 | GGA | 1076 | 0.22 | Meta-stable | 7.19 | -1.97 | 76.73 | 6-features iGAM
mp-9212 | (0, 1, 0) | NaAlO2_mp-9212_clean_lAnAezwJH7 | Na4Al4O8 | GGA | 1336 | 0 | Stable | 4.74 | -1.97 | 76.73 | 6-features iGAM
mp-1206244 | (2, 1, -2) | LuO2_mp-1206244_clean_bLgSgZXG2i | Lu2O4 | GGA | 2253 | 192.2 | Unstable | 5.27 | -1.97 | 76.74 | 6-features iGAM
mp-1220449 | (1, 1, 1) | NbAlO4_mp-1220449_clean_pK6duHGoFm | Nb4Al4O16 | GGA | 2015 | 47.54 | Unstable | 6.67 | -1.97 | 76.74 | 6-features iGAM
mp-755326 | (1, 0, -1) | Sr3WO6_mp-755326_clean_VEycyAZGZW | Sr6W2O12 | GGA+U | 2423 | 4.36 | Meta-stable | 7.63 | -1.97 | 76.74 | 6-features iGAM
mvc-5889 | (1, 0, 1) | IrWO6_mvc-5889_clean_ZCpCH9vQJS | Ir2W2O12 | GGA+U | 1685 | 28.48 | Unstable | 12.48 | -1.97 | 76.74 | 6-features iGAM
mp-18449 | (1, 1, 1) | K2ZrO3_mp-18449_clean_iAqpShvypZ | K8Zr4O12 | GGA | 2633 | 0 | Stable | 4.43 | -1.97 | 76.75 | 6-features iGAM
mp-31065 | (1, 0, 0) | Sc2-SeO3-3_mp-31065_clean_WgWxlhbnpL | Sc4Se6O18 | GGA | 1265 | 0 | Stable | 5.93 | -1.97 | 76.75 | 6-features iGAM
mp-559112 | (1, 0, 0) | K2Zn6O7_mp-559112_clean_86qhRVqVM5 | K4Zn12O14 | GGA | 1262 | 12.81 | Meta-stable | 5.48 | -1.97 | 76.75 | 6-features iGAM
mp-753706 | (1, 0, 0) | Mn3SnO8_mp-753706_clean_vvb6YSTKZ7 | Mn6Sn2O16 | GGA+U | 1336 | 44.12 | Unstable | 10.46 | -1.97 | 76.75 | 6-features iGAM
mp-865500 | (1, 1, 0) | 1012805_Na2Hf2O5_mp-865500_clean_jVujdD5kBB | Na2Hf2O5 | GGA | 2691 | 0 | Stable | 7.25 | -1.97 | 76.75 | 6-features iGAM
mp-1105811 | (1, 0, -1) | ScMnO3_mp-1105811_clean_X0yD0XhAlM | Sc4Mn4O12 | GGA+U | 2002 | 49.97 | Unstable | 10.97 | -1.97 | 76.76 | 6-features iGAM
mp-1277436 | (1, 1, -1) | Fe3O4_mp-1277436_clean_sW8kt7Ywrj | Fe12O16 | GGA+U | 1908 | 24.25 | Meta-stable | 20.22 | -1.97 | 76.76 | 6-features iGAM
mp-1309481 | (1, 0, 0) | Na2CoO3_mp-1309481_clean_b34i8qzTbm | Na8Co4O12 | GGA+U | 1127 | 46.85 | Unstable | 4.55 | -1.97 | 76.76 | 6-features iGAM
mp-25292 | (0, 2, -1) | Ni-WO4-2_mp-25292_clean_uq6IrA93DR | Ni1W2O8 | GGA+U | 1352 | 199.15 | Unstable | 12.12 | -1.97 | 76.76 | 6-features iGAM
mp-505819 | (0, 1, 0) | TlFeO3_mp-505819_clean_axnbzIA5Xq | Tl4Fe4O12 | GGA+U | 1011 | 47.28 | Unstable | 8.4 | -1.97 | 76.76 | 6-features iGAM
mp-675402 | (1, -1, 0) | CuAgO2_mp-675402_clean_zunv4H79qY | Cu1Ag1O2 | GGA | 897 | 168.91 | Unstable | 4.37 | -1.97 | 76.76 | 6-features iGAM
mp-754318 | (1, 0, 1) | MnZnO3_mp-754318_clean_56p6E8UK7b | Mn6Zn6O18 | GGA+U | 1816 | 5.79 | Meta-stable | 9.97 | -1.97 | 76.76 | 6-features iGAM
mp-754490 | (1, 2, 0) | NiHgO2_mp-754490_clean_obQQ4RtY4T | Ni2Hg2O4 | GGA+U | 1096 | 15.04 | Meta-stable | 9.87 | -1.97 | 76.76 | 6-features iGAM
mp-559510 | (0, 1, 1) | Y2WO6_mp-559510_clean_seg106HsZd | Y8W4O24 | GGA+U | 2057 | 0 | Stable | 11.62 | -1.97 | 76.77 | 6-features iGAM
mp-1178276 | (2, -1, 2) | 51024953_GaPtO2_mp-1178276_clean_Pz2wZhC5vX | Ga3Pt3O6 | GGA | 1157 | 62.7 | Unstable | 4.59 | -1.97 | 76.78 | 6-features iGAM
mp-1279484 | (1, 1, 1) | NiAgO2_mp-1279484_clean_bnhtdqSMeu | Ni2Ag2O4 | GGA+U | 1133 | 41.53 | Unstable | 8.09 | -1.97 | 76.78 | 6-features iGAM
mp-18253 | (0, 0, 1) | SrGa4O7_mp-18253_clean_XMKvu9trUw | Sr4Ga16O28 | GGA | 1837 | 0 | Stable | 4.74 | -1.97 | 76.78 | 6-features iGAM
mp-18750 | (1, 1, 0) | Mn-FeO2-2_mp-18750_clean_FtwYU1LOfq | Mn8Fe16O32 | GGA+U | 1852 | 0 | Stable | 13.84 | -1.97 | 76.78 | 6-features iGAM
mp-19005 | (1, 0, 0) | Y6WO12_mp-19005_clean_otbtH45jFR | Y18W3O36 | GGA+U | 2559 | 0 | Stable | 12.31 | -1.97 | 76.78 | 6-features iGAM
mp-690544 | (0, 1, 3) | Ga2FeO4_mp-690544_clean_jY7k7LhDjX | Ga8Fe4O16 | GGA+U | 2006 | 0 | Stable | 7.4 | -1.97 | 76.78 | 6-features iGAM
mp-754974 | (1, 0, -2) | CrSbO4_mp-754974_clean_ETR1zrIXgP | Cr1Sb1O4 | GGA+U | 1723 | 119.56 | Unstable | 6.73 | -1.97 | 76.78 | 6-features iGAM
mp-755893 | (1, 0, -1) | CaBiO3_mp-755893_clean_4rPzvWlnnF | Ca4Bi4O12 | GGA | 1282 | 0 | Stable | 4.93 | -1.97 | 76.78 | 6-features iGAM
mp-772086 | (0, 0, 1) | Ba4Sn3O10_mp-772086_clean_AvKDesgbAN | Ba16Sn12O40 | GGA | 2081 | 48.54 | Unstable | 6.63 | -1.97 | 76.78 | 6-features iGAM
mp-1208174 | (1, 0, 0) | Tl2V3O8_mp-1208174_clean_V0nOyXfqmC | Tl4V6O16 | GGA+U | 881 | 0 | Stable | 8.53 | -1.97 | 76.79 | 6-features iGAM
mp-1208174 | (1, 0, 0) | Tl2V3O8_mp-1208174_clean_PDsPlQHF52 | Tl4V6O16 | GGA+U | 881 | 0 | Stable | 8.53 | -1.97 | 76.79 | 6-features iGAM
mp-1208174 | (1, 0, 0) | Tl2V3O8_mp-1208174_clean_vwI9eTA9Qq | Tl4V6O16 | GGA+U | 881 | 0 | Stable | 8.53 | -1.97 | 76.79 | 6-features iGAM
mp-1208174 | (1, 0, 0) | Tl2V3O8_mp-1208174_clean_uxD24l7VBK | Tl4V6O16 | GGA+U | 881 | 0 | Stable | 8.53 | -1.97 | 76.79 | 6-features iGAM
mp-1218196 | (1, 1, 2) | SrMg3O4_mp-1218196_clean_tfAOZjVusj | Sr1Mg3O4 | GGA | 2602 | 249.06 | Unstable | 5.58 | -1.97 | 76.79 | 6-features iGAM
mp-18750 | (1, 1, 0) | Mn-FeO2-2_mp-18750_clean_USIPqcgxvB | Mn8Fe16O32 | GGA+U | 1852 | 0 | Stable | 13.86 | -1.97 | 76.79 | 6-features iGAM
mp-754165 | (3, -1, 0) | ScGaO3_mp-754165_clean_nliuF7cP1D | Sc2Ga2O6 | GGA | 2109 | 17.61 | Meta-stable | 7.98 | -1.97 | 76.79 | 6-features iGAM
mp-850192 | (1, 0, 0) | Co5SnO12_mp-850192_clean_fZgxP7QHrF | Co10Sn2O24 | GGA+U | 1433 | 91.67 | Unstable | 7.47 | -1.97 | 76.79 | 6-features iGAM
mp-9457 | (1, 1, -1) | Ca3ReO6_mp-9457_clean_K1gZOdmCiS | Ca6Re2O12 | GGA | 2422 | 0 | Stable | 6.32 | -1.97 | 76.79 | 6-features iGAM
mp-9457 | (1, 1, -1) | Ca3ReO6_mp-9457_clean_uNxheUF0mU | Ca6Re2O12 | GGA | 2422 | 0 | Stable | 6.33 | -1.97 | 76.79 | 6-features iGAM
mvc-4000 | (1, 0, 2) | Zn2Fe2O5_mvc-4000_clean_CKpPoBy2Zp | Zn4Fe4O10 | GGA+U | 1836 | 158.49 | Unstable | 10.46 | -1.97 | 76.79 | 6-features iGAM
mp-1277436 | (1, 1, 0) | Fe3O4_mp-1277436_clean_vMUcISya8Z | Fe12O16 | GGA+U | 1908 | 24.25 | Meta-stable | 21 | -1.97 | 76.8 | 6-features iGAM
mp-3033 | (1, 0, 0) | RbTaO3_mp-3033_clean_Lqqwz1sUB4 | Rb8Ta8O24 | GGA | 1961 | 0 | Stable | 5.31 | -1.97 | 76.8 | 6-features iGAM
mp-674388 | (2, 1, 0) | Li-CoO2-8_mp-674388_clean_dmSvOU1sBN | Li1Co8O16 | GGA+U | 1524 | 32.68 | Unstable | 10.04 | -1.97 | 76.8 | 6-features iGAM
mp-675857 | (1, 1, 1) | Cd2SnO4_mp-675857_clean_ROmP3LarLp | Cd8Sn4O16 | GGA | 1462 | 0.34 | Meta-stable | 4.54 | -1.97 | 76.8 | 6-features iGAM
mp-675857 | (1, 1, 1) | Cd2SnO4_mp-675857_clean_0oNZppJ8bl | Cd8Sn4O16 | GGA | 1462 | 0.34 | Meta-stable | 4.54 | -1.97 | 76.8 | 6-features iGAM
mp-752749 | (0, 1, 0) | NaCo3O4_mp-752749_clean_pqykEGjZDu | Na2Co6O8 | GGA+U | 1324 | 64.81 | Unstable | 8.21 | -1.97 | 76.8 | 6-features iGAM
mp-766437 | (1, 1, 1) | MgTi5O10_mp-766437_clean_ZD368c1Bv5 | Mg2Ti10O20 | GGA | 1891 | 0.4 | Meta-stable | 7.61 | -1.97 | 76.8 | 6-features iGAM
mp-773064 | (1, 0, 0) | VRhO4_mp-773064_clean_qkfYXQQ9IX | V4Rh4O16 | GGA+U | 1365 | 43.78 | Unstable | 9.69 | -1.97 | 76.8 | 6-features iGAM
mp-773064 | (1, 0, 0) | VRhO4_mp-773064_clean_l9JNGcigFT | V4Rh4O16 | GGA+U | 1365 | 43.78 | Unstable | 9.7 | -1.97 | 76.8 | 6-features iGAM
mvc-12789 | (1, 0, 0) | ScMo3O8_mvc-12789_clean_Hj3k0YsCAB | Sc2Mo6O16 | GGA+U | 1092 | 286.3 | Unstable | 10.54 | -1.97 | 76.8 | 6-features iGAM
mp-1101382 | (1, 1, 0) | ScCrO4_mp-1101382_clean_SJ1GXz6x6J | Sc4Cr4O16 | GGA+U | 2248 | 66.2 | Unstable | 12.66 | -1.97 | 76.81 | 6-features iGAM
mp-996962 | (1, 0, 1) | LiAgO2_mp-996962_clean_zxEYcLvc7N | Li2Ag2O4 | GGA | 724 | 0 | Stable | 4.26 | -1.97 | 76.81 | 6-features iGAM
mp-997106 | (3, -1, 0) | AgRhO2_mp-997106_clean_HQ58y5HU0o | Ag2Rh2O4 | GGA | 681 | 37.72 | Unstable | 4.32 | -1.97 | 76.81 | 6-features iGAM
mp-3359 | (1, 0, 0) | Ba2SnO4_mp-3359_clean_JTlf2kF2eF | Ba4Sn2O8 | GGA | 2108 | 0 | Stable | 5.63 | -1.97 | 76.82 | 6-features iGAM
mp-715550 | (1, 3, -1) | MoO2_mp-715550_clean_Wa0w339qaR | Mo4O8 | GGA+U | 1252 | 1.47 | Meta-stable | 12.85 | -1.97 | 76.82 | 6-features iGAM
mp-752749 | (0, 1, 0) | NaCo3O4_mp-752749_clean_EO2KjJnZ9F | Na2Co6O8 | GGA+U | 1324 | 64.81 | Unstable | 8.21 | -1.97 | 76.82 | 6-features iGAM
mp-1218196 | (1, 1, 2) | SrMg3O4_mp-1218196_clean_8F42e5WVQh | Sr1Mg3O4 | GGA | 2602 | 249.06 | Unstable | 5.58 | -1.97 | 76.83 | 6-features iGAM
mp-17899 | (1, 1, 0) | Mn3V2O8_mp-17899_clean_o7Nh4myxpL | Mn12V8O32 | GGA+U | 1670 | 0 | Stable | 14.55 | -1.97 | 76.83 | 6-features iGAM
mp-17899 | (1, 1, 0) | Mn3V2O8_mp-17899_clean_gYJURn3qxZ | Mn12V8O32 | GGA+U | 1670 | 0 | Stable | 14.55 | -1.97 | 76.83 | 6-features iGAM
mp-19455 | (0, 1, 0) | MnMoO4_mp-19455_clean_5aRL9zlAi1 | Mn2Mo2O8 | GGA+U | 1584 | 4.4 | Meta-stable | 10.12 | -1.97 | 76.83 | 6-features iGAM
mp-32311 | (0, 0, 1) | Re2NiO8_mp-32311_clean_7tPxRMDXP7 | Re2Ni1O8 | GGA+U | 1027 | 0 | Stable | 5.85 | -1.97 | 76.83 | 6-features iGAM
mp-4035 | (1, 0, 1) | 1027031_RbReO4_mp-4035_clean_3a6BXYhI97 | Rb4Re4O16 | GGA | 709 | 0 | Stable | 12.77 | -1.97 | 76.83 | 6-features iGAM
mp-617 | (1, 0, 3) | 414325470_PtO2_mp-617_clean_vHY9q2TiFz | Pt1O2 | GGA | 1738 | 4.8 | Meta-stable | 5.77 | -1.97 | 76.83 | 6-features iGAM
mp-698842 | (0, 0, 1) | Li19Ni23O42_mp-698842_clean_Iyh6NDMj8O | Li19Ni23O42 | GGA+U | 1523 | 6.22 | Meta-stable | 22.38 | -1.97 | 76.83 | 6-features iGAM
mp-752429 | (1, 1, 0) | ScTlO3_mp-752429_clean_YQLp4ojRDl | Sc4Tl4O12 | GGA | 1455 | 78.77 | Unstable | 7.15 | -1.97 | 76.83 | 6-features iGAM
mp-771241 | (0, 1, 0) | Ta3AgO8_mp-771241_clean_AkihqGSL7K | Ta12Ag4O32 | GGA | 1798 | 11.41 | Meta-stable | 7.81 | -1.97 | 76.83 | 6-features iGAM
mp-1180053 | (1, 1, 0) | NiMo4O15_mp-1180053_clean_5Qw7y8KFtC | Ni1Mo4O15 | GGA+U | 1305 | 172.47 | Unstable | 10.18 | -1.97 | 76.84 | 6-features iGAM
mp-1220449 | (1, 1, -1) | NbAlO4_mp-1220449_clean_DNAf6L1eTB | Nb4Al4O16 | GGA | 2015 | 47.54 | Unstable | 9.18 | -1.97 | 76.84 | 6-features iGAM
mp-1539317 | (1, 2, 0) | Ta2O5_mp-1539317_clean_lV8oMewc5D | Ta4O10 | GGA | 2085 | 0 | Stable | 9.54 | -1.97 | 76.84 | 6-features iGAM
mp-17612 | (0, 0, 1) | Ba2SiO4_mp-17612_clean_cXOiyvKENZ | Ba8Si4O16 | GGA | 2468 | 0 | Stable | 10.02 | -1.97 | 76.84 | 6-features iGAM
mp-2605 | (2, 1, 0) | 51024953_CaO_mp-2605_clean_N967Ej6l9U | Ca4O4 | GGA | 2855 | 0 | Stable | 8.26 | -1.97 | 76.84 | 6-features iGAM
mp-7480 | (1, 0, -2) | RbLuO2_mp-7480_clean_lT3S9yCfhQ | Rb3Lu3O6 | GGA | 2032 | 0 | Stable | 6.41 | -1.97 | 76.84 | 6-features iGAM
mp-754908 | (1, 0, 0) | 69019397_NbCrO4_mp-754908_clean_XKYddmtS82 | Nb2Cr2O8 | GGA+U | 1776 | 41.46 | Unstable | 8.72 | -1.97 | 76.84 | 6-features iGAM
mp-996962 | (2, 2, 1) | LiAgO2_mp-996962_clean_iIQL1p9h1C | Li2Ag2O4 | GGA | 724 | 0 | Stable | 3.29 | -1.97 | 76.84 | 6-features iGAM
mvc-14274 | (0, 1, 0) | ZnCr4O8_mvc-14274_clean_hrKOxNc3XB | Zn2Cr8O16 | GGA+U | 1746 | 145.22 | Unstable | 11.02 | -1.97 | 76.84 | 6-features iGAM
mvc-14274 | (0, 1, 0) | ZnCr4O8_mvc-14274_clean_Otwm9uyWmW | Zn2Cr8O16 | GGA+U | 1746 | 145.22 | Unstable | 11.21 | -1.97 | 76.84 | 6-features iGAM
mp-10913 | (1, 2, 2) | GeO2_mp-10913_clean_hE8t9vseJs | Ge4O8 | GGA | 1360 | 40.89 | Unstable | 9.79 | -1.97 | 76.85 | 6-features iGAM
mp-1190160 | (1, 1, 0) | K2Se2O7_mp-1190160_clean_Th3rpNxZwN | K8Se8O28 | GGA | 629 | 0 | Stable | 3.68 | -1.97 | 76.85 | 6-features iGAM
mp-1221996 | (1, 1, 0) | Mn2CoO4_mp-1221996_clean_ea5bO5pUEn | Mn8Co4O16 | GGA+U | 1872 | 0 | Stable | 9.8 | -1.97 | 76.85 | 6-features iGAM
mp-31517 | (1, 1, 0) | Ta2CoO6_mp-31517_clean_sQHXsQf7qs | Ta4Co2O12 | GGA+U | 1831 | 0 | Stable | 9.31 | -1.97 | 76.85 | 6-features iGAM
mp-505526 | (1, 1, 0) | FeMoO4_mp-505526_clean_u8ppWzoJUY | Fe8Mo8O32 | GGA+U | 1369 | 0.45 | Meta-stable | 10.37 | -1.97 | 76.85 | 6-features iGAM
mp-755537 | (2, 0, 3) | Y2HfO5_mp-755537_clean_JCnVYDeVMz | Y8Hf4O20 | GGA | 2721 | 1.25 | Meta-stable | 5.05 | -1.97 | 76.85 | 6-features iGAM
mp-1095224 | (1, 1, 0) | PtO2_mp-1095224_clean_MiN0fkFb8B | Pt4O8 | GGA | 1738 | 85.11 | Unstable | 6.06 | -1.97 | 76.86 | 6-features iGAM
mp-1208174 | (1, 0, 0) | Tl2V3O8_mp-1208174_clean_yOnVioCcZ8 | Tl4V6O16 | GGA+U | 881 | 0 | Stable | 9.51 | -1.97 | 76.86 | 6-features iGAM
mp-1208174 | (1, 0, 0) | Tl2V3O8_mp-1208174_clean_9uFXa7lblT | Tl4V6O16 | GGA+U | 881 | 0 | Stable | 9.51 | -1.97 | 76.86 | 6-features iGAM
mp-1215778 | (1, 0, 3) | Zn2NiO3_mp-1215778_clean_0jppQz0mCV | Zn4Ni2O6 | GGA+U | 1855 | 108.14 | Unstable | 13.23 | -1.97 | 76.86 | 6-features iGAM
mp-1274148 | (1, 0, 1) | CrBiO4_mp-1274148_clean_Y25VFpAhMy | Cr4Bi4O16 | GGA+U | 1209 | 29.84 | Unstable | 6.6 | -1.97 | 76.86 | 6-features iGAM
mp-19156 | (1, 0, 0) | BaMnO3_mp-19156_clean_9vnn8qKEg1 | Ba2Mn2O6 | GGA+U | 1799 | 0.15 | Meta-stable | 6.15 | -1.97 | 76.86 | 6-features iGAM
mp-31906 | (1, 0, 1) | MnReO4_mp-31906_clean_pcoERu05UD | Mn2Re2O8 | GGA+U | 1310 | 49.11 | Unstable | 9.37 | -1.97 | 76.86 | 6-features iGAM
mp-754152 | (1, 0, 1) | YBiO3_mp-754152_clean_OPvrBwc21t | Y6Bi6O18 | GGA | 2281 | 47.67 | Unstable | 5.66 | -1.97 | 76.86 | 6-features iGAM
mp-754226 | (3, -1, 0) | YLuO3_mp-754226_clean_JwLUM5eFgy | Y2Lu2O6 | GGA | 2714 | 73.25 | Unstable | 6.65 | -1.97 | 76.86 | 6-features iGAM
mp-996963 | (2, 0, 1) | CdAgO2_mp-996963_clean_i1k4AXTXBw | Cd4Ag4O8 | GGA | 955 | 25.61 | Unstable | 5.85 | -1.97 | 76.86 | 6-features iGAM
mp-1202934 | (1, 1, 0) | Ag3SbO4_mp-1202934_clean_Upo4hgZhRA | Ag12Sb4O16 | GGA | 783 | 14.57 | Meta-stable | 5.65 | -1.97 | 76.87 | 6-features iGAM
mp-1208174 | (1, 0, 0) | Tl2V3O8_mp-1208174_clean_NxUTfd6dDz | Tl4V6O16 | GGA+U | 881 | 0 | Stable | 9.51 | -1.97 | 76.87 | 6-features iGAM
mp-1539317 | (1, 0, 1) | Ta2O5_mp-1539317_clean_ir2mA5TWMW | Ta4O10 | GGA | 2085 | 0 | Stable | 4.48 | -1.97 | 76.87 | 6-features iGAM
mp-769480 | (1, 1, 0) | Y4Ga2O9_mp-769480_clean_Q4DFUhLaFB | Y16Ga8O36 | GGA | 2094 | 73.11 | Unstable | 5.51 | -1.97 | 76.87 | 6-features iGAM
mp-775296 | (1, 0, 0) | TiMnO4_mp-775296_clean_rVQgnwzqwx | Ti2Mn2O8 | GGA+U | 1757 | 53.15 | Unstable | 9.06 | -1.97 | 76.87 | 6-features iGAM
mp-776110 | (0, 1, 0) | SiSnO3_mp-776110_clean_1HUNZmlpJJ | Si12Sn12O36 | GGA | 1334 | 25.91 | Unstable | 6.25 | -1.97 | 76.87 | 6-features iGAM
mp-1178135 | (1, 0, -2) | KLuO2_mp-1178135_clean_bK4m0Jnplj | K3Lu3O6 | GGA | 2380 | 0 | Stable | 7.06 | -1.97 | 76.88 | 6-features iGAM
mp-1258775 | (1, 0, 1) | MnAlO3_mp-1258775_clean_iSuUaJNSL7 | Mn6Al6O18 | GGA+U | 2095 | 190.1 | Unstable | 8.44 | -1.97 | 76.88 | 6-features iGAM
mp-19387 | (0, 2, 3) | CdWO4_mp-19387_clean_k5OgMlRdO5 | Cd2W2O8 | GGA+U | 1580 | 0 | Stable | 10.23 | -1.97 | 76.88 | 6-features iGAM
mp-21926 | (0, 0, 1) | Sr-FeO2-2_mp-21926_clean_Techefpks1 | Sr8Fe16O32 | GGA+U | 1855 | 0 | Stable | 12.5 | -1.97 | 76.88 | 6-features iGAM
mp-28216 | (1, 0, 0) | Lu6Ge4O17_mp-28216_clean_oxQgeHC85d | Lu12Ge8O34 | GGA | 2189 | 0 | Stable | 8.83 | -1.97 | 76.88 | 6-features iGAM
mp-8275 | (0, 0, 1) | CdGeO3_mp-8275_clean_oFCcZgJgr7 | Cd6Ge6O18 | GGA | 1462 | 22.1 | Meta-stable | 6.3 | -1.97 | 76.88 | 6-features iGAM
mvc-10066 | (1, 0, 1) | CaTi4O9_mvc-10066_clean_PStJo3s7ec | Ca2Ti8O18 | GGA | 2212 | 91.51 | Unstable | 7.68 | -1.97 | 76.88 | 6-features iGAM
mp-1078458 | (1, 0, 1) | CrFeO3_mp-1078458_clean_Yc6QaOwsMa | Cr6Fe6O18 | GGA+U | 2002 | 9.99 | Meta-stable | 16 | -1.97 | 76.89 | 6-features iGAM
mp-1093993 | (2, 1, 3) | ZnO_mp-1093993_clean_JzAtQ2PJMc | Zn4O4 | GGA | 2121 | 23.13 | Meta-stable | 6.13 | -1.97 | 76.89 | 6-features iGAM
mp-1143 | (0, 0, 1) | Al2O3_mp-1143_clean_DIsc7Vizg6 | Al12O18 | GGA | 2266 | 0 | Stable | 8.77 | -1.97 | 76.89 | 6-features iGAM
mp-1226706 | (3, 1, 0) | CdNiO2_mp-1226706_clean_8S5e7cyDIv | Cd1Ni1O2 | GGA+U | 1716 | 180.49 | Unstable | 11.02 | -1.97 | 76.89 | 6-features iGAM
mp-3443 | (1, 1, 0) | Cd-GaO2-2_mp-3443_clean_CSH12NiYEv | Cd8Ga16O32 | GGA | 1874 | 0 | Stable | 5 | -1.97 | 76.89 | 6-features iGAM
mp-37961 | (1, 0, 0) | MgV3O8_mp-37961_clean_ICdKxQZX03 | Mg4V12O32 | GGA+U | 1073 | 0.93 | Meta-stable | 10.86 | -1.97 | 76.89 | 6-features iGAM
mp-675857 | (1, 1, 1) | Cd2SnO4_mp-675857_clean_nkr7rQhGOG | Cd8Sn4O16 | GGA | 1462 | 0.34 | Meta-stable | 4.54 | -1.97 | 76.89 | 6-features iGAM
mp-675857 | (1, 1, 1) | Cd2SnO4_mp-675857_clean_C1Ahybgrza | Cd8Sn4O16 | GGA | 1462 | 0.34 | Meta-stable | 4.54 | -1.97 | 76.89 | 6-features iGAM
mp-8179 | (1, 1, 0) | LiTlO2_mp-8179_clean_J35L0ilTJp | Li4Tl4O8 | GGA | 783 | 23.44 | Meta-stable | 5.51 | -1.97 | 76.89 | 6-features iGAM
mvc-8086 | (1, 0, 0) | Sn-GeO3-2_mvc-8086_clean_KKAKmLjybk | Sn4Ge8O24 | GGA | 1334 | 42.2 | Unstable | 7.61 | -1.97 | 76.89 | 6-features iGAM
mp-1095353 | (1, 1, 0) | IrO2_mp-1095353_clean_2naFOY8Bb0 | Ir4O8 | GGA | 1806 | 95.81 | Unstable | 8.19 | -1.97 | 76.9 | 6-features iGAM
mp-1102003 | (1, 0, -1) | VInO4_mp-1102003_clean_F7s0lajNKz | V2In2O8 | GGA+U | 1463 | 50.54 | Unstable | 8.68 | -1.97 | 76.9 | 6-features iGAM
mp-17844 | (1, 0, 0) | SnWO4_mp-17844_clean_DEcyuKLTlB | Sn4W4O16 | GGA+U | 1378 | 131.16 | Unstable | 9.31 | -1.97 | 76.9 | 6-features iGAM
mp-560049 | (1, 1, 0) | CuSeO3_mp-560049_clean_LBvexg8TJl | Cu6Se6O18 | GGA | 840 | 6.02 | Meta-stable | 4.69 | -1.97 | 76.9 | 6-features iGAM
mp-8065 | (1, 1, 1) | K2Ti6O13_mp-8065_clean_NNE08hPTGX | K4Ti12O26 | GGA | 1512 | 0 | Stable | 5.67 | -1.97 | 76.9 | 6-features iGAM
mvc-12777 | (1, 1, 1) | Mg-Mo3O8-2_mvc-12777_clean_dngicPqRKh | Mg1Mo6O16 | GGA+U | 1089 | 235.43 | Unstable | 10.69 | -1.97 | 76.9 | 6-features iGAM
mp-1018721 | (3, 0, 1) | HfO2_mp-1018721_clean_WF2II212SU | Hf2O4 | GGA | 2957 | 54.77 | Unstable | 4.54 | -1.97 | 76.91 | 6-features iGAM
mp-17022 | (1, 0, 0) | Cs-MoO3-3_mp-17022_clean_0A51hD9ZcZ | Cs4Mo12O36 | GGA+U | 831 | 46.28 | Unstable | 11.19 | -1.97 | 76.91 | 6-features iGAM
mp-19387 | (0, 2, 1) | CdWO4_mp-19387_clean_wpOcZcFO8x | Cd2W2O8 | GGA+U | 1580 | 0 | Stable | 14.11 | -1.97 | 76.91 | 6-features iGAM
mp-608594 | (1, 1, 1) | CrWO4_mp-608594_clean_CPyhbsodrG | Cr4W4O16 | GGA+U | 1697 | 86.41 | Unstable | 19.29 | -1.96 | 76.91 | 6-features iGAM
mp-756147 | (1, 0, 0) | CrInO3_mp-756147_clean_kPB1dlQl2Q | Cr4In4O12 | GGA+U | 1869 | 51.28 | Unstable | 14.95 | -1.96 | 76.91 | 6-features iGAM
mp-775296 | (2, 1, 0) | TiMnO4_mp-775296_clean_tiEpVMJoT7 | Ti2Mn2O8 | GGA+U | 1757 | 53.15 | Unstable | 9.99 | -1.96 | 76.91 | 6-features iGAM
mp-8335 | (2, 1, 0) | Ba2ZrO4_mp-8335_clean_Ga9BRhRwU9 | Ba4Zr2O8 | GGA | 2562 | 0 | Stable | 4.27 | -1.97 | 76.91 | 6-features iGAM
mp-996954 | (1, 0, 3) | CuPtO2_mp-996954_clean_GWJPWo2hb2 | Cu1Pt1O2 | GGA | 881 | 23.78 | Meta-stable | 5.04 | -1.96 | 76.91 | 6-features iGAM
mp-996971 | (2, 3, 1) | CuPdO2_mp-996971_clean_jUzngIznv0 | Cu1Pd1O2 | GGA | 1065 | 18.34 | Meta-stable | 6.01 | -1.97 | 76.91 | 6-features iGAM
mp-1078659 | (1, 1, 2) | CaRhO3_mp-1078659_clean_b7PNU54a4U | Ca4Rh4O12 | GGA | 1538 | 0 | Stable | 5.9 | -1.96 | 76.92 | 6-features iGAM
mp-216 | (1, 0, 0) | Sc2O3_mp-216_clean_heLQlTCoxP | Sc32O48 | GGA | 2700 | 0 | Stable | 6.77 | -1.96 | 76.92 | 6-features iGAM
mp-755936 | (1, 1, 0) | LuWO4_mp-755936_clean_NOk0aYFIpW | Lu4W4O16 | GGA+U | 2429 | 72.54 | Unstable | 18.66 | -1.96 | 76.92 | 6-features iGAM
mp-1262593 | (1, 1, 0) | AlCu7O12_mp-1262593_clean_y5euRI8Eqc | Al2Cu14O24 | GGA | 1387 | 220.08 | Unstable | 4.31 | -1.96 | 76.93 | 6-features iGAM
mp-18875 | (1, 1, 2) | MgWO4_mp-18875_clean_99hIHEAJ83 | Mg2W2O8 | GGA+U | 1657 | 0 | Stable | 9.34 | -1.96 | 76.93 | 6-features iGAM
mp-19284 | (3, 1, 0) | NiAgO2_mp-19284_clean_hMMCI0Wctg | Ni2Ag2O4 | GGA+U | 1133 | 30.74 | Unstable | 10.41 | -1.96 | 76.93 | 6-features iGAM
mp-23519 | (0, 1, 0) | Ga4Bi2O9_mp-23519_clean_3xXd2nQ11e | Ga8Bi4O18 | GGA | Not Found | 0 | Stable | 7.12 | -1.96 | 76.93 | 6-features iGAM
mp-25259 | (0, 1, 0) | Fe-Se2O5-2_mp-25259_clean_ly63IrWe4s | Fe2Se8O20 | GGA+U | 1057 | 79.93 | Unstable | 5.44 | -1.96 | 76.93 | 6-features iGAM
mp-559961 | (0, 1, 0) | Tl2SeO4_mp-559961_clean_kmGrt9fgRE | Tl8Se4O16 | GGA | 827 | 0 | Stable | 3.6 | -1.96 | 76.93 | 6-features iGAM
mp-769650 | (0, 0, 1) | 1027186_Zr2Bi2O7_mp-769650_clean_MDv85yevzh | Zr8Bi8O28 | GGA | 1685 | 53.24 | Unstable | 6.51 | -1.96 | 76.93 | 6-features iGAM
mvc-10196 | (0, 1, 0) | CuBiO4_mvc-10196_clean_qBefMZHZ5I | Cu8Bi8O32 | GGA | 1239 | 176.17 | Unstable | 5.64 | -1.96 | 76.93 | 6-features iGAM
mvc-3874 | (1, 0, -1) | ZnBiO3_mvc-3874_clean_2VlWWiCgG4 | Zn4Bi4O12 | GGA | 1013 | 80.63 | Unstable | 4.66 | -1.96 | 76.93 | 6-features iGAM
mp-1018886 | (0, 0, 1) | PdO2_mp-1018886_clean_BKill1BrqB | Pd2O4 | GGA | 1128 | 0 | Stable | 5.1 | -1.96 | 76.94 | 6-features iGAM
mp-1079829 | (1, 0, 3) | 90423983501299385769012_Ti2CdO6_mp-1079829_clean_uGDJJEHjCL | Ti2Cd1O6 | GGA | 1570 | 172.79 | Unstable | 4.39 | -1.96 | 76.94 | 6-features iGAM
mp-19407 | (1, 3, 0) | 69019397_MnWO4_mp-19407_clean_fPDFBeKrCH | Mn2W2O8 | GGA+U | 1545 | 0 | Stable | 10.56 | -1.96 | 76.94 | 6-features iGAM
mp-755493 | (1, 0, 0) | CrSbO4_mp-755493_clean_nwy6jDXzIm | Cr2Sb2O8 | GGA+U | 1723 | 67.55 | Unstable | 8.87 | -1.96 | 76.94 | 6-features iGAM
mp-771650 | (1, 0, 0) | V2SiO7_mp-771650_clean_SbxtodkGHr | V8Si4O28 | GGA+U | 1222 | 51.58 | Unstable | 9.44 | -1.96 | 76.94 | 6-features iGAM
mp-1021489 | (3, 3, 1) | 69019397_IrO3_mp-1021489_clean_CnbXocuLmK | Ir1O3 | GGA | 1728 | 114.26 | Unstable | 4.33 | -1.96 | 76.95 | 6-features iGAM
mp-30539 | (1, 1, 0) | Y2WO6_mp-30539_clean_kbeDUG7sFs | Y8W4O24 | GGA+U | 2057 | 0.74 | Meta-stable | 14 | -1.96 | 76.95 | 6-features iGAM
mp-7228 | (1, 2, 1) | ReO2_mp-7228_clean_qxQhv2Ib6Z | Re4O8 | GGA | 1064 | 1.69 | Meta-stable | 7.19 | -1.96 | 76.95 | 6-features iGAM
mp-7228 | (1, 1, 0) | ReO2_mp-7228_clean_26c4kZuIE1 | Re4O8 | GGA | 1064 | 1.69 | Meta-stable | 8.8 | -1.96 | 76.95 | 6-features iGAM
mp-754809 | (1, 0, 0) | MnNbO4_mp-754809_clean_hDDLXNBIgB | Mn2Nb2O8 | GGA+U | 1741 | 51.61 | Unstable | 9.53 | -1.96 | 76.95 | 6-features iGAM
mp-776661 | (0, 0, 1) | NbV3O10_mp-776661_clean_B21UDzmzJZ | Nb1V3O10 | GGA+U | 1376 | 82.01 | Unstable | 6.89 | -1.96 | 76.95 | 6-features iGAM
mvc-3874 | (1, 2, -1) | ZnBiO3_mvc-3874_clean_vxR13jelNk | Zn4Bi4O12 | GGA | 1013 | 80.63 | Unstable | 4.39 | -1.96 | 76.95 | 6-features iGAM
mp-972066 | (1, 1, 0) | ZrAlO3_mp-972066_clean_flauaq8HuA | Zr1Al1O3 | GGA | 2286 | 515.99 | Unstable | 7.32 | -1.96 | 76.96 | 6-features iGAM
mp-1075911 | (1, 1, 0) | RbNbO3_mp-1075911_clean_TGoxxvRqJM | Rb1Nb1O3 | GGA | 1561 | 82.74 | Unstable | 6.26 | -1.96 | 76.97 | 6-features iGAM
mp-1102963 | (1, 2, -1) | 2411243514_VO2_mp-1102963_clean_fSbaRGmk3w | V4O8 | GGA+U | 1480 | 0.76 | Meta-stable | 12.35 | -1.96 | 76.97 | 6-features iGAM
mp-1142992 | (1, 1, -1) | Si2SnO6_mp-1142992_clean_A9mmh0lbSh | Si8Sn4O24 | GGA | 1104 | 65.09 | Unstable | 6.34 | -1.96 | 76.97 | 6-features iGAM
mp-1215778 | (1, 0, 2) | Zn2NiO3_mp-1215778_clean_HLA34HdC2U | Zn4Ni2O6 | GGA+U | 1855 | 108.14 | Unstable | 11.9 | -1.96 | 76.97 | 6-features iGAM
mp-1227455 | (2, 2, -1) | Be-GaO2-2_mp-1227455_clean_NrTUhEcirR | Be2Ga4O8 | GGA | 2069 | 32.12 | Unstable | 6.83 | -1.96 | 76.97 | 6-features iGAM
mp-3978 | (0, 1, 0) | SrSiO3_mp-3978_clean_C8DwjUu3tQ | Sr12Si12O36 | GGA | 1833 | 0 | Stable | 6.49 | -1.96 | 76.97 | 6-features iGAM
mp-5226 | (1, 1, 0) | K2SeO4_mp-5226_clean_2GFyBM8Ccc | K8Se4O16 | GGA | 1221 | 0.11 | Meta-stable | 4.81 | -1.96 | 76.97 | 6-features iGAM
mp-550893 | (1, 1, 0) | HfO2_mp-550893_clean_pmEOwUZm2y | Hf4O8 | GGA | 2957 | 88.73 | Unstable | 7.02 | -1.96 | 76.97 | 6-features iGAM
mp-754538 | (1, 1, 0) | HgPtO2_mp-754538_clean_5Qbdk17TGC | Hg3Pt3O6 | GGA | 545 | 23.63 | Meta-stable | 4.36 | -1.96 | 76.97 | 6-features iGAM
mp-765543 | (1, -1, 0) | Sr3-RhO2-16_mp-765543_clean_9XG1RG4hkt | Sr3Rh16O32 | GGA | 1974 | 0 | Stable | 4.59 | -1.96 | 76.97 | 6-features iGAM
mp-770412 | (0, 1, 0) | ScMn2O5_mp-770412_clean_hpRdLwJUUz | Sc4Mn8O20 | GGA+U | 1936 | 39.52 | Unstable | 15.14 | -1.96 | 76.97 | 6-features iGAM
mp-770412 | (0, 1, 0) | ScMn2O5_mp-770412_clean_MtsSaAckv5 | Sc4Mn8O20 | GGA+U | 1936 | 39.52 | Unstable | 15.14 | -1.96 | 76.97 | 6-features iGAM
mp-1193066 | (1, 1, -2) | Cs3FeO3_mp-1193066_clean_bEuVty7Pa5 | Cs12Fe4O12 | GGA+U | 923 | 0 | Stable | 3.53 | -1.96 | 76.98 | 6-features iGAM
mp-19338 | (1, 1, 0) | LiMoO2_mp-19338_clean_AYDaKLwxd7 | Li3Mo3O6 | GGA+U | 1552 | 28.97 | Unstable | 13.32 | -1.96 | 76.98 | 6-features iGAM
mp-561189 | (1, 0, 0) | Rb6Si10O23_mp-561189_clean_gSeMf34EUt | Rb6Si10O23 | GGA | 1253 | 13 | Meta-stable | 10.86 | -1.96 | 76.98 | 6-features iGAM
mp-756468 | (1, 1, 0) | CaY2O4_mp-756468_clean_NXlHABhaOH | Ca4Y8O16 | GGA | 2460 | 76.41 | Unstable | 6.66 | -1.96 | 76.98 | 6-features iGAM
mp-758120 | (0, 1, 0) | Ba13Bi11O36_mp-758120_clean_jjqAFXeozj | Ba13Bi11O36 | GGA | 1227 | 0 | Stable | 4.8 | -1.96 | 76.98 | 6-features iGAM
mp-758120 | (0, 1, 0) | Ba13Bi11O36_mp-758120_clean_g9926XL4wP | Ba13Bi11O36 | GGA | 1227 | 0 | Stable | 5.07 | -1.96 | 76.98 | 6-features iGAM
mvc-9216 | (0, 0, 1) | Mn-GeO3-2_mvc-9216_clean_H46Wq2GLNL | Mn4Ge8O24 | GGA+U | 1511 | 111.64 | Unstable | 12.22 | -1.96 | 76.98 | 6-features iGAM
mp-1021489 | (3, 3, 1) | 90423983530393683854_IrO3_mp-1021489_clean_6nT7XPMSi2 | Ir1O3 | GGA | 1728 | 114.26 | Unstable | 4.81 | -1.96 | 76.99 | 6-features iGAM
mp-1176463 | (0, 1, 0) | Mn3NbO8_mp-1176463_clean_TgVW1L2aHC | Mn12Nb4O32 | GGA+U | 1658 | 67.6 | Unstable | 13.55 | -1.96 | 76.99 | 6-features iGAM
mp-12205 | (0, 0, 1) | Ti4O7_mp-12205_clean_ct2Me7lf3c | Ti8O14 | GGA | 2091 | 4.61 | Meta-stable | 6.01 | -1.96 | 76.99 | 6-features iGAM
mp-19252 | (1, 1, 3) | K2NiO2_mp-19252_clean_zAIGGXzTVQ | K4Ni2O4 | GGA+U | 1208 | 0 | Stable | 5.18 | -1.96 | 76.99 | 6-features iGAM
mp-19252 | (1, 1, 1) | K2NiO2_mp-19252_clean_n44PbdGr4n | K4Ni2O4 | GGA+U | 1208 | 0 | Stable | 5.2 | -1.96 | 76.99 | 6-features iGAM
mp-216 | (1, 0, 0) | Sc2O3_mp-216_clean_QU4akegVoV | Sc32O48 | GGA | 2700 | 0 | Stable | 7.06 | -1.96 | 76.99 | 6-features iGAM
mp-656884 | (2, 1, 2) | Ni9O10_mp-656884_clean_5IC4FkNPWj | Ni9O10 | GGA+U | 2177 | 46.65 | Unstable | 23.82 | -1.96 | 76.99 | 6-features iGAM
mp-674948 | (0, 1, 0) | VMoO5_mp-674948_clean_6VomcUZcnI | V2Mo2O10 | GGA+U | 962 | 55.55 | Unstable | 11.69 | -1.96 | 76.99 | 6-features iGAM
mp-9751 | (1, 0, 0) | 1007915_Al2Ge2O7_mp-9751_clean_dvE98ks3pC | Al8Ge8O28 | GGA | 1742 | 0 | Stable | 6.95 | -1.96 | 76.99 | 6-features iGAM
mvc-655 | (0, 1, 0) | Mn-WO4-2_mvc-655_clean_a1tvg5y639 | Mn2W4O16 | GGA+U | 1390 | 153.81 | Unstable | 13.1 | -1.96 | 76.99 | 6-features iGAM
mvc-656 | (2, 1, -1) | Re-WO4-2_mvc-656_clean_qloBpH1Eb0 | Re2W4O16 | GGA+U | 1281 | 195.14 | Unstable | 14.19 | -1.96 | 76.99 | 6-features iGAM
mp-1103369 | (0, 1, 1) | CuWO4_mp-1103369_clean_fYsyaGiUO8 | Cu2W2O8 | GGA+U | 1194 | 88.9 | Unstable | 8.19 | -1.96 | 77 | 6-features iGAM
mp-1183290 | (1, 1, 0) | BaPtO3_mp-1183290_clean_IZoIxVN5Oi | Ba1Pt1O3 | GGA | 1922 | 99.32 | Unstable | 5.67 | -1.96 | 77 | 6-features iGAM
mp-1539317 | (2, 1, 2) | Ta2O5_mp-1539317_clean_y7YXXDJGQO | Ta4O10 | GGA | 2085 | 0 | Stable | 5.76 | -1.96 | 77 | 6-features iGAM
mp-754152 | (1, 1, 0) | YBiO3_mp-754152_clean_m4dbOylIho | Y6Bi6O18 | GGA | 2281 | 47.67 | Unstable | 7.54 | -1.96 | 77 | 6-features iGAM
mp-754152 | (1, 1, 0) | YBiO3_mp-754152_clean_NkDxg2Pvqa | Y6Bi6O18 | GGA | 2281 | 47.67 | Unstable | 7.54 | -1.96 | 77 | 6-features iGAM
mp-755115 | (1, 0, -1) | CuReO4_mp-755115_clean_uuorfHvQvl | Cu2Re2O8 | GGA | 943 | 56.39 | Unstable | 8 | -1.96 | 77 | 6-features iGAM
mp-773199 | (0, 0, 1) | Cs6Co2O7_mp-773199_clean_1WZHdhIzZD | Cs12Co4O14 | GGA+U | 1016 | 0 | Stable | 4.02 | -1.96 | 77 | 6-features iGAM
mp-779156 | (1, 0, 0) | CdSeO4_mp-779156_clean_pWGxRB6ixg | Cd4Se4O16 | GGA | 999 | 1.33 | Meta-stable | 4.9 | -1.96 | 77 | 6-features iGAM
mp-996963 | (2, 0, 1) | CdAgO2_mp-996963_clean_d2bXkfSC5b | Cd4Ag4O8 | GGA | 955 | 25.61 | Unstable | 8.03 | -1.96 | 77 | 6-features iGAM
mp-1022963 | (3, 1, 3) | IrO3_mp-1022963_clean_3kuovXhgGz | Ir4O12 | GGA | 1728 | 43.84 | Unstable | 4.55 | -1.96 | 77.01 | 6-features iGAM
mp-1272234 | (2, 1, -1) | CoNiO3_mp-1272234_clean_gu4laJQ5Za | Co2Ni2O6 | GGA+U | 1887 | 23.62 | Meta-stable | 12.64 | -1.96 | 77.01 | 6-features iGAM
mp-1539317 | (1, 3, 3) | 51024953_Ta2O5_mp-1539317_clean_BZOviCU5FI | Ta4O10 | GGA | 2085 | 0 | Stable | 7.07 | -1.96 | 77.01 | 6-features iGAM
mp-768095 | (0, 0, 1) | KV13O20_mp-768095_clean_IAp0GBCgKK | K2V26O40 | GGA+U | 1370 | 94.94 | Unstable | 20.13 | -1.96 | 77.01 | 6-features iGAM
mp-21241 | (1, 1, 0) | Cr2ReO6_mp-21241_clean_gQBzjYkm6T | Cr4Re2O12 | GGA+U | 785 | 47.31 | Unstable | 17.29 | -1.96 | 77.02 | 6-features iGAM
mp-656887 | (2, 0, 1) | Ni3O4_mp-656887_clean_WceTVTXqD9 | Ni6O8 | GGA+U | 2188 | 0 | Stable | 19.88 | -1.96 | 77.02 | 6-features iGAM
mp-675402 | (2, 1, -1) | CuAgO2_mp-675402_clean_AHIhb6b1lF | Cu1Ag1O2 | GGA | 897 | 168.91 | Unstable | 4.91 | -1.96 | 77.02 | 6-features iGAM
mp-20727 | (2, -1, 2) | Sb2PbO6_mp-20727_clean_glnZZiYRKv | Sb2Pb1O6 | GGA | 1390 | 0 | Stable | 5.19 | -1.96 | 77.03 | 6-features iGAM
mp-25264 | (1, 1, 0) | Sb-MoO4-2_mp-25264_clean_iN5FQh1Q0t | Sb4Mo8O32 | GGA+U | 921 | 141.35 | Unstable | 6.49 | -1.96 | 77.03 | 6-features iGAM
mp-558748 | (1, 1, 0) | Sc2O3_mp-558748_clean_muUGicIouu | Sc12O18 | GGA | 2700 | 73.75 | Unstable | 10.83 | -1.96 | 77.03 | 6-features iGAM
mp-675402 | (1, -1, 0) | 414325470_CuAgO2_mp-675402_clean_WJcVZRJiRa | Cu1Ag1O2 | GGA | 897 | 168.91 | Unstable | 6.17 | -1.96 | 77.03 | 6-features iGAM
mp-755634 | (1, 0, 0) | Y2HgO4_mp-755634_clean_S7hm7qkJvA | Y16Hg8O32 | GGA | 1482 | 85.56 | Unstable | 5.17 | -1.96 | 77.03 | 6-features iGAM
mp-996954 | (2, 3, 1) | CuPtO2_mp-996954_clean_3jI69scUbR | Cu1Pt1O2 | GGA | 881 | 23.78 | Meta-stable | 5.54 | -1.96 | 77.03 | 6-features iGAM
mp-25290 | (1, 0, -3) | Co-WO4-2_mp-25290_clean_vECwPi2BQH | Co1W2O8 | GGA+U | 1343 | 192.01 | Unstable | 9.39 | -1.96 | 77.04 | 6-features iGAM
mp-2589 | (2, 1, 0) | MgO2_mp-2589_clean_knjPOo5sDc | Mg4O8 | GGA | 2226 | 14.42 | Meta-stable | 5.52 | -1.96 | 77.04 | 6-features iGAM
mp-3924 | (3, -1, 0) | LiNbO2_mp-3924_clean_lzzyunr5mo | Li2Nb2O4 | GGA | 1748 | 0 | Stable | 6.59 | -1.96 | 77.04 | 6-features iGAM
mp-555735 | (0, 1, 0) | CaIrO3_mp-555735_clean_1C7Xkb27yt | Ca4Ir4O12 | GGA | 1980 | 24.5 | Meta-stable | 7.57 | -1.96 | 77.04 | 6-features iGAM
mp-7480 | (1, 0, -2) | RbLuO2_mp-7480_clean_Iy9zZtA3Bn | Rb3Lu3O6 | GGA | 2032 | 0 | Stable | 5.02 | -1.96 | 77.04 | 6-features iGAM
mp-7480 | (1, 0, -2) | RbLuO2_mp-7480_clean_erJtdFNFD0 | Rb3Lu3O6 | GGA | 2032 | 0 | Stable | 5.02 | -1.96 | 77.04 | 6-features iGAM
mp-770737 | (1, 1, 0) | 1020269_Ga2WO6_mp-770737_clean_SQiM9HUNhR | Ga4W2O12 | GGA+U | 1609 | 46 | Unstable | 17.41 | -1.96 | 77.04 | 6-features iGAM
mp-1079784 | (2, -1, 2) | Sr-RuO3-2_mp-1079784_clean_cSXm1OvIR0 | Sr1Ru2O6 | GGA | 1304 | 0 | Stable | 4.28 | -1.96 | 77.05 | 6-features iGAM
mp-1178476 | (1, 1, 0) | Cu3O4_mp-1178476_clean_3Gph8AtaM2 | Cu12O16 | GGA | 1369 | 28 | Unstable | 10.63 | -1.96 | 77.05 | 6-features iGAM
mp-1216564 | (1, 0, 1) | Tl2O3_mp-1216564_clean_IThuoI9SNZ | Tl2O3 | GGA | 1068 | 116.13 | Unstable | 4.44 | -1.96 | 77.05 | 6-features iGAM
mp-15021 | (1, 0, 0) | Ba3Ta5O15_mp-15021_clean_N5p07szu8D | Ba6Ta10O30 | GGA | 2109 | 0 | Stable | 4.71 | -1.96 | 77.05 | 6-features iGAM
mp-25264 | (1, 1, 0) | Sb-MoO4-2_mp-25264_clean_WmQt9szmCK | Sb4Mo8O32 | GGA+U | 921 | 141.35 | Unstable | 5.29 | -1.96 | 77.05 | 6-features iGAM
mp-34864 | (0, 1, 1) | 1020969_V-FeO2-2_mp-34864_clean_FcX5jKWXvi | V4Fe8O16 | GGA+U | 1869 | 97.91 | Unstable | 21.01 | -1.96 | 77.05 | 6-features iGAM
mp-553961 | (0, 1, 1) | ScNbO4_mp-553961_clean_5I31kQS8XL | Sc2Nb2O8 | GGA | 2249 | 0 | Stable | 8.33 | -1.96 | 77.05 | 6-features iGAM
mp-560181 | (0, 1, 0) | Cr3InO8_mp-560181_clean_RMc2aSQFE1 | Cr6In2O16 | GGA+U | 1345 | 103.98 | Unstable | 8.28 | -1.96 | 77.05 | 6-features iGAM
mp-560181 | (0, 1, 0) | Cr3InO8_mp-560181_clean_O19MRVjzD2 | Cr6In2O16 | GGA+U | 1345 | 103.98 | Unstable | 8.39 | -1.96 | 77.05 | 6-features iGAM
mp-755342 | (3, -1, 0) | LuGaO3_mp-755342_clean_Zi0SNM7PCo | Lu2Ga2O6 | GGA | 2085 | 21.21 | Meta-stable | 5.93 | -1.96 | 77.05 | 6-features iGAM
mvc-656 | (0, 1, 0) | Re-WO4-2_mvc-656_clean_tCLE7t9Vle | Re2W4O16 | GGA+U | 1281 | 195.14 | Unstable | 11.65 | -1.96 | 77.05 | 6-features iGAM
mp-1643785 | (0, 1, 1) | ScCoO3_mp-1643785_clean_x3UoDoN1TR | Sc4Co4O12 | GGA+U | 1960 | 66.71 | Unstable | 13.1 | -1.96 | 77.06 | 6-features iGAM
mp-29188 | (0, 1, 0) | VHgO3_mp-29188_clean_eS5A4Pipah | V2Hg2O6 | GGA+U | 808 | 0 | Stable | 5.37 | -1.96 | 77.06 | 6-features iGAM
mp-29699 | (1, 0, 1) | TiNb3O6_mp-29699_clean_ShvIEpw7Xq | Ti6Nb18O36 | GGA | 1967 | 0 | Stable | 5.19 | -1.96 | 77.06 | 6-features iGAM
mp-756317 | (1, 0, 0) | Al2HgO4_mp-756317_clean_Iw295COL62 | Al16Hg8O32 | GGA | 1099 | 114.48 | Unstable | 6.88 | -1.96 | 77.06 | 6-features iGAM
mp-770805 | (1, 0, 0) | Li6Hf2O7_mp-770805_clean_NqQPcn2kPa | Li12Hf4O14 | GGA | 1801 | 1.71 | Meta-stable | 10.44 | -1.96 | 77.06 | 6-features iGAM
mvc-2142 | (0, 1, 0) | Zn-WO3-2_mvc-2142_clean_GuGsP7QegW | Zn2W4O12 | GGA+U | 1226 | 87.46 | Unstable | 14.18 | -1.96 | 77.06 | 6-features iGAM
mvc-4610 | (1, 0, 3) | Y-CoO2-2_mvc-4610_clean_KYUdj2ryvc | Y4Co8O16 | GGA+U | 2028 | 101.99 | Unstable | 8.5 | -1.96 | 77.06 | 6-features iGAM
mp-1209108 | (3, 1, 0) | ScVO2_mp-1209108_clean_zUaIaWik8k | Sc8V8O16 | GGA+U | 2096 | 448.72 | Unstable | 10.55 | -1.96 | 77.07 | 6-features iGAM
mp-1244777 | (1, 0, -1) | Mg-AgO2-2_mp-1244777_clean_eZtM4r9h8a | Mg2Ag4O8 | GGA | 1116 | 131.45 | Unstable | 5.08 | -1.96 | 77.07 | 6-features iGAM
mp-13068 | (3, 1, 3) | Lu2O3_mp-13068_clean_MFA78CWLX4 | Lu2O3 | GGA | 2695 | 92.49 | Unstable | 4.78 | -1.96 | 77.07 | 6-features iGAM
mp-21074 | (1, 1, 0) | Cr2HgO4_mp-21074_clean_EF36p6CZPP | Cr16Hg8O32 | GGA+U | 485 | 0 | Stable | 10.22 | -1.96 | 77.07 | 6-features iGAM
mp-21892 | (0, 0, 1) | 1023647_Al2PbO4_mp-21892_clean_Cy1QjSmBBq | Al8Pb4O16 | GGA | 1083 | 0 | Stable | 5.54 | -1.96 | 77.07 | 6-features iGAM
mp-25264 | (1, 1, 0) | Sb-MoO4-2_mp-25264_clean_bBgBXefw5Y | Sb4Mo8O32 | GGA+U | 921 | 141.35 | Unstable | 5.29 | -1.96 | 77.07 | 6-features iGAM
mp-27253 | (0, 1, 0) | Au2O3_mp-27253_clean_URySbhwjvP | Au16O24 | GGA | 1019 | 0 | Stable | 3.45 | -1.96 | 77.07 | 6-features iGAM
mp-29037 | (0, 1, 1) | BaV3O8_mp-29037_clean_2t4debMYwJ | Ba2V6O16 | GGA+U | 965 | 5.47 | Meta-stable | 12.33 | -1.96 | 77.07 | 6-features iGAM
mp-558672 | (1, 0, 0) | Si3Bi2O9_mp-558672_clean_XXTjKt3QJ4 | Si6Bi4O18 | GGA | 1320 | 11.71 | Meta-stable | 8.32 | -1.96 | 77.07 | 6-features iGAM
mp-627380 | (1, 1, 0) | Mn-ReO4-2_mp-627380_clean_sc19ubCSXY | Mn1Re2O8 | GGA+U | 1029 | 0 | Stable | 5.26 | -1.96 | 77.07 | 6-features iGAM
mp-627380 | (1, 1, 0) | 1026124_Mn-ReO4-2_mp-627380_clean_0aSSsIDSQv | Mn1Re2O8 | GGA+U | 1029 | 0 | Stable | 5.26 | -1.96 | 77.07 | 6-features iGAM
mp-636731 | (1, 0, 0) | Zr-MoO4-2_mp-636731_clean_i5hH8uXeD0 | Zr2Mo4O16 | GGA+U | 1223 | 0.53 | Meta-stable | 9.27 | -1.96 | 77.07 | 6-features iGAM
mp-676861 | (1, 1, 3) | AlSbO4_mp-676861_clean_b1CrbQcB58 | Al2Sb2O8 | GGA | 2145 | 0 | Stable | 6.04 | -1.96 | 77.07 | 6-features iGAM
mp-753391 | (1, 0, 0) | Co3WO8_mp-753391_clean_jr2tiEU9ep | Co6W2O16 | GGA+U | 1336 | 92.91 | Unstable | 12.76 | -1.96 | 77.07 | 6-features iGAM
mp-754152 | (1, 1, 0) | YBiO3_mp-754152_clean_Mh0lXvfjHv | Y6Bi6O18 | GGA | 2281 | 47.67 | Unstable | 5.61 | -1.96 | 77.07 | 6-features iGAM
mp-754152 | (1, 1, 0) | YBiO3_mp-754152_clean_kFEyfAUeSA | Y6Bi6O18 | GGA | 2281 | 47.67 | Unstable | 5.61 | -1.96 | 77.07 | 6-features iGAM
mp-759544 | (1, 0, 0) | In3Cu3O8_mp-759544_clean_6ujx8gkBTK | In6Cu6O16 | GGA | 1541 | 30.69 | Unstable | 7.73 | -1.96 | 77.07 | 6-features iGAM
mvc-12231 | (0, 1, 0) | MgV4O8_mvc-12231_clean_xp8KyTDkBI | Mg2V8O16 | GGA+U | 1990 | 90.98 | Unstable | 9.84 | -1.96 | 77.07 | 6-features iGAM
mp-1222825 | (1, 0, 1) | 1029114_Lu4Zr3O12_mp-1222825_clean_fgeVg0MIGh | Lu4Zr3O12 | GGA | 2883 | 0 | Stable | 6.03 | -1.96 | 77.08 | 6-features iGAM
mp-27253 | (0, 1, 0) | Au2O3_mp-27253_clean_2Srv20eXV1 | Au16O24 | GGA | 1019 | 0 | Stable | 3.45 | -1.96 | 77.08 | 6-features iGAM
mp-27253 | (0, 1, 0) | Au2O3_mp-27253_clean_lFz3ny7cbg | Au16O24 | GGA | 1019 | 0 | Stable | 3.45 | -1.96 | 77.08 | 6-features iGAM
mp-27253 | (0, 1, 0) | Au2O3_mp-27253_clean_jTiuAJQ3ed | Au16O24 | GGA | 1019 | 0 | Stable | 3.45 | -1.96 | 77.08 | 6-features iGAM
mp-558672 | (1, 0, 0) | Si3Bi2O9_mp-558672_clean_0kCCBskZ9D | Si6Bi4O18 | GGA | 1320 | 11.71 | Meta-stable | 8.27 | -1.96 | 77.08 | 6-features iGAM
mp-752746 | (0, 1, 0) | CdCoO3_mp-752746_clean_9C4fgzr28h | Cd4Co4O12 | GGA+U | 1813 | 105.93 | Unstable | 10.06 | -1.96 | 77.08 | 6-features iGAM
mp-772950 | (0, 0, 1) | Ti2Cr3O12_mp-772950_clean_qe0hrFljwC | Ti8Cr12O48 | GGA+U | 1185 | 44.11 | Unstable | 11.98 | -1.96 | 77.08 | 6-features iGAM
mp-22194 | (1, 2, 2) | NbFeO4_mp-22194_clean_vVIQmNzha4 | Nb2Fe2O8 | GGA+U | 1731 | 62.86 | Unstable | 6.75 | -1.96 | 77.09 | 6-features iGAM
mp-25279 | (1, 0, 0) | V2O5_mp-25279_clean_n6OJ1q5wC4 | V4O10 | GGA+U | 972 | 0 | Stable | 8.9 | -1.96 | 77.09 | 6-features iGAM
mp-27323 | (2, 3, 0) | BaMn2O3_mp-27323_clean_5c8ZxZL4hB | Ba2Mn4O6 | GGA+U | 1863 | 3.38 | Meta-stable | 7.58 | -1.96 | 77.09 | 6-features iGAM
mp-3917 | (1, 0, 0) | Cd2GeO4_mp-3917_clean_KITWeqwYWV | Cd8Ge4O16 | GGA | 1437 | 0 | Stable | 7.04 | -1.96 | 77.09 | 6-features iGAM
mp-1018721 | (3, 1, 0) | HfO2_mp-1018721_clean_lMjaWrRGvn | Hf2O4 | GGA | 2957 | 54.77 | Unstable | 8.06 | -1.96 | 77.1 | 6-features iGAM
mp-1539317 | (1, 2, 2) | Ta2O5_mp-1539317_clean_bEJkNXODNy | Ta4O10 | GGA | 2085 | 0 | Stable | 6.94 | -1.96 | 77.1 | 6-features iGAM
mp-25205 | (1, -1, 0) | Cu5-Si2O7-2_mp-25205_clean_ot8qZTXV1N | Cu5Si4O14 | GGA | 1054 | 115.23 | Unstable | 7.09 | -1.96 | 77.1 | 6-features iGAM
mp-2605 | (2, 1, 1) | CaO_mp-2605_clean_OcZp6iM2ra | Ca4O4 | GGA | 2855 | 0 | Stable | 6.75 | -1.96 | 77.1 | 6-features iGAM
mp-4066 | (1, 0, 0) | KGaO2_mp-4066_clean_8ndR1WDi1q | K16Ga16O32 | GGA | 1136 | 0 | Stable | 5.13 | -1.96 | 77.1 | 6-features iGAM
mp-771005 | (1, 0, 0) | LuTa3O9_mp-771005_clean_ki87KFsI2D | Lu4Ta12O36 | GGA | 2067 | 42.19 | Unstable | 7.7 | -1.96 | 77.1 | 6-features iGAM
mp-1226583 | (1, 1, 0) | Co-ReO3-2_mp-1226583_clean_myr4HVhAIW | Co2Re4O12 | GGA+U | 1269 | 86.21 | Unstable | 7.49 | -1.96 | 77.11 | 6-features iGAM
mp-19238 | (0, 2, 1) | Co-PtO2-3_mp-19238_clean_2bFjkDF1Oh | Co2Pt6O12 | GGA+U | 1439 | 0 | Stable | 6.25 | -1.96 | 77.11 | 6-features iGAM
mp-504567 | (0, 2, 1) | Mn3-CuO4-2_mp-504567_clean_zM5D1O9JSv | Mn6Cu4O16 | GGA+U | 1501 | 25.33 | Unstable | 9.29 | -1.96 | 77.11 | 6-features iGAM
mp-753662 | (1, 0, 1) | K2Mg2O3_mp-753662_clean_zdrt17Gys2 | K4Mg4O6 | GGA | 1383 | 7.68 | Meta-stable | 5.17 | -1.96 | 77.11 | 6-features iGAM
mp-753662 | (1, 0, 1) | K2Mg2O3_mp-753662_clean_WCJpWXBK4Q | K4Mg4O6 | GGA | 1383 | 7.68 | Meta-stable | 5.17 | -1.96 | 77.11 | 6-features iGAM
mp-753662 | (1, 0, 1) | K2Mg2O3_mp-753662_clean_e8I6MujDKj | K4Mg4O6 | GGA | 1383 | 7.68 | Meta-stable | 5.17 | -1.96 | 77.11 | 6-features iGAM
mp-756147 | (0, 1, 0) | CrInO3_mp-756147_clean_EDRXwAoBC7 | Cr4In4O12 | GGA+U | 1869 | 51.28 | Unstable | 12.08 | -1.96 | 77.11 | 6-features iGAM
mp-998845 | (1, 1, 0) | TlNiO3_mp-998845_clean_mOIxKgQNqN | Tl6Ni6O18 | GGA+U | 1092 | 102.35 | Unstable | 8.7 | -1.96 | 77.11 | 6-features iGAM
mp-998845 | (1, 1, 0) | TlNiO3_mp-998845_clean_HkQ5qN0j8Z | Tl6Ni6O18 | GGA+U | 1092 | 102.35 | Unstable | 8.7 | -1.96 | 77.11 | 6-features iGAM
mp-1080187 | (1, 1, 0) | MnHgO3_mp-1080187_clean_kmPUGMhVFo | Mn1Hg1O3 | GGA+U | 879 | 292.71 | Unstable | 9.01 | -1.96 | 77.12 | 6-features iGAM
mp-1104837 | (2, 0, 1) | Ta2O5_mp-1104837_clean_pvwwtDhHEp | Ta4O10 | GGA | 2085 | 44.49 | Unstable | 5.29 | -1.96 | 77.12 | 6-features iGAM
mp-1184051 | (1, 1, 0) | CuBiO3_mp-1184051_clean_FFsGW2R1ZX | Cu1Bi1O3 | GGA | 984 | 167.38 | Unstable | 6.63 | -1.96 | 77.12 | 6-features iGAM
mp-1232310 | (1, 1, 1) | CsNiO2_mp-1232310_clean_ifcjwWLn8Z | Cs8Ni8O16 | GGA+U | 1206 | 186.61 | Unstable | 6.29 | -1.96 | 77.12 | 6-features iGAM
mp-19232 | (1, 0, 1) | K2CrO4_mp-19232_clean_eLaISDDhR4 | K8Cr4O16 | GGA+U | 1338 | 0 | Stable | 5.19 | -1.96 | 77.12 | 6-features iGAM
mp-5938 | (1, 2, 3) | SrCu2O3_mp-5938_clean_DAzRxlaljU | Sr2Cu4O6 | GGA | 1422 | 16.84 | Meta-stable | 4.39 | -1.96 | 77.12 | 6-features iGAM
mp-761686 | (1, 0, -1) | Na2BiO3_mp-761686_clean_zOgyJqNY1l | Na16Bi8O24 | GGA | 1083 | 0 | Stable | 3.67 | -1.96 | 77.12 | 6-features iGAM
mp-32308 | (1, 1, 0) | Ta2NiO6_mp-32308_clean_waBZQbYH2k | Ta4Ni2O12 | GGA+U | 1778 | 0 | Stable | 9.82 | -1.96 | 77.13 | 6-features iGAM
mp-505271 | (1, 1, 0) | Ni-SbO3-2_mp-505271_clean_bHRl3G01GQ | Ni2Sb4O12 | GGA+U | 1587 | 0 | Stable | 9.35 | -1.96 | 77.13 | 6-features iGAM
mp-9126 | (2, -1, 2) | Sr-SbO3-2_mp-9126_clean_v6lo7rWCm9 | Sr1Sb2O6 | GGA | 1605 | 0 | Stable | 5.29 | -1.96 | 77.13 | 6-features iGAM
mp-9146 | (1, 0, -2) | 90423983570956_CdHgO2_mp-9146_clean_lfgJMoV1hz | Cd2Hg2O4 | GGA | 895 | 2.97 | Meta-stable | 3.5 | -1.96 | 77.13 | 6-features iGAM
mp-1178176 | (0, 1, 0) | HgPtO2_mp-1178176_clean_HinzZPwayj | Hg2Pt2O4 | GGA | 545 | 29.07 | Unstable | 4.38 | -1.96 | 77.14 | 6-features iGAM
mp-1178176 | (0, 1, 0) | HgPtO2_mp-1178176_clean_rJuaZ6sttO | Hg2Pt2O4 | GGA | 545 | 29.07 | Unstable | 4.38 | -1.96 | 77.14 | 6-features iGAM
mp-775837 | (1, 0, 0) | Sc2O3_mp-775837_clean_C3tgNobcOY | Sc16O24 | GGA | 2700 | 81.78 | Unstable | 6.51 | -1.96 | 77.14 | 6-features iGAM
mp-30153 | (1, 1, 0) | BaMn3O6_mp-30153_clean_6gpVhFBFeM | Ba4Mn12O24 | GGA+U | 1768 | 51.85 | Unstable | 8.42 | -1.96 | 77.15 | 6-features iGAM
mp-504615 | (2, 1, 0) | Fe4Bi2O9_mp-504615_clean_EFLrbTjOQ3 | Fe8Bi4O18 | GGA+U | 1039 | 11.66 | Meta-stable | 9.67 | -1.96 | 77.15 | 6-features iGAM
mp-675464 | (1, 0, 1) | 1020969_CdIn2O4_mp-675464_clean_DeYi8FIOk0 | Cd4In8O16 | GGA | 1866 | 77.79 | Unstable | 7.69 | -1.96 | 77.15 | 6-features iGAM
mp-755071 | (1, 0, 0) | SnO2_mp-755071_clean_4cdTYn9RrN | Sn4O8 | GGA | 2012 | 57.02 | Unstable | 5.74 | -1.96 | 77.15 | 6-features iGAM
mp-779544 | (0, 0, 1) | Ba4Y2O7_mp-779544_clean_L2hhBzmdLN | Ba24Y12O42 | GGA | 2460 | 98.67 | Unstable | 6.96 | -1.96 | 77.15 | 6-features iGAM
mvc-16392 | (1, 0, 1) | 123212059559_ZnW4O9_mvc-16392_clean_mSdVivv7UU | Zn1W4O9 | GGA+U | 1210 | 334.85 | Unstable | 6.83 | -1.96 | 77.15 | 6-features iGAM
mp-1076534 | (1, 1, 0) | RbTaO3_mp-1076534_clean_2LukxBZnBa | Rb1Ta1O3 | GGA | 1961 | 56.66 | Unstable | 7.21 | -1.96 | 77.16 | 6-features iGAM
mp-1079829 | (3, -1, 0) | Ti2CdO6_mp-1079829_clean_xINR0u6mIV | Ti2Cd1O6 | GGA | 1570 | 172.79 | Unstable | 4.45 | -1.96 | 77.16 | 6-features iGAM
mp-1216564 | (2, 2, 1) | Tl2O3_mp-1216564_clean_zYwpp3T5QX | Tl2O3 | GGA | 1068 | 116.13 | Unstable | 6.63 | -1.96 | 77.16 | 6-features iGAM
mp-1219461 | (0, 0, 1) | Sb-WO3-5_mp-1219461_clean_Ryg76Mm4t1 | Sb4W20O60 | GGA+U | 1419 | 48.83 | Unstable | 13.69 | -1.96 | 77.16 | 6-features iGAM
mp-1219461 | (0, 0, 1) | Sb-WO3-5_mp-1219461_clean_DgCP5uBiR9 | Sb4W20O60 | GGA+U | 1419 | 48.83 | Unstable | 13.69 | -1.96 | 77.16 | 6-features iGAM
mp-1219461 | (0, 0, 1) | Sb-WO3-5_mp-1219461_clean_FEcbhTq7jO | Sb4W20O60 | GGA+U | 1419 | 48.83 | Unstable | 13.69 | -1.96 | 77.16 | 6-features iGAM
mp-1219461 | (0, 0, 1) | Sb-WO3-5_mp-1219461_clean_rhutOk4lZq | Sb4W20O60 | GGA+U | 1419 | 48.83 | Unstable | 13.69 | -1.96 | 77.16 | 6-features iGAM
mp-1219461 | (0, 0, 1) | Sb-WO3-5_mp-1219461_clean_GfV1zsWfwW | Sb4W20O60 | GGA+U | 1419 | 48.83 | Unstable | 13.69 | -1.96 | 77.16 | 6-features iGAM
mp-1219461 | (0, 0, 1) | Sb-WO3-5_mp-1219461_clean_ecmqCEARlR | Sb4W20O60 | GGA+U | 1419 | 48.83 | Unstable | 13.69 | -1.96 | 77.16 | 6-features iGAM
mp-2542 | (3, -1, 0) | BeO_mp-2542_clean_w9I6VtRPM5 | Be2O2 | GGA | 2820 | 0 | Stable | 6.75 | -1.96 | 77.16 | 6-features iGAM
mp-2542 | (3, -1, 0) | BeO_mp-2542_clean_xWGUT4oZ1K | Be2O2 | GGA | 2820 | 0 | Stable | 6.75 | -1.96 | 77.16 | 6-features iGAM
mp-31517 | (1, 1, 0) | Ta2CoO6_mp-31517_clean_TzJLV2vxIs | Ta4Co2O12 | GGA+U | 1831 | 0 | Stable | 9.46 | -1.96 | 77.16 | 6-features iGAM
mp-31517 | (1, 1, 0) | Ta2CoO6_mp-31517_clean_hDo4AP2De8 | Ta4Co2O12 | GGA+U | 1831 | 0 | Stable | 9.46 | -1.96 | 77.16 | 6-features iGAM
mp-578604 | (1, 0, 1) | NaCrO2_mp-578604_clean_cX5vLsJdnQ | Na4Cr4O8 | GGA+U | 839 | 0 | Stable | 6.87 | -1.96 | 77.16 | 6-features iGAM
mp-6945 | (0, 0, 1) | SiO2_mp-6945_clean_jmFGx9pbFs | Si4O8 | GGA | 1941 | 2.94 | Meta-stable | 5.32 | -1.96 | 77.16 | 6-features iGAM
mp-753467 | (1, 0, 0) | TaCrO4_mp-753467_clean_kuf94R8rQY | Ta4Cr4O16 | GGA+U | 2239 | 0 | Stable | 9.35 | -1.96 | 77.16 | 6-features iGAM
mp-753467 | (1, 0, 0) | TaCrO4_mp-753467_clean_NAQW5jNn9K | Ta4Cr4O16 | GGA+U | 2239 | 0 | Stable | 9.35 | -1.96 | 77.16 | 6-features iGAM
mp-753467 | (1, 0, 0) | TaCrO4_mp-753467_clean_psnGTCDlEl | Ta4Cr4O16 | GGA+U | 2239 | 0 | Stable | 9.35 | -1.96 | 77.16 | 6-features iGAM
mp-759090 | (1, 0, 1) | NaCr2O4_mp-759090_clean_8UrqHIHK6C | Na4Cr8O16 | GGA+U | 547 | 37.03 | Unstable | 13.7 | -1.96 | 77.16 | 6-features iGAM
mp-7599 | (2, 0, 1) | 69019397_BeO_mp-7599_clean_5rE8TAXyZw | Be4O4 | GGA | 2820 | 11.74 | Meta-stable | 13.66 | -1.96 | 77.16 | 6-features iGAM
mp-774520 | (2, 0, -1) | TiAlO3_mp-774520_clean_8YpMVW01Hz | Ti6Al6O18 | GGA | 2140 | 66.05 | Unstable | 7.01 | -1.96 | 77.16 | 6-features iGAM
mp-8484 | (3, 1, 1) | ZnO2_mp-8484_clean_Xb03rEMU64 | Zn4O8 | GGA | 1267 | 135.06 | Unstable | 4.95 | -1.96 | 77.16 | 6-features iGAM
mvc-5110 | (1, 0, 0) | Ca2MoO5_mvc-5110_clean_QiEgsNu4Ng | Ca8Mo4O20 | GGA+U | 2172 | 224.55 | Unstable | 6.16 | -1.96 | 77.16 | 6-features iGAM
mvc-8359 | (2, 0, -1) | Cr-GeO3-2_mvc-8359_clean_pxBIM0X3Qb | Cr4Ge8O24 | GGA+U | 1311 | 102.34 | Unstable | 5.54 | -1.96 | 77.16 | 6-features iGAM
mp-1143 | (0, 0, 1) | Al2O3_mp-1143_clean_U4o2RyBpZk | Al12O18 | GGA | 2266 | 0 | Stable | 19.93 | -1.96 | 77.17 | 6-features iGAM
mp-13061 | (3, -1, 0) | 51024953_Y2O3_mp-13061_clean_96UxGhtklY | Y2O3 | GGA | 2677 | 72.21 | Unstable | 7.54 | -1.96 | 77.17 | 6-features iGAM
mp-16969 | (0, 0, 1) | Lu2SiO5_mp-16969_clean_ZGhBVXS5Ht | Lu16Si8O40 | GGA | 2209 | 0 | Stable | 6.36 | -1.96 | 77.17 | 6-features iGAM
mp-753401 | (0, 1, 0) | Sc2TiO5_mp-753401_clean_fiYtNQeWer | Sc8Ti4O20 | GGA | 2224 | 0 | Stable | 10.11 | -1.96 | 77.17 | 6-features iGAM
mvc-4610 | (1, 0, 3) | Y-CoO2-2_mvc-4610_clean_XFnaRfq6jV | Y4Co8O16 | GGA+U | 2028 | 101.99 | Unstable | 8.63 | -1.96 | 77.17 | 6-features iGAM
mvc-687 | (1, -1, 0) | Bi-WO4-2_mvc-687_clean_HVyJPiXFQq | Bi1W2O8 | GGA+U | 1092 | 109.06 | Unstable | 11.45 | -1.96 | 77.17 | 6-features iGAM
mp-1187202 | (1, 1, 0) | 634070213497_SrPtO3_mp-1187202_clean_NR9KFuCqzv | Sr1Pt1O3 | GGA | 1890 | 159.76 | Unstable | 4.68 | -1.96 | 77.18 | 6-features iGAM
mp-1187621 | (1, 1, 0) | TlWO3_mp-1187621_clean_cGC040XbNY | Tl1W1O3 | GGA+U | 882 | 157.75 | Unstable | 9.25 | -1.96 | 77.18 | 6-features iGAM
mp-22421 | (1, 0, 0) | Fe2GeO4_mp-22421_clean_GI7BjIGCE6 | Fe16Ge8O32 | GGA+U | 1522 | 0 | Stable | 15.07 | -1.96 | 77.18 | 6-features iGAM
mp-22421 | (1, 0, 0) | Fe2GeO4_mp-22421_clean_xFbHq00ex7 | Fe16Ge8O32 | GGA+U | 1522 | 0 | Stable | 15.07 | -1.96 | 77.18 | 6-features iGAM
mp-22421 | (1, 0, 0) | Fe2GeO4_mp-22421_clean_QKqdizjhQ7 | Fe16Ge8O32 | GGA+U | 1522 | 0 | Stable | 15.07 | -1.96 | 77.18 | 6-features iGAM
mp-2311 | (2, 1, 1) | NbO_mp-2311_clean_XGSZIN4hCX | Nb3O3 | GGA | 2219 | 0 | Stable | 5.4 | -1.96 | 77.18 | 6-features iGAM
mp-505271 | (1, 1, 0) | Ni-SbO3-2_mp-505271_clean_PInF5KMA2c | Ni2Sb4O12 | GGA+U | 1587 | 0 | Stable | 9.19 | -1.96 | 77.18 | 6-features iGAM
mp-760311 | (1, 1, 0) | Na7SbO6_mp-760311_clean_SeRzr30bj5 | Na21Sb3O18 | GGA | 1406 | 38.25 | Unstable | 4.58 | -1.96 | 77.18 | 6-features iGAM
mp-763481 | (1, 0, 0) | Nb2CoO6_mp-763481_clean_2X7lIPmcrg | Nb4Co2O12 | GGA+U | 1731 | 22.07 | Meta-stable | 12.13 | -1.96 | 77.18 | 6-features iGAM
mp-1095546 | (1, 0, 1) | ReO2_mp-1095546_clean_cWDzNW5viO | Re4O8 | GGA | 1064 | 76.08 | Unstable | 11.29 | -1.96 | 77.19 | 6-features iGAM
mp-1100902 | (1, 2, 1) | VSbO4_mp-1100902_clean_pqvVaYOcXm | V2Sb2O8 | GGA+U | 1433 | 20.12 | Meta-stable | 11.36 | -1.96 | 77.19 | 6-features iGAM
mp-1106201 | (0, 0, 1) | MnGeO3_mp-1106201_clean_4ovrZ4V4Kk | Mn8Ge8O24 | GGA+U | 1484 | 0 | Stable | 8 | -1.96 | 77.19 | 6-features iGAM
mp-1197896 | (1, 2, -1) | Ni3Se3O10_mp-1197896_clean_oDFaKpETNP | Ni6Se6O20 | GGA+U | 959 | 122.36 | Unstable | 9.96 | -1.96 | 77.19 | 6-features iGAM
mp-21784 | (1, 0, 0) | Mn3Cu3O8_mp-21784_clean_7Thf5xGIT1 | Mn12Cu12O32 | GGA+U | 1520 | 20.54 | Meta-stable | 12.3 | -1.96 | 77.19 | 6-features iGAM
mp-21784 | (1, 0, 0) | Mn3Cu3O8_mp-21784_clean_i80XMgUln8 | Mn12Cu12O32 | GGA+U | 1520 | 20.54 | Meta-stable | 12.31 | -1.96 | 77.19 | 6-features iGAM
mp-31517 | (1, 1, 0) | Ta2CoO6_mp-31517_clean_Hhi3SQ8Xxz | Ta4Co2O12 | GGA+U | 1831 | 0 | Stable | 7.96 | -1.96 | 77.19 | 6-features iGAM
mp-573119 | (1, 0, 0) | BiRhO3_mp-573119_clean_0SUW20gv0K | Bi4Rh4O12 | GGA | 1037 | 61.98 | Unstable | 5.83 | -1.96 | 77.19 | 6-features iGAM
mp-752733 | (0, 1, 0) | TiGa2O5_mp-752733_clean_1BSBnwO0kN | Ti4Ga8O20 | GGA | 1910 | 76.92 | Unstable | 5.49 | -1.96 | 77.19 | 6-features iGAM
mp-779544 | (0, 0, 1) | Ba4Y2O7_mp-779544_clean_dTitwZw3LP | Ba24Y12O42 | GGA | 2460 | 98.67 | Unstable | 6.73 | -1.96 | 77.19 | 6-features iGAM
mp-1101177 | (1, 2, 1) | Y2Hf2O7_mp-1101177_clean_H2W2R0DXfN | Y4Hf4O14 | GGA | 2780 | 47.24 | Unstable | 7.15 | -1.96 | 77.2 | 6-features iGAM
mp-25290 | (1, 0, -2) | 235508583253254_Co-WO4-2_mp-25290_clean_OQysDhhrTl | Co1W2O8 | GGA+U | 1343 | 192.01 | Unstable | 9.34 | -1.96 | 77.2 | 6-features iGAM
mp-675580 | (3, 0, 1) | NbCrO4_mp-675580_clean_7WJ6u04vyF | Nb2Cr2O8 | GGA+U | 1776 | 26.87 | Unstable | 12.66 | -1.96 | 77.2 | 6-features iGAM
mvc-3668 | (0, 1, 0) | Zn3Cr2O7_mvc-3668_clean_SFtg5OoLUw | Zn12Cr8O28 | GGA+U | 1716 | 122.75 | Unstable | 12.55 | -1.96 | 77.2 | 6-features iGAM
mp-1093993 | (2, 1, 2) | 69019397_ZnO_mp-1093993_clean_KDJgd1fSaA | Zn4O4 | GGA | 2121 | 23.13 | Meta-stable | 5.79 | -1.96 | 77.21 | 6-features iGAM
mp-1299846 | (0, 1, 0) | VReO4_mp-1299846_clean_ZqaLRKHSOv | V8Re8O32 | GGA+U | 846 | 3.93 | Meta-stable | 11.21 | -1.96 | 77.21 | 6-features iGAM
mp-4867 | (1, 1, 0) | 1027581_CaAl4O7_mp-4867_clean_k60cxqLRYy | Ca4Al16O28 | GGA | 2152 | 0 | Stable | 5.12 | -1.96 | 77.21 | 6-features iGAM
mp-561189 | (1, 0, 0) | Rb6Si10O23_mp-561189_clean_OLUGNLpahU | Rb6Si10O23 | GGA | 1253 | 13 | Meta-stable | 8.98 | -1.96 | 77.21 | 6-features iGAM
mp-984356 | (1, 1, 0) | CsIrO3_mp-984356_clean_FeOrdj0eOU | Cs1Ir1O3 | GGA | 1222 | 210.79 | Unstable | 4.76 | -1.96 | 77.21 | 6-features iGAM
mvc-14274 | (0, 1, 0) | ZnCr4O8_mvc-14274_clean_dxplFGNsgM | Zn2Cr8O16 | GGA+U | 1746 | 145.22 | Unstable | 13.62 | -1.96 | 77.21 | 6-features iGAM
mp-1101177 | (1, 0, -2) | Y2Hf2O7_mp-1101177_clean_hiQZYi9DU9 | Y4Hf4O14 | GGA | 2780 | 47.24 | Unstable | 5.19 | -1.96 | 77.22 | 6-features iGAM
mp-1120765 | (3, 3, 1) | BaNiO3_mp-1120765_clean_T9XPfBZgT6 | Ba1Ni1O3 | GGA+U | 1821 | 124.19 | Unstable | 7.97 | -1.96 | 77.22 | 6-features iGAM
mp-1215204 | (1, 2, 2) | ZrTi2O_mp-1215204_clean_jXC5E478Fy | Zr2Ti4O2 | GGA | 2207 | 0 | Stable | 3.69 | -1.96 | 77.22 | 6-features iGAM
mp-19455 | (2, 1, 0) | 1031661_MnMoO4_mp-19455_clean_sSdCoCS5ez | Mn2Mo2O8 | GGA+U | 1584 | 4.4 | Meta-stable | 10.47 | -1.96 | 77.22 | 6-features iGAM
mp-770932 | (2, 2, 1) | LiSbO3_mp-770932_clean_4vuLVnNlKZ | Li4Sb4O12 | GGA | 1754 | 0.03 | Meta-stable | 5.04 | -1.96 | 77.22 | 6-features iGAM
mvc-5033 | (0, 1, 0) | MoWO6_mvc-5033_clean_KGBmTKILOt | Mo2W2O12 | GGA+U | 1663 | 40.67 | Unstable | 9.57 | -1.96 | 77.22 | 6-features iGAM
mp-1184418 | (1, 1, 2) | Fe2Ir2O5_mp-1184418_clean_SQ8nGzVqeC | Fe2Ir2O5 | GGA+U | 1334 | 722.08 | Unstable | 9.58 | -1.96 | 77.23 | 6-features iGAM
mp-1219461 | (0, 0, 1) | Sb-WO3-5_mp-1219461_clean_mVsUaqKeNq | Sb4W20O60 | GGA+U | 1419 | 48.83 | Unstable | 13.5 | -1.96 | 77.23 | 6-features iGAM
mp-1222124 | (2, 1, 2) | Mg3ZnO4_mp-1222124_clean_EXNPivzVjS | Mg3Zn1O4 | GGA | 1844 | 34.47 | Unstable | 9.83 | -1.96 | 77.23 | 6-features iGAM
mp-1276230 | (1, 0, -1) | V2Si2O7_mp-1276230_clean_fol6rRaKUk | V2Si2O7 | GGA+U | 1569 | 39.8 | Unstable | 12.99 | -1.96 | 77.23 | 6-features iGAM
mp-1279343 | (1, 1, 2) | CoNiO3_mp-1279343_clean_XgMorjveNi | Co2Ni2O6 | GGA+U | 1887 | 0.37 | Meta-stable | 14.11 | -1.96 | 77.23 | 6-features iGAM
mp-13068 | (3, 1, 2) | Lu2O3_mp-13068_clean_UeivGR324w | Lu2O3 | GGA | 2695 | 92.49 | Unstable | 6.17 | -1.96 | 77.23 | 6-features iGAM
mp-557137 | (3, 0, 1) | KCoO2_mp-557137_clean_bU9Aomo2DS | K4Co4O8 | GGA+U | 1157 | 24.56 | Meta-stable | 5.62 | -1.96 | 77.23 | 6-features iGAM
mp-755073 | (0, 1, 2) | 51024953_CrO_mp-755073_clean_8srH16uNyf | Cr4O4 | GGA+U | 2388 | 5.07 | Meta-stable | 17.03 | -1.96 | 77.23 | 6-features iGAM
mp-769028 | (1, 0, 0) | Si3Sb2O9_mp-769028_clean_NdYoIy1mqA | Si6Sb4O18 | GGA | 1215 | 9.71 | Meta-stable | 6.39 | -1.96 | 77.23 | 6-features iGAM
mp-1196006 | (1, 0, 0) | Ba4Ta2O9_mp-1196006_clean_a6XBOH5Auy | Ba16Ta8O36 | GGA | 2267 | 0 | Stable | 6.63 | -1.96 | 77.24 | 6-features iGAM
mp-13061 | (2, 0, 1) | Y2O3_mp-13061_clean_QSOp0hMZW6 | Y2O3 | GGA | 2677 | 72.21 | Unstable | 5.86 | -1.96 | 77.24 | 6-features iGAM
mp-13061 | (3, 1, 3) | Y2O3_mp-13061_clean_yhZnVAf9eu | Y2O3 | GGA | 2677 | 72.21 | Unstable | 11.06 | -1.96 | 77.24 | 6-features iGAM
mp-1222825 | (1, 1, 0) | Lu4Zr3O12_mp-1222825_clean_ssORF8pBuV | Lu4Zr3O12 | GGA | 2883 | 0 | Stable | 7.32 | -1.96 | 77.25 | 6-features iGAM
mp-18919 | (1, 0, -2) | CoPdO2_mp-18919_clean_NmD5wPY6Vm | Co3Pd3O6 | GGA+U | 1860 | 219.88 | Unstable | 7.54 | -1.96 | 77.25 | 6-features iGAM
mp-28251 | (1, 0, -1) | Ta2Zn3O8_mp-28251_clean_Mu2muLWd6A | Ta8Zn12O32 | GGA | 1757 | 0 | Stable | 9.58 | -1.96 | 77.25 | 6-features iGAM
mp-545622 | (1, 1, 1) | ZnWO4_mp-545622_clean_yyYQOS7Dzx | Zn4W4O16 | GGA+U | 1379 | 43.5 | Unstable | 10.9 | -1.96 | 77.25 | 6-features iGAM
mp-754490 | (0, 1, 2) | NiHgO2_mp-754490_clean_QETExmfSIR | Ni2Hg2O4 | GGA+U | 1096 | 15.04 | Meta-stable | 14.69 | -1.96 | 77.25 | 6-features iGAM
mp-8212 | (0, 2, 1) | Cd-PtO2-3_mp-8212_clean_TjxJIpupaG | Cd2Pt6O12 | GGA | 1514 | 0 | Stable | 4.37 | -1.96 | 77.25 | 6-features iGAM
mp-1277436 | (1, 1, 0) | Fe3O4_mp-1277436_clean_3omubiC3vj | Fe12O16 | GGA+U | 1908 | 24.25 | Meta-stable | 20.11 | -1.96 | 77.26 | 6-features iGAM
mp-18927 | (1, 2, 0) | Zr3NiO_mp-18927_clean_IRU89HGF0x | Zr12Ni4O4 | GGA+U | 2124 | 403.98 | Unstable | 7.32 | -1.96 | 77.26 | 6-features iGAM
mp-25279 | (2, 0, 1) | V2O5_mp-25279_clean_yKZjHQbMYQ | V4O10 | GGA+U | 972 | 0 | Stable | 5.82 | -1.96 | 77.26 | 6-features iGAM
mp-28783 | (3, 1, 3) | CoReO4_mp-28783_clean_Z9Liq9skyP | Co2Re2O8 | GGA+U | 1276 | 192.25 | Unstable | 9.77 | -1.96 | 77.26 | 6-features iGAM
mp-2879 | (1, 0, 0) | SrSnO3_mp-2879_clean_YEtJEDc1ku | Sr4Sn4O12 | GGA | 2083 | 0 | Stable | 5.6 | -1.96 | 77.26 | 6-features iGAM
mp-4753 | (1, 0, 1) | Al2SiO5_mp-4753_clean_xvt1MLM33C | Al8Si4O20 | GGA | 2189 | 0 | Stable | 12.18 | -1.96 | 77.26 | 6-features iGAM
mp-863358 | (0, 0, 1) | KAl11O17_mp-863358_clean_LAl9o0OnLM | K4Al44O68 | GGA | 1839 | 0.78 | Meta-stable | 8.96 | -1.96 | 77.26 | 6-features iGAM
mvc-636 | (3, 2, 2) | Sb-WO4-2_mvc-636_clean_n9GkxOBsox | Sb1W2O8 | GGA+U | 1464 | 212.02 | Unstable | 5.39 | -1.96 | 77.26 | 6-features iGAM
mp-1221645 | (1, 1, 0) | MnCdO2_mp-1221645_clean_rQ6QekCVaa | Mn3Cd3O6 | GGA+U | 1870 | 14.9 | Meta-stable | 11.14 | -1.96 | 77.27 | 6-features iGAM
mp-1221645 | (1, 1, 0) | MnCdO2_mp-1221645_clean_AcfI8DgSQG | Mn3Cd3O6 | GGA+U | 1870 | 14.9 | Meta-stable | 11.14 | -1.96 | 77.27 | 6-features iGAM
mp-25290 | (1, 2, 1) | Co-WO4-2_mp-25290_clean_VCk7zdBML4 | Co1W2O8 | GGA+U | 1343 | 192.01 | Unstable | 12.24 | -1.96 | 77.27 | 6-features iGAM
mp-25301 | (0, 1, 0) | Ti-SiO3-2_mp-25301_clean_oaWbdNiwMN | Ti4Si8O24 | GGA | 1790 | 39.48 | Unstable | 4.85 | -1.96 | 77.27 | 6-features iGAM
mp-25301 | (0, 1, 0) | Ti-SiO3-2_mp-25301_clean_VEMyA9sW2L | Ti4Si8O24 | GGA | 1790 | 39.48 | Unstable | 4.85 | -1.96 | 77.27 | 6-features iGAM
mp-25301 | (0, 1, 0) | Ti-SiO3-2_mp-25301_clean_yaL1Oc6RzV | Ti4Si8O24 | GGA | 1790 | 39.48 | Unstable | 4.85 | -1.96 | 77.27 | 6-features iGAM
mp-27767 | (2, 0, 1) | Li6Si2O7_mp-27767_clean_MGACFgDjtd | Li12Si4O14 | GGA | 1537 | 15.09 | Meta-stable | 6.3 | -1.96 | 77.27 | 6-features iGAM
mp-752554 | (1, 0, 0) | Y2HfO5_mp-752554_clean_EyNq4wliOd | Y8Hf4O20 | GGA | 2721 | 72.08 | Unstable | 5.3 | -1.96 | 77.27 | 6-features iGAM
mp-753132 | (1, 0, -1) | CaMn7O8_mp-753132_clean_mwEqvLZZB4 | Ca2Mn14O16 | GGA+U | 1882 | 32.9 | Unstable | 11.83 | -1.96 | 77.27 | 6-features iGAM
mp-760408 | (1, 0, 1) | LiZnO2_mp-760408_clean_dGnyOE0VAe | Li4Zn4O8 | GGA | 1620 | 79.79 | Unstable | 4.59 | -1.96 | 77.27 | 6-features iGAM
mp-774250 | (1, -2, -1) | MnAlO3_mp-774250_clean_CqS5cR15P4 | Mn2Al2O6 | GGA+U | 2095 | 59.65 | Unstable | 9.34 | -1.96 | 77.27 | 6-features iGAM
mp-782664 | (1, 0, 0) | Ti3MnO8_mp-782664_clean_VcIZzAMI0H | Ti6Mn2O16 | GGA+U | 1801 | 94.08 | Unstable | 6.74 | -1.96 | 77.27 | 6-features iGAM
mvc-3876 | (1, 0, -1) | AlSnO3_mvc-3876_clean_3LNX1O1WMk | Al4Sn4O12 | GGA | 2096 | 235.44 | Unstable | 6.49 | -1.96 | 77.27 | 6-features iGAM
mvc-7317 | (0, 1, -2) | Mg-SbO2-2_mvc-7317_clean_mmhOaWlVy8 | Mg2Sb4O8 | GGA | 1526 | 104.55 | Unstable | 4.38 | -1.96 | 77.27 | 6-features iGAM
mp-1040467 | (1, 1, 1) | RbOsO3_mp-1040467_clean_dWaI3tPiJ3 | Rb1Os1O3 | GGA | 1220 | 90.56 | Unstable | 4.26 | -1.96 | 77.28 | 6-features iGAM
mp-1101177 | (1, 1, 2) | Y2Hf2O7_mp-1101177_clean_YVNYgIiSGl | Y4Hf4O14 | GGA | 2780 | 47.24 | Unstable | 7.18 | -1.95 | 77.28 | 6-features iGAM
mp-1105075 | (1, 0, 0) | Al-Si2O5-2_mp-1105075_clean_3pOkYaFNke | Al2Si8O20 | GGA | 1697 | 99.97 | Unstable | 5.64 | -1.96 | 77.28 | 6-features iGAM
mp-25264 | (1, 1, 1) | Sb-MoO4-2_mp-25264_clean_zEAOaTSbDZ | Sb4Mo8O32 | GGA+U | 921 | 141.35 | Unstable | 8.44 | -1.95 | 77.28 | 6-features iGAM
mp-31906 | (1, 0, 1) | 1020269_MnReO4_mp-31906_clean_xcLIENNb19 | Mn2Re2O8 | GGA+U | 1310 | 49.11 | Unstable | 10.08 | -1.96 | 77.28 | 6-features iGAM
mp-752554 | (1, 0, 0) | Y2HfO5_mp-752554_clean_s6eKKM2d72 | Y8Hf4O20 | GGA | 2721 | 72.08 | Unstable | 5.3 | -1.96 | 77.28 | 6-features iGAM
mp-756322 | (1, 3, 0) | HfCrO3_mp-756322_clean_grCBoN5h2p | Hf4Cr4O12 | GGA+U | 2772 | 97.29 | Unstable | 9.17 | -1.96 | 77.28 | 6-features iGAM
mp-776431 | (1, 0, 0) | BeCrO4_mp-776431_clean_DER3u16nV3 | Be8Cr8O32 | GGA+U | 1578 | 78.31 | Unstable | 6.81 | -1.95 | 77.28 | 6-features iGAM
mp-997106 | (3, -1, 0) | AgRhO2_mp-997106_clean_YHUXAY5k1g | Ag2Rh2O4 | GGA | 681 | 37.72 | Unstable | 5.07 | -1.95 | 77.28 | 6-features iGAM
mvc-10708 | (1, 0, 0) | Ca-SnO2-4_mvc-10708_clean_wtbl0IGoTL | Ca2Sn8O16 | GGA | 1573 | 154.45 | Unstable | 6.33 | -1.96 | 77.28 | 6-features iGAM
mvc-6329 | (1, 1, 0) | Ca-CuO2-2_mvc-6329_clean_89ielv26iW | Ca4Cu8O16 | GGA | 1425 | 15.56 | Meta-stable | 7.12 | -1.95 | 77.28 | 6-features iGAM
mvc-702 | (0, 1, 2) | AlW3O8_mvc-702_clean_nyQK7D8ZCA | Al2W6O16 | GGA+U | 1478 | 57.42 | Unstable | 19.04 | -1.96 | 77.28 | 6-features iGAM
mp-1120765 | (3, 1, 0) | BaNiO3_mp-1120765_clean_5vHanFem8J | Ba1Ni1O3 | GGA+U | 1821 | 124.19 | Unstable | 8.12 | -1.95 | 77.29 | 6-features iGAM
mp-34210 | (1, 1, 0) | Al2ZnO4_mp-34210_clean_3RqsRfbiCT | Al8Zn4O16 | GGA | 2156 | 127.3 | Unstable | 6.7 | -1.95 | 77.29 | 6-features iGAM
mp-4596 | (3, 1, 3) | Sr2RuO4_mp-4596_clean_xqhXQwgDr3 | Sr4Ru2O8 | GGA | 1975 | 0 | Stable | 6.36 | -1.95 | 77.29 | 6-features iGAM
mp-756317 | (1, 0, 0) | Al2HgO4_mp-756317_clean_9c4Z6KXufR | Al16Hg8O32 | GGA | 1099 | 114.48 | Unstable | 6.84 | -1.95 | 77.29 | 6-features iGAM
mp-756317 | (1, 0, 0) | Al2HgO4_mp-756317_clean_etxGIn9bTD | Al16Hg8O32 | GGA | 1099 | 114.48 | Unstable | 6.84 | -1.95 | 77.29 | 6-features iGAM
mp-1178143 | (1, 2, -2) | K2Zn2O3_mp-1178143_clean_vOd7ZbrzsY | K4Zn4O6 | GGA | 1000 | 6.24 | Meta-stable | 4.76 | -1.95 | 77.3 | 6-features iGAM
mp-1178419 | (1, 1, -2) | Cr-SbO3-2_mp-1178419_clean_XZv3swtdIG | Cr2Sb4O12 | GGA+U | 1548 | 120.85 | Unstable | 7.92 | -1.95 | 77.3 | 6-features iGAM
mp-14222 | (1, 1, 0) | TlGaO2_mp-14222_clean_25CnrEaWsx | Tl8Ga8O16 | GGA | 1174 | 119.02 | Unstable | 4.5 | -1.95 | 77.3 | 6-features iGAM
mp-14222 | (1, 1, 0) | TlGaO2_mp-14222_clean_RriH1ssQo7 | Tl8Ga8O16 | GGA | 1174 | 119.02 | Unstable | 4.5 | -1.95 | 77.3 | 6-features iGAM
mp-18927 | (1, 3, 0) | Zr3NiO_mp-18927_clean_9ae4JeqCSc | Zr12Ni4O4 | GGA+U | 2124 | 403.98 | Unstable | 8.56 | -1.95 | 77.3 | 6-features iGAM
mp-540783 | (2, 0, 1) | OsO4_mp-540783_clean_jGl6ZxvMwW | Os4O16 | GGA | Not Found | 0 | Stable | 6.22 | -1.95 | 77.3 | 6-features iGAM
mp-725 | (1, 0, 2) | 69019397_RhO2_mp-725_clean_qeJ3jvVOtE | Rh2O4 | GGA | 1558 | 0 | Stable | 5.51 | -1.95 | 77.3 | 6-features iGAM
mvc-13231 | (1, 1, 0) | Nb2-CoO3-3_mvc-13231_clean_1xtvkAq5da | Nb4Co6O18 | GGA+U | 1674 | 127.83 | Unstable | 7.55 | -1.95 | 77.3 | 6-features iGAM
mp-21857 | (1, 0, 0) | Cs-WO3-2_mp-21857_clean_OVXrPo8q67 | Cs8W16O48 | GGA+U | 1317 | 5.01 | Meta-stable | 15.51 | -1.95 | 77.31 | 6-features iGAM
mp-27767 | (1, 0, 1) | Li6Si2O7_mp-27767_clean_clonhzEBNG | Li12Si4O14 | GGA | 1537 | 15.09 | Meta-stable | 5.92 | -1.95 | 77.31 | 6-features iGAM
mp-27843 | (1, 1, 0) | Zn2Ge3O8_mp-27843_clean_gXjcMXGgdY | Zn8Ge12O32 | GGA | 1658 | 2.13 | Meta-stable | 5.05 | -1.95 | 77.31 | 6-features iGAM
mp-27843 | (1, 1, 0) | Zn2Ge3O8_mp-27843_clean_X4oqX95NAH | Zn8Ge12O32 | GGA | 1658 | 2.13 | Meta-stable | 5.05 | -1.95 | 77.31 | 6-features iGAM
mp-27843 | (1, 1, 0) | Zn2Ge3O8_mp-27843_clean_7GiMt8Lcaj | Zn8Ge12O32 | GGA | 1658 | 2.13 | Meta-stable | 5.05 | -1.95 | 77.31 | 6-features iGAM
mp-27843 | (1, 1, 0) | Zn2Ge3O8_mp-27843_clean_kqRcLXMdM9 | Zn8Ge12O32 | GGA | 1658 | 2.13 | Meta-stable | 5.05 | -1.95 | 77.31 | 6-features iGAM
mp-27843 | (1, 1, 0) | Zn2Ge3O8_mp-27843_clean_3j3kQ57okG | Zn8Ge12O32 | GGA | 1658 | 2.13 | Meta-stable | 5.05 | -1.95 | 77.31 | 6-features iGAM
mp-30539 | (1, 0, 0) | Y2WO6_mp-30539_clean_k9fryJYQyJ | Y8W4O24 | GGA+U | 2057 | 0.74 | Meta-stable | 9.17 | -1.95 | 77.31 | 6-features iGAM
mp-550479 | (2, 1, 0) | Co-ReO4-2_mp-550479_clean_JKt9EhyhV7 | Co2Re4O16 | GGA+U | 982 | 0.22 | Meta-stable | 4.87 | -1.95 | 77.31 | 6-features iGAM
mp-560049 | (1, 1, 0) | CuSeO3_mp-560049_clean_NHE1pmn1y0 | Cu6Se6O18 | GGA | 840 | 6.02 | Meta-stable | 4.7 | -1.95 | 77.31 | 6-features iGAM
mp-766437 | (1, 0, -1) | MgTi5O10_mp-766437_clean_As7nFqbdTe | Mg2Ti10O20 | GGA | 1891 | 0.4 | Meta-stable | 8.46 | -1.95 | 77.31 | 6-features iGAM
mp-779544 | (0, 0, 1) | Ba4Y2O7_mp-779544_clean_1BnuWpCtTS | Ba24Y12O42 | GGA | 2460 | 98.67 | Unstable | 8.64 | -1.95 | 77.31 | 6-features iGAM
mvc-7381 | (1, 0, 0) | ZnW2O7_mvc-7381_clean_64L5u2GPEc | Zn2W4O14 | GGA+U | 1246 | 218.78 | Unstable | 9.65 | -1.95 | 77.31 | 6-features iGAM
mp-1104174 | (0, 1, 1) | K4-NiO2-3_mp-1104174_clean_xPFfXaBgTM | K8Ni6O12 | GGA+U | 1193 | 19.11 | Meta-stable | 9.94 | -1.95 | 77.32 | 6-features iGAM
mp-21735 | (1, 1, 0) | LiFe5O8_mp-21735_clean_EnpmF6E13x | Li4Fe20O32 | GGA+U | 1668 | 63.06 | Unstable | 12.76 | -1.95 | 77.32 | 6-features iGAM
mp-505009 | (1, 1, 0) | Fe-SbO3-2_mp-505009_clean_JCUGTgXdRn | Fe2Sb4O12 | GGA+U | 1419 | 0 | Stable | 10.99 | -1.95 | 77.32 | 6-features iGAM
mp-754274 | (2, 1, 1) | MnV2O6_mp-754274_clean_5ryMxpzZoi | Mn2V4O12 | GGA+U | 1187 | 1.23 | Meta-stable | 8.45 | -1.95 | 77.32 | 6-features iGAM
mp-771976 | (1, 0, 1) | 1029743_Rb2Be2O3_mp-771976_clean_4WnImctl7s | Rb8Be8O12 | GGA | 925 | 31.25 | Unstable | 5.5 | -1.95 | 77.32 | 6-features iGAM
mp-1205668 | (1, 1, 0) | Sr3MoO6_mp-1205668_clean_HraKTmcW5b | Sr12Mo4O24 | GGA+U | 2282 | 109.91 | Unstable | 9.86 | -1.95 | 77.33 | 6-features iGAM
mp-1279343 | (1, 1, 2) | CoNiO3_mp-1279343_clean_Capzsiw4Oy | Co2Ni2O6 | GGA+U | 1887 | 0.37 | Meta-stable | 14.12 | -1.95 | 77.33 | 6-features iGAM
mp-19894 | (1, 1, 0) | Cr2WO6_mp-19894_clean_KZZErIwCb0 | Cr4W2O12 | GGA+U | 1716 | 0 | Stable | 15.81 | -1.95 | 77.33 | 6-features iGAM
mp-21857 | (1, 0, 0) | Cs-WO3-2_mp-21857_clean_g5HmOQZz12 | Cs8W16O48 | GGA+U | 1317 | 5.01 | Meta-stable | 15.52 | -1.95 | 77.33 | 6-features iGAM
mp-2874 | (0, 1, 1) | 1006479_In2Si2O7_mp-2874_clean_OljeodK637 | In4Si4O14 | GGA | 1448 | 4.63 | Meta-stable | 6 | -1.95 | 77.33 | 6-features iGAM
mp-573119 | (0, 1, 0) | BiRhO3_mp-573119_clean_zvZ5nHkrAb | Bi4Rh4O12 | GGA | 1037 | 61.98 | Unstable | 5.74 | -1.95 | 77.33 | 6-features iGAM
mp-622497 | (0, 1, 1) | V3O5_mp-622497_clean_qwAa69PqnP | V12O20 | GGA+U | 1986 | 4.03 | Meta-stable | 18.38 | -1.95 | 77.33 | 6-features iGAM
mp-7193 | (1, 0, 0) | Lu2Si2O7_mp-7193_clean_bfmTzOGx6t | Lu4Si4O14 | GGA | 2133 | 0 | Stable | 5.63 | -1.95 | 77.33 | 6-features iGAM
mp-9298 | (1, 0, 0) | Sr-AuO2-2_mp-9298_clean_X7qIX0DL0B | Sr4Au8O16 | GGA | 1443 | 0 | Stable | 4.11 | -1.95 | 77.33 | 6-features iGAM
mvc-6329 | (1, 0, 0) | Ca-CuO2-2_mvc-6329_clean_lYSZPDzGjR | Ca4Cu8O16 | GGA | 1425 | 15.56 | Meta-stable | 7.18 | -1.95 | 77.33 | 6-features iGAM
mp-21735 | (1, 1, 0) | LiFe5O8_mp-21735_clean_cCDJZBFBXz | Li4Fe20O32 | GGA+U | 1668 | 63.06 | Unstable | 12.63 | -1.95 | 77.34 | 6-features iGAM
mp-21735 | (1, 1, 0) | LiFe5O8_mp-21735_clean_LIpO3vujo3 | Li4Fe20O32 | GGA+U | 1668 | 63.06 | Unstable | 12.76 | -1.95 | 77.34 | 6-features iGAM
mp-21735 | (1, 1, 0) | LiFe5O8_mp-21735_clean_caBJdgmzMn | Li4Fe20O32 | GGA+U | 1668 | 63.06 | Unstable | 12.76 | -1.95 | 77.34 | 6-features iGAM
mp-755307 | (1, 0, 0) | TiMn3O8_mp-755307_clean_rQjTsJDU2L | Ti2Mn6O16 | GGA+U | 1668 | 41.95 | Unstable | 9.99 | -1.95 | 77.34 | 6-features iGAM
mp-766838 | (1, 1, 0) | Nb2NiO6_mp-766838_clean_7Lx0Bl90L5 | Nb4Ni2O12 | GGA+U | 1694 | 32.8 | Unstable | 12.91 | -1.95 | 77.34 | 6-features iGAM
mp-772856 | (1, 1, 1) | CuHgO2_mp-772856_clean_gbUUoKrkkv | Cu2Hg2O4 | GGA | 845 | 53.41 | Unstable | 4.93 | -1.95 | 77.34 | 6-features iGAM
mp-776172 | (1, 0, -2) | AlCuO3_mp-776172_clean_mrZymwXY47 | Al4Cu4O12 | GGA | 1832 | 117.48 | Unstable | 8.45 | -1.95 | 77.34 | 6-features iGAM
mp-1227713 | (0, 1, 0) | Ca2Tl2O5_mp-1227713_clean_QXGhL5yis5 | Ca8Tl8O20 | GGA | 1255 | 0.99 | Meta-stable | 4.28 | -1.95 | 77.35 | 6-features iGAM
mp-2697 | (1, 0, 3) | SrO2_mp-2697_clean_iNno4529c7 | Sr2O4 | GGA | 1759 | 0 | Stable | 4.46 | -1.95 | 77.35 | 6-features iGAM
mp-352 | (2, 1, 2) | 90423983570956_HfO2_mp-352_clean_mcPay8w2ES | Hf4O8 | GGA | 2957 | 0 | Stable | 12.75 | -1.95 | 77.35 | 6-features iGAM
mp-3904 | (1, 0, 0) | Mg2GeO4_mp-3904_clean_iW4rYPOh7p | Mg16Ge8O32 | GGA | 2108 | 0.35 | Meta-stable | 7.5 | -1.95 | 77.35 | 6-features iGAM
mp-3904 | (1, 0, 0) | Mg2GeO4_mp-3904_clean_rdGGzpPY3J | Mg16Ge8O32 | GGA | 2108 | 0.35 | Meta-stable | 7.5 | -1.95 | 77.35 | 6-features iGAM
mp-3904 | (1, 0, 0) | Mg2GeO4_mp-3904_clean_IhCjP3cS1R | Mg16Ge8O32 | GGA | 2108 | 0.35 | Meta-stable | 7.5 | -1.95 | 77.35 | 6-features iGAM
mp-3904 | (1, 0, 0) | Mg2GeO4_mp-3904_clean_ngDMkKr8vu | Mg16Ge8O32 | GGA | 2108 | 0.35 | Meta-stable | 7.5 | -1.95 | 77.35 | 6-features iGAM
mp-3904 | (1, 0, 0) | Mg2GeO4_mp-3904_clean_dcOUQ3ASh5 | Mg16Ge8O32 | GGA | 2108 | 0.35 | Meta-stable | 7.5 | -1.95 | 77.35 | 6-features iGAM
mp-3904 | (1, 0, 0) | Mg2GeO4_mp-3904_clean_GOape6b5Sz | Mg16Ge8O32 | GGA | 2108 | 0.35 | Meta-stable | 7.5 | -1.95 | 77.35 | 6-features iGAM
mp-3904 | (1, 0, 0) | Mg2GeO4_mp-3904_clean_5dl4HzoaUi | Mg16Ge8O32 | GGA | 2108 | 0.35 | Meta-stable | 7.5 | -1.95 | 77.35 | 6-features iGAM
mp-3904 | (1, 0, 0) | Mg2GeO4_mp-3904_clean_RWaXFEvxZb | Mg16Ge8O32 | GGA | 2108 | 0.35 | Meta-stable | 7.5 | -1.95 | 77.35 | 6-features iGAM
mp-755580 | (1, 0, 0) | VGaO3_mp-755580_clean_9hEyNPkwkV | V4Ga4O12 | GGA+U | 1807 | 92.06 | Unstable | 9.22 | -1.95 | 77.35 | 6-features iGAM
mp-760311 | (1, 1, 0) | Na7SbO6_mp-760311_clean_0Is59aSzo2 | Na21Sb3O18 | GGA | 1406 | 38.25 | Unstable | 5.1 | -1.95 | 77.35 | 6-features iGAM
mp-760311 | (1, 1, 0) | Na7SbO6_mp-760311_clean_XIFb2pcFoz | Na21Sb3O18 | GGA | 1406 | 38.25 | Unstable | 5.1 | -1.95 | 77.35 | 6-features iGAM
mp-1003322 | (1, 2, 2) | CaMnO2_mp-1003322_clean_xIf9Ax17ky | Ca2Mn2O4 | GGA+U | 1810 | 17.19 | Meta-stable | 10.43 | -1.95 | 77.36 | 6-features iGAM
mp-1182642 | (1, 0, 2) | CdSnO3_mp-1182642_clean_XZkUhIuk7D | Cd2Sn2O6 | GGA | 1444 | 79.61 | Unstable | 6.08 | -1.95 | 77.36 | 6-features iGAM
mp-1224 | (1, 2, 3) | HgO_mp-1224_clean_xcU1gGqnNW | Hg4O4 | GGA | 676 | 0 | Stable | 4.08 | -1.95 | 77.36 | 6-features iGAM
mp-561189 | (1, 0, 0) | Rb6Si10O23_mp-561189_clean_WVGozOjD9F | Rb6Si10O23 | GGA | 1253 | 13 | Meta-stable | 8 | -1.95 | 77.36 | 6-features iGAM
mp-706518 | (1, 0, 1) | TlCrO4_mp-706518_clean_8mLakgNW8Q | Tl8Cr8O32 | GGA+U | 508 | 15.42 | Meta-stable | 5.44 | -1.95 | 77.36 | 6-features iGAM
mp-755326 | (0, 1, 0) | Sr3WO6_mp-755326_clean_p2n0vUKbwW | Sr6W2O12 | GGA+U | 2423 | 4.36 | Meta-stable | 7.85 | -1.95 | 77.36 | 6-features iGAM
mp-769734 | (0, 1, 0) | ScFeO3_mp-769734_clean_pi9Nj0jGNk | Sc4Fe4O12 | GGA+U | 1957 | 83.95 | Unstable | 10.07 | -1.95 | 77.36 | 6-features iGAM
mp-8335 | (2, 1, 0) | Ba2ZrO4_mp-8335_clean_URd6OHQTdg | Ba4Zr2O8 | GGA | 2562 | 0 | Stable | 5.85 | -1.95 | 77.36 | 6-features iGAM
mvc-5659 | (1, 1, 1) | SnO2_mvc-5659_clean_ZCQyToIS7e | Sn8O16 | GGA | 2012 | 85.5 | Unstable | 7.27 | -1.95 | 77.36 | 6-features iGAM
mvc-8371 | (1, 0, 1) | Co-GeO3-2_mvc-8371_clean_oxwNIw9jie | Co4Ge8O24 | GGA+U | 1469 | 167.78 | Unstable | 7.59 | -1.95 | 77.36 | 6-features iGAM
mp-1206118 | (1, 1, 2) | VCoO3_mp-1206118_clean_gbM1zYRGY3 | V2Co2O6 | GGA+U | 1683 | 1.28 | Meta-stable | 11.88 | -1.95 | 77.37 | 6-features iGAM
mp-1209123 | (1, 1, 0) | Rh2WO6_mp-1209123_clean_0WAvHuxaya | Rh4W2O12 | GGA+U | 1562 | 61.9 | Unstable | 11.02 | -1.95 | 77.37 | 6-features iGAM
mp-21216 | (1, 0, 0) | AlFeO3_mp-21216_clean_MlevDP4crt | Al8Fe8O24 | GGA+U | 2088 | 43.96 | Unstable | 8.94 | -1.95 | 77.37 | 6-features iGAM
mp-2311 | (2, 1, 1) | 69019397_NbO_mp-2311_clean_yWNfwZtc3u | Nb3O3 | GGA | 2219 | 0 | Stable | 5.93 | -1.95 | 77.37 | 6-features iGAM
mp-559851 | (2, 1, 0) | CrBiO3_mp-559851_clean_L4CSL43jEL | Cr4Bi4O12 | GGA+U | 1191 | 11.2 | Meta-stable | 9.35 | -1.95 | 77.37 | 6-features iGAM
mvc-4610 | (1, 1, 0) | Y-CoO2-2_mvc-4610_clean_4rGcaqUekn | Y4Co8O16 | GGA+U | 2028 | 101.99 | Unstable | 11.1 | -1.95 | 77.37 | 6-features iGAM
mp-1147 | (0, 2, 1) | Ti3O5_mp-1147_clean_0CBlEZVV3Z | Ti12O20 | GGA | 2091 | 0 | Stable | 8.44 | -1.95 | 77.38 | 6-features iGAM
mp-1283043 | (1, 0, 1) | CoO2_mp-1283043_clean_gCYlLgebAh | Co4O8 | GGA+U | 1614 | 7.58 | Meta-stable | 9.32 | -1.95 | 77.38 | 6-features iGAM
mp-19407 | (2, 1, 2) | MnWO4_mp-19407_clean_jb3q2I5FIV | Mn2W2O8 | GGA+U | 1545 | 0 | Stable | 16.59 | -1.95 | 77.38 | 6-features iGAM
mp-25197 | (0, 1, 1) | Fe-WO4-2_mp-25197_clean_cPDDqxLS1J | Fe4W8O32 | GGA+U | 1321 | 135.28 | Unstable | 10.08 | -1.95 | 77.38 | 6-features iGAM
mp-28403 | (2, 1, 0) | Ba2WO5_mp-28403_clean_IbNJAJMTei | Ba8W4O20 | GGA+U | 2075 | 0 | Stable | 9.26 | -1.95 | 77.38 | 6-features iGAM
mp-559626 | (1, 2, 0) | Fe-SbO2-2_mp-559626_clean_w9iRUejH4m | Fe4Sb8O16 | GGA+U | 1456 | 127.94 | Unstable | 7.7 | -1.95 | 77.38 | 6-features iGAM
mp-771769 | (1, 0, 0) | Co3SnO8_mp-771769_clean_q469syx6Yf | Co6Sn2O16 | GGA+U | 1445 | 60.97 | Unstable | 13.45 | -1.95 | 77.38 | 6-features iGAM
mp-1210610 | (1, 0, 0) | MgZn7O8_mp-1210610_clean_4Esa8m745S | Mg1Zn7O8 | GGA | 1642 | 6.22 | Meta-stable | 4.61 | -1.95 | 77.39 | 6-features iGAM
mp-1541458 | (1, 1, 0) | 90423983530393683854_Mg-ReO4-2_mp-1541458_clean_7paYOFuuuo | Mg1Re2O8 | GGA | 1112 | 0 | Stable | 6.26 | -1.95 | 77.39 | 6-features iGAM
mp-543103 | (1, 0, 0) | NiGe3O8_mp-543103_clean_4R7KIjj5Tm | Ni4Ge12O32 | GGA+U | 1621 | 153.11 | Unstable | 10.96 | -1.95 | 77.39 | 6-features iGAM
mp-755580 | (1, 0, 0) | VGaO3_mp-755580_clean_pxCSN3d5GS | V4Ga4O12 | GGA+U | 1807 | 92.06 | Unstable | 11.05 | -1.95 | 77.39 | 6-features iGAM
mp-776431 | (1, 0, 0) | BeCrO4_mp-776431_clean_CE3B7W6Hwn | Be8Cr8O32 | GGA+U | 1578 | 78.31 | Unstable | 6.84 | -1.95 | 77.39 | 6-features iGAM
mp-3163 | (3, 3, 1) | BaSnO3_mp-3163_clean_1YuONIuIXS | Ba1Sn1O3 | GGA | 1988 | 0 | Stable | 4.3 | -1.95 | 77.4 | 6-features iGAM
mp-756721 | (0, 0, 1) | NaBi5O8_mp-756721_clean_o3GBNG2lZH | Na2Bi10O16 | GGA | 1092 | 30.63 | Unstable | 4.44 | -1.95 | 77.4 | 6-features iGAM
mp-997082 | (1, 0, 1) | BiAuO2_mp-997082_clean_8gCX8NcDKU | Bi2Au2O4 | GGA | 987 | 38.49 | Unstable | 6.13 | -1.95 | 77.4 | 6-features iGAM
mvc-5693 | (1, 2, 0) | MoWO6_mvc-5693_clean_Pn4Du6dGar | Mo2W2O12 | GGA+U | 1663 | 23.8 | Meta-stable | 10.03 | -1.95 | 77.4 | 6-features iGAM
mp-558802 | (0, 0, 1) | Hg2MoO4_mp-558802_clean_L01XFhaBuT | Hg8Mo4O16 | GGA+U | 819 | 7.32 | Meta-stable | 6.7 | -1.95 | 77.41 | 6-features iGAM
mp-10913 | (1, 3, 1) | GeO2_mp-10913_clean_JX5kKBUHSZ | Ge4O8 | GGA | 1360 | 40.89 | Unstable | 8.49 | -1.95 | 77.42 | 6-features iGAM
mp-1226583 | (1, 1, 0) | Co-ReO3-2_mp-1226583_clean_V9oTZnRGyM | Co2Re4O12 | GGA+U | 1269 | 86.21 | Unstable | 9.49 | -1.95 | 77.42 | 6-features iGAM
mp-545622 | (2, 2, -1) | ZnWO4_mp-545622_clean_qWXEAw9vhp | Zn4W4O16 | GGA+U | 1379 | 43.5 | Unstable | 9.19 | -1.95 | 77.42 | 6-features iGAM
mp-550172 | (1, 1, 2) | SnO2_mp-550172_clean_HX26YuYaju | Sn2O4 | GGA | 2012 | 2.25 | Meta-stable | 7.22 | -1.95 | 77.42 | 6-features iGAM
mp-5854 | (0, 2, 1) | LiGaO2_mp-5854_clean_vsNfAYdogU | Li4Ga4O8 | GGA | 1722 | 0 | Stable | 4.97 | -1.95 | 77.42 | 6-features iGAM
mp-656887 | (2, 0, 3) | Ni3O4_mp-656887_clean_yH6Sfm7ELK | Ni6O8 | GGA+U | 2188 | 0 | Stable | 16.43 | -1.95 | 77.42 | 6-features iGAM
mp-760024 | (1, 0, 0) | NaTi5O10_mp-760024_clean_V4IGu5oVON | Na4Ti20O40 | GGA | 1526 | 0 | Stable | 12.33 | -1.95 | 77.42 | 6-features iGAM
mp-768510 | (1, 3, 0) | Ba4Sn3O10_mp-768510_clean_8yqSyVpgCW | Ba16Sn12O40 | GGA | Not Found | 5.83 | Meta-stable | 5.25 | -1.95 | 77.42 | 6-features iGAM
mvc-11435 | (1, 0, 0) | Mn2AlO4_mvc-11435_clean_pxuKenBzqa | Mn16Al8O32 | GGA+U | 2078 | 121.07 | Unstable | 11.78 | -1.95 | 77.42 | 6-features iGAM
mvc-11435 | (1, 0, 0) | Mn2AlO4_mvc-11435_clean_pG7YevQFVy | Mn16Al8O32 | GGA+U | 2078 | 121.07 | Unstable | 11.78 | -1.95 | 77.42 | 6-features iGAM
mp-1224752 | (1, 0, 0) | Fe-ReO3-2_mp-1224752_clean_RKRFQYlZBd | Fe4Re8O24 | GGA+U | 1170 | 87.91 | Unstable | 9.98 | -1.95 | 77.43 | 6-features iGAM
mp-1252778 | (0, 0, 1) | Al5-CoO4-3_mp-1252778_clean_F2am2ywfVq | Al20Co12O48 | GGA+U | 2162 | 121.77 | Unstable | 15.28 | -1.95 | 77.43 | 6-features iGAM
mp-1252778 | (0, 0, 1) | Al5-CoO4-3_mp-1252778_clean_HlNqEpexoS | Al20Co12O48 | GGA+U | 2162 | 121.77 | Unstable | 15.28 | -1.95 | 77.43 | 6-features iGAM
mp-1252778 | (0, 0, 1) | Al5-CoO4-3_mp-1252778_clean_ptI6HR8dhn | Al20Co12O48 | GGA+U | 2162 | 121.77 | Unstable | 15.28 | -1.95 | 77.43 | 6-features iGAM
mp-1252778 | (0, 0, 1) | Al5-CoO4-3_mp-1252778_clean_Mexodkt6An | Al20Co12O48 | GGA+U | 2162 | 121.77 | Unstable | 15.28 | -1.95 | 77.43 | 6-features iGAM
mp-1252778 | (0, 0, 1) | Al5-CoO4-3_mp-1252778_clean_3lIRgAyhBl | Al20Co12O48 | GGA+U | 2162 | 121.77 | Unstable | 15.28 | -1.95 | 77.43 | 6-features iGAM
mp-1252778 | (0, 0, 1) | Al5-CoO4-3_mp-1252778_clean_EPD4Cr1zyQ | Al20Co12O48 | GGA+U | 2162 | 121.77 | Unstable | 15.28 | -1.95 | 77.43 | 6-features iGAM
mp-1252778 | (0, 0, 1) | Al5-CoO4-3_mp-1252778_clean_wNmzKZlrAU | Al20Co12O48 | GGA+U | 2162 | 121.77 | Unstable | 15.28 | -1.95 | 77.43 | 6-features iGAM
mp-1252778 | (0, 0, 1) | Al5-CoO4-3_mp-1252778_clean_NpNGFVxp9l | Al20Co12O48 | GGA+U | 2162 | 121.77 | Unstable | 15.28 | -1.95 | 77.43 | 6-features iGAM
mp-1252778 | (0, 0, 1) | Al5-CoO4-3_mp-1252778_clean_cGsb8Iu2nM | Al20Co12O48 | GGA+U | 2162 | 121.77 | Unstable | 15.28 | -1.95 | 77.43 | 6-features iGAM
mp-1705 | (2, 2, 1) | Sb2O5_mp-1705_clean_5FeuERz0cW | Sb8O20 | GGA | Not Found | 0 | Stable | 5.27 | -1.95 | 77.43 | 6-features iGAM
mp-19139 | (1, 0, 0) | Mg2Mo3O8_mp-19139_clean_i23bDwu76q | Mg4Mo6O16 | GGA+U | 1864 | 46.33 | Unstable | 12.9 | -1.95 | 77.43 | 6-features iGAM
mp-547271 | (1, 0, 0) | ReO3_mp-547271_clean_cNfWLdalLl | Re2O6 | GGA | 647 | 2.95 | Meta-stable | 6.68 | -1.95 | 77.43 | 6-features iGAM
mp-557137 | (3, 1, 0) | KCoO2_mp-557137_clean_RCf2NJQTF7 | K4Co4O8 | GGA+U | 1157 | 24.56 | Meta-stable | 5.39 | -1.95 | 77.43 | 6-features iGAM
mp-557997 | (1, 0, -2) | CaSeO3_mp-557997_clean_s49J0TPhRE | Ca4Se4O12 | GGA | 1204 | 0 | Stable | 6.29 | -1.95 | 77.43 | 6-features iGAM
mp-757917 | (1, 0, 0) | Be-GaO2-2_mp-757917_clean_O8u5GiQnYB | Be6Ga12O24 | GGA | 2069 | 0 | Stable | 4.89 | -1.95 | 77.43 | 6-features iGAM
mp-997099 | (1, 1, 0) | PdAuO2_mp-997099_clean_92jW2hDIsv | Pd2Au2O4 | GGA | 711 | 12.32 | Meta-stable | 4.53 | -1.95 | 77.43 | 6-features iGAM
mp-1179005 | (1, 0, 0) | V2Re2O11_mp-1179005_clean_LPHSkw8euf | V8Re8O44 | GGA+U | 626 | 108.09 | Unstable | 6.02 | -1.95 | 77.44 | 6-features iGAM
mp-1187621 | (2, 1, 1) | 51024953_TlWO3_mp-1187621_clean_yeAAzZEUVL | Tl1W1O3 | GGA+U | 882 | 157.75 | Unstable | 10.56 | -1.95 | 77.44 | 6-features iGAM
mp-1206244 | (1, 3, -2) | LuO2_mp-1206244_clean_oCGpljnYuD | Lu2O4 | GGA | 2253 | 192.2 | Unstable | 4.31 | -1.95 | 77.44 | 6-features iGAM
mp-29037 | (0, 1, 1) | BaV3O8_mp-29037_clean_fvBLrlcVc6 | Ba2V6O16 | GGA+U | 965 | 5.47 | Meta-stable | 12.4 | -1.95 | 77.44 | 6-features iGAM
mp-4056 | (1, 2, 0) | CaSc2O4_mp-4056_clean_gDXFMOjFdU | Ca4Sc8O16 | GGA | 2398 | 0 | Stable | 9.82 | -1.95 | 77.44 | 6-features iGAM
mvc-3464 | (1, 1, 0) | YSnO3_mvc-3464_clean_FktRRcrqQw | Y6Sn6O18 | GGA | 2318 | 178.57 | Unstable | 5.03 | -1.95 | 77.44 | 6-features iGAM
mvc-660 | (2, 1, 0) | Sn-WO4-2_mvc-660_clean_q3fKix0lGD | Sn2W4O16 | GGA+U | 1361 | 101.05 | Unstable | 16.12 | -1.95 | 77.44 | 6-features iGAM
mp-1187621 | (1, 1, 0) | TlWO3_mp-1187621_clean_36esgq3H9U | Tl1W1O3 | GGA+U | 882 | 157.75 | Unstable | 13.44 | -1.95 | 77.45 | 6-features iGAM
mp-1215204 | (2, 1, 3) | ZrTi2O_mp-1215204_clean_ls07IMKGMr | Zr2Ti4O2 | GGA | 2207 | 0 | Stable | 4.14 | -1.95 | 77.45 | 6-features iGAM
mp-1252778 | (0, 0, 1) | Al5-CoO4-3_mp-1252778_clean_GYthQS8UpY | Al20Co12O48 | GGA+U | 2162 | 121.77 | Unstable | 15.23 | -1.95 | 77.45 | 6-features iGAM
mp-1252778 | (0, 0, 1) | Al5-CoO4-3_mp-1252778_clean_RpHlRgs8Om | Al20Co12O48 | GGA+U | 2162 | 121.77 | Unstable | 15.25 | -1.95 | 77.45 | 6-features iGAM
mp-1252778 | (0, 0, 1) | Al5-CoO4-3_mp-1252778_clean_45SHpAOWq4 | Al20Co12O48 | GGA+U | 2162 | 121.77 | Unstable | 15.25 | -1.95 | 77.45 | 6-features iGAM
mp-1252778 | (0, 0, 1) | Al5-CoO4-3_mp-1252778_clean_nnH8zz4xRK | Al20Co12O48 | GGA+U | 2162 | 121.77 | Unstable | 15.26 | -1.95 | 77.45 | 6-features iGAM
mp-1252778 | (0, 0, 1) | Al5-CoO4-3_mp-1252778_clean_0JAgzzpYat | Al20Co12O48 | GGA+U | 2162 | 121.77 | Unstable | 15.26 | -1.95 | 77.45 | 6-features iGAM
mp-1252778 | (0, 0, 1) | Al5-CoO4-3_mp-1252778_clean_fVuyrB3K32 | Al20Co12O48 | GGA+U | 2162 | 121.77 | Unstable | 15.26 | -1.95 | 77.45 | 6-features iGAM
mp-1252778 | (0, 0, 1) | Al5-CoO4-3_mp-1252778_clean_mNhwYbiEIN | Al20Co12O48 | GGA+U | 2162 | 121.77 | Unstable | 15.26 | -1.95 | 77.45 | 6-features iGAM
mp-1252778 | (0, 0, 1) | Al5-CoO4-3_mp-1252778_clean_9lx5pKf9Rp | Al20Co12O48 | GGA+U | 2162 | 121.77 | Unstable | 15.26 | -1.95 | 77.45 | 6-features iGAM
mp-1252778 | (0, 0, 1) | Al5-CoO4-3_mp-1252778_clean_Rv8gBqjQMQ | Al20Co12O48 | GGA+U | 2162 | 121.77 | Unstable | 15.28 | -1.95 | 77.45 | 6-features iGAM
mp-1252778 | (0, 0, 1) | Al5-CoO4-3_mp-1252778_clean_qRvqiu1Iop | Al20Co12O48 | GGA+U | 2162 | 121.77 | Unstable | 15.38 | -1.95 | 77.45 | 6-features iGAM
mp-14437 | (1, 1, 0) | RbYO2_mp-14437_clean_h8v1xB1i3f | Rb3Y3O6 | GGA | 2557 | 0 | Stable | 6.66 | -1.95 | 77.45 | 6-features iGAM
mp-29077 | (1, 1, 0) | LiBiO3_mp-29077_clean_KUoODL42QP | Li8Bi8O24 | GGA | 1345 | 0 | Stable | 5.86 | -1.95 | 77.45 | 6-features iGAM
mp-573119 | (0, 1, 0) | BiRhO3_mp-573119_clean_10zOI8G8WC | Bi4Rh4O12 | GGA | 1037 | 61.98 | Unstable | 4.46 | -1.95 | 77.45 | 6-features iGAM
mp-607467 | (0, 1, 0) | CaMoO3_mp-607467_clean_li0Kl5e8ET | Ca4Mo4O12 | GGA+U | 1829 | 0 | Stable | 13.12 | -1.95 | 77.45 | 6-features iGAM
mp-675025 | (2, 1, 3) | SbRhO4_mp-675025_clean_cARVJQ8EbA | Sb2Rh2O8 | GGA | 1682 | 30.51 | Unstable | 5.39 | -1.95 | 77.45 | 6-features iGAM
mp-753401 | (0, 1, 0) | Sc2TiO5_mp-753401_clean_t0cSRfxhCM | Sc8Ti4O20 | GGA | 2224 | 0 | Stable | 6.01 | -1.95 | 77.45 | 6-features iGAM
mp-755322 | (2, 0, 3) | BaNa6O4_mp-755322_clean_LEVoDNcrgI | Ba2Na12O8 | GGA | 1121 | 18.03 | Meta-stable | 4.3 | -1.95 | 77.45 | 6-features iGAM
mp-755596 | (3, 2, 0) | TiCrO4_mp-755596_clean_2YHnx9dZDY | Ti2Cr2O8 | GGA+U | 2213 | 71.43 | Unstable | 7.77 | -1.95 | 77.45 | 6-features iGAM
mp-766217 | (0, 1, 1) | Sr4Cu2O7_mp-766217_clean_wFnkcZNBPK | Sr8Cu4O14 | GGA | 1447 | 0 | Stable | 5.66 | -1.95 | 77.45 | 6-features iGAM
mvc-11435 | (1, 0, 0) | Mn2AlO4_mvc-11435_clean_2qtubuMwrG | Mn16Al8O32 | GGA+U | 2078 | 121.07 | Unstable | 11.78 | -1.95 | 77.45 | 6-features iGAM
mvc-11435 | (1, 0, 0) | Mn2AlO4_mvc-11435_clean_gjbJcAz4bO | Mn16Al8O32 | GGA+U | 2078 | 121.07 | Unstable | 11.78 | -1.95 | 77.45 | 6-features iGAM
mvc-3623 | (1, 1, 0) | Zn3Fe2O7_mvc-3623_clean_CjN5h63KOh | Zn12Fe8O28 | GGA+U | 1836 | 128.93 | Unstable | 8.96 | -1.95 | 77.45 | 6-features iGAM
mp-10326 | (1, 1, 1) | Zn-ReO4-2_mp-10326_clean_9wnHrNEcqb | Zn1Re2O8 | GGA | 974 | 0 | Stable | 8.09 | -1.95 | 77.46 | 6-features iGAM
mp-1095353 | (1, 1, 0) | 2411243514_IrO2_mp-1095353_clean_jazWTxfSTr | Ir4O8 | GGA | 1806 | 95.81 | Unstable | 6.8 | -1.95 | 77.46 | 6-features iGAM
mp-1221988 | (1, 1, 1) | Mn5CrO8_mp-1221988_clean_T5VadYG4ct | Mn10Cr2O16 | GGA+U | 1800 | 14.34 | Meta-stable | 16.91 | -1.95 | 77.46 | 6-features iGAM
mp-1221988 | (1, 1, 1) | Mn5CrO8_mp-1221988_clean_t9t7d6BHAx | Mn10Cr2O16 | GGA+U | 1800 | 14.34 | Meta-stable | 16.91 | -1.95 | 77.46 | 6-features iGAM
mp-1221988 | (1, 1, 1) | Mn5CrO8_mp-1221988_clean_pNgdg92Kvr | Mn10Cr2O16 | GGA+U | 1800 | 14.34 | Meta-stable | 16.91 | -1.95 | 77.46 | 6-features iGAM
mp-1643016 | (1, 1, 2) | VWO4_mp-1643016_clean_aOjvlPSFc5 | V4W4O16 | GGA+U | 1549 | 48.11 | Unstable | 10.61 | -1.95 | 77.46 | 6-features iGAM
mp-27483 | (1, 0, 0) | Li5TlO4_mp-27483_clean_Rd6nSRTuUK | Li40Tl8O32 | GGA | 1510 | 0 | Stable | 4.21 | -1.95 | 77.46 | 6-features iGAM
mp-675025 | (1, 0, 1) | SbRhO4_mp-675025_clean_ohdtj3NJRK | Sb2Rh2O8 | GGA | 1682 | 30.51 | Unstable | 5.97 | -1.95 | 77.46 | 6-features iGAM
mp-756132 | (1, 0, 1) | Cu-SbO2-2_mp-756132_clean_2yslp1GpaJ | Cu4Sb8O16 | GGA | 1222 | 95.6 | Unstable | 4.55 | -1.95 | 77.46 | 6-features iGAM
mp-779544 | (0, 0, 1) | Ba4Y2O7_mp-779544_clean_YvuqSAdLgO | Ba24Y12O42 | GGA | 2460 | 98.67 | Unstable | 4.83 | -1.95 | 77.46 | 6-features iGAM
mvc-10699 | (0, 1, 0) | Ca-SbO2-4_mvc-10699_clean_QX0KrUWpQC | Ca2Sb8O16 | GGA | 1546 | 195.27 | Unstable | 5.27 | -1.95 | 77.46 | 6-features iGAM
mp-1147521 | (1, 1, 1) | CsCoO2_mp-1147521_clean_ZZmcIKyM1K | Cs8Co8O16 | GGA+U | 1062 | 17.99 | Meta-stable | 5.31 | -1.95 | 77.47 | 6-features iGAM
mp-1180416 | (0, 0, 1) | Mg10-SiO6-3_mp-1180416_clean_sy1vGk4eGg | Mg20Si6O36 | GGA | 2196 | 132.05 | Unstable | 12.5 | -1.95 | 77.47 | 6-features iGAM
mp-1188449 | (0, 1, 0) | ScRhO3_mp-1188449_clean_C4EsssCUqg | Sc4Rh4O12 | GGA | 2166 | 51.14 | Unstable | 7.45 | -1.95 | 77.47 | 6-features iGAM
mp-505271 | (1, 1, 0) | Ni-SbO3-2_mp-505271_clean_Cz4xGEKGSf | Ni2Sb4O12 | GGA+U | 1587 | 0 | Stable | 8.83 | -1.95 | 77.47 | 6-features iGAM
mp-505271 | (1, 1, 0) | Ni-SbO3-2_mp-505271_clean_PipyCdzqys | Ni2Sb4O12 | GGA+U | 1587 | 0 | Stable | 8.83 | -1.95 | 77.47 | 6-features iGAM
mp-540757 | (2, 0, -1) | 1027132_V2CuO6_mp-540757_clean_qTtRLNiItu | V4Cu2O12 | GGA+U | 958 | 17.9 | Meta-stable | 8.6 | -1.95 | 77.47 | 6-features iGAM
mp-556164 | (0, 0, 1) | Si-AgO-4_mp-556164_clean_boRifh0SBN | Si2Ag8O8 | GGA | 1094 | 17.71 | Meta-stable | 4.65 | -1.95 | 77.47 | 6-features iGAM
mp-559626 | (1, 2, 1) | Fe-SbO2-2_mp-559626_clean_0DH4RGAvcc | Fe4Sb8O16 | GGA+U | 1456 | 127.94 | Unstable | 8.7 | -1.95 | 77.47 | 6-features iGAM
mp-559825 | (1, 0, -1) | Zr-MoO4-2_mp-559825_clean_A3wHR89uzV | Zr4Mo8O32 | GGA+U | 1223 | 24.01 | Meta-stable | 11.39 | -1.95 | 77.47 | 6-features iGAM
mp-759694 | (0, 1, 0) | Mg2Ti7O15_mp-759694_clean_zrbnC8vbek | Mg4Ti14O30 | GGA | 1883 | 0 | Stable | 12.53 | -1.95 | 77.47 | 6-features iGAM
mvc-2171 | (0, 1, 0) | Mg-WO3-2_mvc-2171_clean_mXwtUSYA35 | Mg2W4O12 | GGA+U | 1636 | 106.07 | Unstable | 12.17 | -1.95 | 77.47 | 6-features iGAM
mvc-2171 | (0, 1, 0) | Mg-WO3-2_mvc-2171_clean_uonptyfJbR | Mg2W4O12 | GGA+U | 1636 | 106.07 | Unstable | 12.17 | -1.95 | 77.47 | 6-features iGAM
mvc-702 | (1, 1, 0) | AlW3O8_mvc-702_clean_yzysEv3cRM | Al2W6O16 | GGA+U | 1478 | 57.42 | Unstable | 18.99 | -1.95 | 77.47 | 6-features iGAM
mp-1095546 | (2, 1, 0) | ReO2_mp-1095546_clean_jGJ4YpAz5G | Re4O8 | GGA | 1064 | 76.08 | Unstable | 8.33 | -1.95 | 77.48 | 6-features iGAM
mp-1228007 | (1, 0, 0) | BaAl2O4_mp-1228007_clean_9FrjIxR5Ei | Ba4Al8O16 | GGA | 2139 | 4.24 | Meta-stable | 8.34 | -1.95 | 77.48 | 6-features iGAM
mp-1228007 | (1, 0, 0) | BaAl2O4_mp-1228007_clean_cbygyWBIqR | Ba4Al8O16 | GGA | 2139 | 4.24 | Meta-stable | 8.34 | -1.95 | 77.48 | 6-features iGAM
mp-28619 | (1, 0, -1) | VSeO4_mp-28619_clean_MyZnzraL0w | V4Se4O16 | GGA+U | 780 | 4.15 | Meta-stable | 7.2 | -1.95 | 77.48 | 6-features iGAM
mp-34210 | (0, 0, 1) | Al2ZnO4_mp-34210_clean_We0gPYbjvo | Al8Zn4O16 | GGA | 2156 | 127.3 | Unstable | 7.31 | -1.95 | 77.48 | 6-features iGAM
mp-505271 | (1, 1, 0) | Ni-SbO3-2_mp-505271_clean_vP0SC5YvBW | Ni2Sb4O12 | GGA+U | 1587 | 0 | Stable | 9.08 | -1.95 | 77.48 | 6-features iGAM
mp-772174 | (0, 0, 1) | Ga2-WO4-3_mp-772174_clean_2G9oUSzZ5W | Ga8W12O48 | GGA+U | 1558 | 96.88 | Unstable | 18.65 | -1.95 | 77.48 | 6-features iGAM
mp-849371 | (1, 0, 0) | CdSnO3_mp-849371_clean_BmfYQJN3bI | Cd4Sn4O12 | GGA | 1444 | 30.38 | Unstable | 6.49 | -1.95 | 77.48 | 6-features iGAM
mvc-15998 | (0, 1, 0) | Mg3Bi2O7_mvc-15998_clean_Rswa8zG8BG | Mg12Bi8O28 | GGA | 1091 | 109.39 | Unstable | 5.3 | -1.95 | 77.48 | 6-features iGAM
mp-1187621 | (1, 1, 0) | 51024953_TlWO3_mp-1187621_clean_gac7QfeY8Q | Tl1W1O3 | GGA+U | 882 | 157.75 | Unstable | 9.84 | -1.95 | 77.49 | 6-features iGAM
mp-1285050 | (1, 0, 0) | CrReO4_mp-1285050_clean_v7iUGGJ7Rr | Cr4Re4O16 | GGA+U | 602 | 45.13 | Unstable | 9.24 | -1.95 | 77.49 | 6-features iGAM
mp-1285050 | (1, 0, 0) | CrReO4_mp-1285050_clean_7tKJryu2X0 | Cr4Re4O16 | GGA+U | 602 | 45.13 | Unstable | 9.24 | -1.95 | 77.49 | 6-features iGAM
mp-18856 | (0, 1, 0) | MoO3_mp-18856_clean_blkCdjDfcU | Mo8O24 | GGA+U | 1075 | 0 | Stable | 13.93 | -1.95 | 77.49 | 6-features iGAM
mp-504567 | (1, 1, 1) | Mn3-CuO4-2_mp-504567_clean_eZ9v2paP0y | Mn6Cu4O16 | GGA+U | 1501 | 25.33 | Unstable | 13.16 | -1.95 | 77.49 | 6-features iGAM
mp-553991 | (1, 1, 1) | Ti-GaO2-4_mp-553991_clean_VX2ZFaZHRn | Ti2Ga8O16 | GGA | 1910 | 2.6 | Meta-stable | 5.38 | -1.95 | 77.49 | 6-features iGAM
mp-753467 | (1, 1, 0) | TaCrO4_mp-753467_clean_uYkMCy1eB5 | Ta4Cr4O16 | GGA+U | 2239 | 0 | Stable | 9.49 | -1.95 | 77.49 | 6-features iGAM
mp-754759 | (1, 0, 1) | Y2O3_mp-754759_clean_YMIIOvRLMR | Y12O18 | GGA | 2677 | 51.49 | Unstable | 5.85 | -1.95 | 77.49 | 6-features iGAM
mp-7762 | (2, 1, -2) | CdGe2O5_mp-7762_clean_gMD6YaCKB9 | Cd2Ge4O10 | GGA | 1484 | 12.61 | Meta-stable | 6.46 | -1.95 | 77.49 | 6-features iGAM
mp-998363 | (0, 1, 1) | NiBiO3_mp-998363_clean_Ecy76H5TvM | Ni2Bi2O6 | GGA+U | 1167 | 138.74 | Unstable | 11.11 | -1.95 | 77.49 | 6-features iGAM
mp-1180053 | (2, 2, -1) | NiMo4O15_mp-1180053_clean_od5NqDHZDM | Ni1Mo4O15 | GGA+U | 1305 | 172.47 | Unstable | 43.27 | -1.95 | 77.5 | 6-features iGAM
mp-1218182 | (1, 1, 0) | SrMgO2_mp-1218182_clean_Eej8VdjAvP | Sr3Mg3O6 | GGA | 2777 | 199.59 | Unstable | 6.93 | -1.95 | 77.5 | 6-features iGAM
mp-15021 | (1, 0, 0) | Ba3Ta5O15_mp-15021_clean_t7evQ17OhP | Ba6Ta10O30 | GGA | 2109 | 0 | Stable | 5.37 | -1.95 | 77.5 | 6-features iGAM
mp-21036 | (1, 2, 2) | NaMnO2_mp-21036_clean_ZsutjHzAHb | Na2Mn2O4 | GGA+U | 1398 | 12.95 | Meta-stable | 9.31 | -1.95 | 77.5 | 6-features iGAM
mp-21179 | (2, 0, 3) | NiWO4_mp-21179_clean_uwCwrd6iMc | Ni2W2O8 | GGA+U | 1366 | 0 | Stable | 10.38 | -1.95 | 77.5 | 6-features iGAM
mp-27323 | (1, 1, 2) | BaMn2O3_mp-27323_clean_iRlXbOxCrn | Ba2Mn4O6 | GGA+U | 1863 | 3.38 | Meta-stable | 7.81 | -1.95 | 77.5 | 6-features iGAM
mp-8335 | (3, 2, 0) | 51024953_Ba2ZrO4_mp-8335_clean_eywfgpzSJG | Ba4Zr2O8 | GGA | 2562 | 0 | Stable | 7.35 | -1.95 | 77.5 | 6-features iGAM
mvc-14025 | (1, 1, 2) | Zn2Co3O8_mvc-14025_clean_XAxsPmFgjT | Zn4Co6O16 | GGA+U | 1824 | 40.14 | Unstable | 9.03 | -1.95 | 77.5 | 6-features iGAM
mp-1183914 | (2, 1, 1) | CsOsO3_mp-1183914_clean_LzrOITIfJm | Cs1Os1O3 | GGA | 1220 | 241.04 | Unstable | 4.99 | -1.95 | 77.51 | 6-features iGAM
mp-1211649 | (1, -1, -1) | K4HfO4_mp-1211649_clean_XAnJDuBX9I | K8Hf2O8 | GGA | 1876 | 0 | Stable | 5.97 | -1.95 | 77.51 | 6-features iGAM
mp-1283030 | (2, 0, 1) | 90423983570956_FeO_mp-1283030_clean_ufePo6kLox | Fe2O2 | GGA+U | 1982 | 14.06 | Meta-stable | 23.09 | -1.95 | 77.51 | 6-features iGAM
mp-761148 | (0, 0, 1) | Ti9SnO20_mp-761148_clean_t8pQUbwEr4 | Ti18Sn2O40 | GGA | 1754 | 44.08 | Unstable | 6.21 | -1.95 | 77.51 | 6-features iGAM
mvc-15998 | (0, 1, 0) | Mg3Bi2O7_mvc-15998_clean_SSTDCpkhyk | Mg12Bi8O28 | GGA | 1091 | 109.39 | Unstable | 5.83 | -1.95 | 77.51 | 6-features iGAM
mp-1101170 | (1, 0, 0) | YLuO3_mp-1101170_clean_W2gDnG18Gj | Y4Lu4O12 | GGA | 2714 | 76.08 | Unstable | 10.07 | -1.95 | 77.52 | 6-features iGAM
mp-14222 | (1, 0, 0) | TlGaO2_mp-14222_clean_aBJOXlCXeQ | Tl8Ga8O16 | GGA | 1174 | 119.02 | Unstable | 4.56 | -1.95 | 77.52 | 6-features iGAM
mp-1705 | (1, 1, 1) | Sb2O5_mp-1705_clean_TQAX1lBsqb | Sb8O20 | GGA | Not Found | 0 | Stable | 5.81 | -1.95 | 77.52 | 6-features iGAM
mp-18966 | (3, 1, 0) | FeAgO2_mp-18966_clean_1BvbIKCviB | Fe2Ag2O4 | GGA+U | 1451 | 5.96 | Meta-stable | 10.28 | -1.95 | 77.52 | 6-features iGAM
mp-19238 | (0, 2, 1) | Co-PtO2-3_mp-19238_clean_zSQbud9ohp | Co2Pt6O12 | GGA+U | 1439 | 0 | Stable | 6.52 | -1.95 | 77.52 | 6-features iGAM
mp-25292 | (2, -1, 2) | Ni-WO4-2_mp-25292_clean_5AAXuweDiU | Ni1W2O8 | GGA+U | 1352 | 199.15 | Unstable | 14.21 | -1.95 | 77.52 | 6-features iGAM
mp-560886 | (0, 0, 1) | SrSi2O5_mp-560886_clean_SCcZXIMMZ2 | Sr8Si16O40 | GGA | 1760 | 158.88 | Unstable | 9.28 | -1.95 | 77.52 | 6-features iGAM
mp-560886 | (0, 0, 1) | SrSi2O5_mp-560886_clean_OrsZs17LKU | Sr8Si16O40 | GGA | 1760 | 158.88 | Unstable | 9.28 | -1.95 | 77.52 | 6-features iGAM
mp-886 | (1, 2, -1) | Ga2O3_mp-886_clean_wUOcNpf5Kb | Ga8O12 | GGA | 2105 | 0 | Stable | 4.69 | -1.95 | 77.52 | 6-features iGAM
mp-1222825 | (1, 1, 1) | Lu4Zr3O12_mp-1222825_clean_goc1bThaIc | Lu4Zr3O12 | GGA | 2883 | 0 | Stable | 10.3 | -1.95 | 77.53 | 6-features iGAM
mp-21125 | (1, 0, 0) | LuMnO3_mp-21125_clean_7nh7jyAyFd | Lu4Mn4O12 | GGA+U | 2052 | 50.31 | Unstable | 10.25 | -1.95 | 77.53 | 6-features iGAM
mp-2133 | (3, -1, 0) | ZnO_mp-2133_clean_Bk3SMT4oOO | Zn2O2 | GGA | 2121 | 0 | Stable | 5.55 | -1.95 | 77.53 | 6-features iGAM
mp-2133 | (3, -1, 0) | ZnO_mp-2133_clean_LFusSnQFz5 | Zn2O2 | GGA | 2121 | 0 | Stable | 5.55 | -1.95 | 77.53 | 6-features iGAM
mp-761281 | (1, 0, 0) | FeSbO4_mp-761281_clean_zcIrTzRzHL | Fe4Sb4O16 | GGA+U | 1491 | 0.11 | Meta-stable | 9.98 | -1.95 | 77.53 | 6-features iGAM
mp-1018721 | (2, 2, 1) | HfO2_mp-1018721_clean_VBmoVXWZeP | Hf2O4 | GGA | 2957 | 54.77 | Unstable | 5.53 | -1.95 | 77.54 | 6-features iGAM
mp-1176726 | (2, 0, -1) | LiFe3O4_mp-1176726_clean_lIXPILDQXr | Li4Fe12O16 | GGA+U | 1733 | 39.32 | Unstable | 25.36 | -1.95 | 77.54 | 6-features iGAM
mp-1213733 | (0, 1, 1) | 634070213497_CrMoO4_mp-1213733_clean_TGC2Z8UImi | Cr2Mo2O8 | GGA+U | 1264 | 0 | Stable | 14.81 | -1.95 | 77.54 | 6-features iGAM
mp-14222 | (1, 1, 1) | TlGaO2_mp-14222_clean_D3pMPUXLdq | Tl8Ga8O16 | GGA | 1174 | 119.02 | Unstable | 8.89 | -1.95 | 77.54 | 6-features iGAM
mp-1541458 | (1, 1, 0) | Mg-ReO4-2_mp-1541458_clean_98l6tVrcIE | Mg1Re2O8 | GGA | 1112 | 0 | Stable | 9.29 | -1.95 | 77.54 | 6-features iGAM
mp-19335 | (1, 0, 0) | KCr3O8_mp-19335_clean_OmGVQBjZ9S | K2Cr6O16 | GGA+U | 488 | 0 | Stable | 9.9 | -1.95 | 77.54 | 6-features iGAM
mp-23080 | (1, 1, 1) | AlBiO3_mp-23080_clean_HzwVKeVjMY | Al1Bi1O3 | GGA | 1135 | 121.61 | Unstable | 4.65 | -1.95 | 77.54 | 6-features iGAM
mp-23080 | (1, 1, 1) | AlBiO3_mp-23080_clean_LPkb2qSIKN | Al1Bi1O3 | GGA | 1135 | 121.61 | Unstable | 4.65 | -1.95 | 77.54 | 6-features iGAM
mp-2311 | (2, 1, 1) | NbO_mp-2311_clean_S8WMbWOiax | Nb3O3 | GGA | 2219 | 0 | Stable | 5.4 | -1.95 | 77.54 | 6-features iGAM
mp-753802 | (1, 0, -1) | Sc2Ti2O7_mp-753802_clean_BJR2f9aCNA | Sc4Ti4O14 | GGA | 2139 | 0 | Stable | 7.29 | -1.95 | 77.54 | 6-features iGAM
mp-755471 | (0, 1, 0) | LuCrO3_mp-755471_clean_4ond3FJnOB | Lu4Cr4O12 | GGA+U | 2759 | 0 | Stable | 9.7 | -1.95 | 77.54 | 6-features iGAM
mp-767781 | (1, 0, 0) | Sr16Mn8O29_mp-767781_clean_B7h8VIADpE | Sr16Mn8O29 | GGA+U | 1879 | 0 | Stable | 13.97 | -1.95 | 77.54 | 6-features iGAM
mp-768770 | (1, 0, 0) | Mg-ReO4-2_mp-768770_clean_Z3lkZ1vwdJ | Mg3Re6O24 | GGA | 1112 | 56.38 | Unstable | 8.54 | -1.95 | 77.54 | 6-features iGAM
mvc-655 | (1, 1, -1) | Mn-WO4-2_mvc-655_clean_d0sXs7aoFs | Mn2W4O16 | GGA+U | 1390 | 153.81 | Unstable | 15.78 | -1.95 | 77.54 | 6-features iGAM
mvc-7394 | (1, 0, 0) | CaW2O7_mvc-7394_clean_ecw95LKVQe | Ca2W4O14 | GGA+U | 1794 | 214.16 | Unstable | 8.19 | -1.95 | 77.54 | 6-features iGAM
mp-1105747 | (2, 2, -1) | CoMo4O15_mp-1105747_clean_QY11pMIiwV | Co1Mo4O15 | GGA+U | 1281 | 182.9 | Unstable | 12.28 | -1.95 | 77.55 | 6-features iGAM
mp-1221762 | (0, 0, 1) | 1029743_MnCd4O5_mp-1221762_clean_uXxRYKC8Mf | Mn2Cd8O10 | GGA+U | 1830 | 9.01 | Meta-stable | 11.51 | -1.95 | 77.55 | 6-features iGAM
mp-29455 | (1, 1, -2) | Ga4GeO8_mp-29455_clean_VVO3U6MTB8 | Ga8Ge2O16 | GGA | 1637 | 0 | Stable | 5.56 | -1.95 | 77.55 | 6-features iGAM
mp-3094 | (1, 0, 1) | SrAl2O4_mp-3094_clean_mZyGLJV2vK | Sr4Al8O16 | GGA | 2138 | 0 | Stable | 8.51 | -1.95 | 77.55 | 6-features iGAM
mp-756317 | (1, 0, 0) | Al2HgO4_mp-756317_clean_50C1bBKXSo | Al16Hg8O32 | GGA | 1099 | 114.48 | Unstable | 5.8 | -1.95 | 77.55 | 6-features iGAM
mp-756317 | (1, 0, 0) | 1020269_Al2HgO4_mp-756317_clean_796iCeXmtn | Al16Hg8O32 | GGA | 1099 | 114.48 | Unstable | 5.8 | -1.95 | 77.55 | 6-features iGAM
mp-756317 | (1, 0, 0) | Al2HgO4_mp-756317_clean_h6Cpu9POcg | Al16Hg8O32 | GGA | 1099 | 114.48 | Unstable | 5.8 | -1.95 | 77.55 | 6-features iGAM
mp-768578 | (1, 0, -1) | CdCoO3_mp-768578_clean_NkdXinU5gD | Cd8Co8O24 | GGA+U | 1813 | 52.11 | Unstable | 8.82 | -1.95 | 77.55 | 6-features iGAM
mp-771316 | (1, 1, 2) | Cr5Sb3O16_mp-771316_clean_sulXmmKC48 | Cr10Sb6O32 | GGA+U | 1675 | 110.5 | Unstable | 6.91 | -1.95 | 77.55 | 6-features iGAM
mp-8335 | (1, 1, 3) | 90423983534_Ba2ZrO4_mp-8335_clean_9p3eokVoN2 | Ba4Zr2O8 | GGA | 2562 | 0 | Stable | 6.66 | -1.95 | 77.55 | 6-features iGAM
mp-850866 | (1, 0, 0) | CeHfO4_mp-850866_clean_HzD94L2A3y | Ce8Hf8O32 | GGA | 2479 | 89.79 | Unstable | 5.44 | -1.95 | 77.55 | 6-features iGAM
mp-850866 | (1, 0, 0) | CeHfO4_mp-850866_clean_3d0YOfBctr | Ce8Hf8O32 | GGA | 2479 | 89.79 | Unstable | 5.44 | -1.95 | 77.55 | 6-features iGAM
mp-850866 | (1, 0, 0) | CeHfO4_mp-850866_clean_VjttILZxod | Ce8Hf8O32 | GGA | 2479 | 89.79 | Unstable | 5.45 | -1.95 | 77.55 | 6-features iGAM
mp-29816 | (1, 1, 0) | Ag2HgO2_mp-29816_clean_h86SDHllH6 | Ag8Hg4O8 | GGA | 773 | 0 | Stable | 3.82 | -1.95 | 77.56 | 6-features iGAM
mp-29816 | (1, 1, 0) | Ag2HgO2_mp-29816_clean_vaeeh1C0P5 | Ag8Hg4O8 | GGA | 773 | 0 | Stable | 3.82 | -1.95 | 77.56 | 6-features iGAM
mp-3031 | (1, 1, 1) | BaSi2O5_mp-3031_clean_HqwwzIsYTj | Ba4Si8O20 | GGA | 1740 | 0 | Stable | 6.32 | -1.95 | 77.56 | 6-features iGAM
mp-505802 | (1, 0, 1) | Sn-Mo2O3-2_mp-505802_clean_bC2X92gC8O | Sn2Mo8O12 | GGA+U | 1591 | 269.48 | Unstable | 13.8 | -1.95 | 77.56 | 6-features iGAM
mp-775276 | (1, 0, 0) | Co3-SeO3-4_mp-775276_clean_D3m1cjpizf | Co6Se8O24 | GGA+U | 920 | 143.22 | Unstable | 6.54 | -1.95 | 77.56 | 6-features iGAM
mvc-10485 | (1, 1, -1) | ZnBi4O9_mvc-10485_clean_fhgbPhhcFf | Zn2Bi8O18 | GGA | 1062 | 54.77 | Unstable | 5.08 | -1.95 | 77.56 | 6-features iGAM
mvc-3696 | (1, 1, 0) | Ca3Mo2O7_mvc-3696_clean_ulhwZhxcdB | Ca12Mo8O28 | GGA+U | 2102 | 3.97 | Meta-stable | 7.9 | -1.95 | 77.56 | 6-features iGAM
mvc-7386 | (1, 0, 0) | ZnMo2O7_mvc-7386_clean_LllaKqmIUV | Zn2Mo4O14 | GGA+U | 1111 | 61.96 | Unstable | 8.79 | -1.95 | 77.56 | 6-features iGAM
mp-1180053 | (1, 1, -2) | NiMo4O15_mp-1180053_clean_mU05gY3GxU | Ni1Mo4O15 | GGA+U | 1305 | 172.47 | Unstable | 10.13 | -1.95 | 77.57 | 6-features iGAM
mp-1276532 | (0, 1, 1) | VReO4_mp-1276532_clean_th1US7oOyX | V4Re4O16 | GGA+U | 846 | 11.56 | Meta-stable | 11.57 | -1.95 | 77.57 | 6-features iGAM
mp-19243 | (1, 1, -2) | VSb2O5_mp-19243_clean_ZbqNfiSWqZ | V4Sb8O20 | GGA+U | 1346 | 33.98 | Unstable | 5.29 | -1.95 | 77.57 | 6-features iGAM
mp-19351 | (1, 1, 0) | MnSi2O5_mp-19351_clean_UaItH3gD2j | Mn4Si8O20 | GGA+U | 1546 | 102.56 | Unstable | 15.75 | -1.95 | 77.57 | 6-features iGAM
mp-4959 | (0, 0, 1) | Ca-GaO2-2_mp-4959_clean_3coG8TMW6O | Ca4Ga8O16 | GGA | 1729 | 50.54 | Unstable | 8.18 | -1.95 | 77.57 | 6-features iGAM
mp-557144 | (1, -1, -2) | Rb2Cr2O7_mp-557144_clean_b86V4XiqPz | Rb4Cr4O14 | GGA+U | 555 | 6.84 | Meta-stable | 5.88 | -1.95 | 77.57 | 6-features iGAM
mp-656884 | (0, 2, -1) | Ni9O10_mp-656884_clean_Fo2Sq74oB2 | Ni9O10 | GGA+U | 2177 | 46.65 | Unstable | 13.44 | -1.95 | 77.57 | 6-features iGAM
mvc-2131 | (1, 2, 1) | Ca-WO3-2_mvc-2131_clean_4C4ia8vbbU | Ca2W4O12 | GGA+U | 1820 | 55.02 | Unstable | 10.93 | -1.95 | 77.57 | 6-features iGAM
mvc-2131 | (1, 2, 1) | Ca-WO3-2_mvc-2131_clean_wh7ZNjocs3 | Ca2W4O12 | GGA+U | 1820 | 55.02 | Unstable | 10.93 | -1.95 | 77.57 | 6-features iGAM
mp-1102898 | (1, 0, 0) | K3NiO2_mp-1102898_clean_WAxrtroFLb | K6Ni2O4 | GGA+U | 1194 | 35.46 | Unstable | 5.18 | -1.95 | 77.58 | 6-features iGAM
mp-18803 | (1, 0, 0) | Na2WO4_mp-18803_clean_Zi0y4Bclgn | Na16W8O32 | GGA+U | 1175 | 0 | Stable | 11.18 | -1.95 | 77.58 | 6-features iGAM
mp-29816 | (1, 1, 0) | Ag2HgO2_mp-29816_clean_Go4bK0ba7f | Ag8Hg4O8 | GGA | 773 | 0 | Stable | 3.51 | -1.95 | 77.58 | 6-features iGAM
mp-554098 | (1, 1, 0) | Ti6O_mp-554098_clean_rkBw42HL0L | Ti12O2 | GGA | 2007 | 0 | Stable | 3.76 | -1.95 | 77.58 | 6-features iGAM
mp-14695 | (0, 1, 1) | SnMo5O8_mp-14695_clean_e9I7BehE9g | Sn4Mo20O32 | GGA+U | 1624 | 268.46 | Unstable | 19.41 | -1.95 | 77.59 | 6-features iGAM
mp-27604 | (0, 1, 0) | MgMo2O7_mp-27604_clean_aXlT7uIf3B | Mg4Mo8O28 | GGA+U | 1099 | 0 | Stable | 6.47 | -1.95 | 77.59 | 6-features iGAM
mp-27624 | (1, 2, -1) | CaV2O6_mp-27624_clean_uozIt5CV7N | Ca2V4O12 | GGA+U | 1154 | 0 | Stable | 6.14 | -1.95 | 77.59 | 6-features iGAM
mp-3788 | (0, 1, 2) | SrAl4O7_mp-3788_clean_EFc1MG7NCW | Sr4Al16O28 | GGA | 2169 | 0 | Stable | 5.5 | -1.95 | 77.59 | 6-features iGAM
mp-5532 | (2, 1, 0) | 2411243514_Sr2TiO4_mp-5532_clean_hRS8CIFdLX | Sr4Ti2O8 | GGA | 2166 | 0 | Stable | 8.31 | -1.95 | 77.59 | 6-features iGAM
mp-675025 | (1, 2, 2) | SbRhO4_mp-675025_clean_3EQ0tghmXE | Sb2Rh2O8 | GGA | 1682 | 30.51 | Unstable | 6.05 | -1.95 | 77.59 | 6-features iGAM
mp-754363 | (1, 0, 3) | Ba2HfO4_mp-754363_clean_IUfqqOVpoB | Ba4Hf2O8 | GGA | 2608 | 0 | Stable | 6.58 | -1.95 | 77.59 | 6-features iGAM
mp-768242 | (1, 0, 0) | PtO3_mp-768242_clean_GmHxUom5T9 | Pt4O12 | GGA | 1681 | 99.77 | Unstable | 5.64 | -1.95 | 77.59 | 6-features iGAM
mp-7915 | (2, 2, 3) | 69019397_ZrSiO_mp-7915_clean_Sm6YtEuG6t | Zr2Si2O2 | GGA | 2428 | 259.24 | Unstable | 7.17 | -1.95 | 77.59 | 6-features iGAM
mvc-8002 | (1, 0, 0) | Zn2Co3O8_mvc-8002_clean_qoeLkp4wCV | Zn4Co6O16 | GGA+U | 1824 | 23.45 | Meta-stable | 9.58 | -1.95 | 77.59 | 6-features iGAM
mp-21179 | (2, 3, 1) | NiWO4_mp-21179_clean_63EJHRHmgd | Ni2W2O8 | GGA+U | 1366 | 0 | Stable | 10.06 | -1.95 | 77.6 | 6-features iGAM
mp-559824 | (1, 0, 0) | Au2Se3O10_mp-559824_clean_lkeIp4lvOM | Au8Se12O40 | GGA | 590 | 0 | Stable | 3.38 | -1.95 | 77.6 | 6-features iGAM
mp-650055 | (0, 1, 1) | Fe15-Ge2O9-4_mp-650055_clean_bjlXZQ6zzG | Fe15Ge8O36 | GGA+U | 1531 | 24.56 | Meta-stable | 15.24 | -1.95 | 77.6 | 6-features iGAM
mp-733790 | (0, 0, 1) | SiO2_mp-733790_clean_ZbbiTuvKcm | Si24O48 | GGA | 1941 | 2.84 | Meta-stable | 11.11 | -1.95 | 77.6 | 6-features iGAM
mp-755628 | (1, 0, 1) | 634070213497_TaFeO4_mp-755628_clean_0BQbGAQocc | Ta2Fe2O8 | GGA+U | 1984 | 2.56 | Meta-stable | 9.29 | -1.95 | 77.6 | 6-features iGAM
mp-769971 | (1, 0, 0) | BaGa4O7_mp-769971_clean_pAiJOaVlrK | Ba4Ga16O28 | GGA | 1853 | 0 | Stable | 4.32 | -1.95 | 77.6 | 6-features iGAM
mp-774332 | (3, 2, 1) | Na2Co2O3_mp-774332_clean_GSD6uYLxxv | Na4Co4O6 | GGA+U | 1174 | 3.82 | Meta-stable | 4.42 | -1.95 | 77.6 | 6-features iGAM
mp-1099253 | (3, 1, 1) | 90423983570956_Mg3NiO4_mp-1099253_clean_kE4Bls6utM | Mg3Ni1O4 | GGA+U | 2184 | 0 | Stable | 11.41 | -1.95 | 77.61 | 6-features iGAM
mp-1183914 | (3, 3, 2) | CsOsO3_mp-1183914_clean_9Vqi6HpxRv | Cs1Os1O3 | GGA | 1220 | 241.04 | Unstable | 4.43 | -1.95 | 77.61 | 6-features iGAM
mp-1184960 | (3, 3, 2) | KMgO3_mp-1184960_clean_zXqjKoRmIE | K1Mg1O3 | GGA | 1300 | 364.18 | Unstable | 4.86 | -1.95 | 77.61 | 6-features iGAM
mp-18973 | (0, 1, 0) | CoSe2O5_mp-18973_clean_F7iuM0DbEN | Co4Se8O20 | GGA+U | 937 | 0 | Stable | 9.09 | -1.95 | 77.61 | 6-features iGAM
mp-5532 | (3, 1, 3) | Sr2TiO4_mp-5532_clean_fWxig1x0Ru | Sr4Ti2O8 | GGA | 2166 | 0 | Stable | 6.79 | -1.95 | 77.61 | 6-features iGAM
mp-676252 | (1, 0, 0) | Li9-RuO3-10_mp-676252_clean_PhW8RJk7rB | Li9Ru10O30 | GGA | 837 | 66.32 | Unstable | 5.52 | -1.95 | 77.61 | 6-features iGAM
mp-754239 | (1, 0, 0) | ScGaO3_mp-754239_clean_8w4FK69Tp4 | Sc4Ga4O12 | GGA | 2109 | 76.46 | Unstable | 6.81 | -1.95 | 77.61 | 6-features iGAM
mvc-8434 | (1, 1, 1) | Cr-GeO3-2_mvc-8434_clean_zqHgJ4cVUq | Cr4Ge8O24 | GGA+U | 1311 | 109.68 | Unstable | 8.74 | -1.95 | 77.61 | 6-features iGAM
mp-1093993 | (1, 1, 3) | 414325470_ZnO_mp-1093993_clean_TKWDj00XS1 | Zn4O4 | GGA | 2121 | 23.13 | Meta-stable | 5.04 | -1.95 | 77.62 | 6-features iGAM
mp-18875 | (0, 1, 2) | 2411243514_MgWO4_mp-18875_clean_c0xStwgauS | Mg2W2O8 | GGA+U | 1657 | 0 | Stable | 11.82 | -1.95 | 77.62 | 6-features iGAM
mp-19435 | (1, 1, 0) | CoMoO4_mp-19435_clean_Y9TjQy45XI | Co2Mo2O8 | GGA+U | 1337 | 109.79 | Unstable | 14.93 | -1.95 | 77.62 | 6-features iGAM
mp-556477 | (1, 1, -1) | Lu2O3_mp-556477_clean_z6yB5zWx2l | Lu12O18 | GGA | 2695 | 56.7 | Unstable | 11.2 | -1.95 | 77.62 | 6-features iGAM
mvc-5693 | (1, 2, 0) | MoWO6_mvc-5693_clean_phlGdb8qwN | Mo2W2O12 | GGA+U | 1663 | 23.8 | Meta-stable | 10.03 | -1.95 | 77.62 | 6-features iGAM
mp-1183971 | (1, 1, 0) | CsRuO3_mp-1183971_clean_IgDiQLKyts | Cs1Ru1O3 | GGA | 907 | 378.26 | Unstable | 4.83 | -1.95 | 77.63 | 6-features iGAM
mp-1183971 | (1, 1, 0) | CsRuO3_mp-1183971_clean_OXjBUxz303 | Cs1Ru1O3 | GGA | 907 | 378.26 | Unstable | 4.83 | -1.95 | 77.63 | 6-features iGAM
mp-1222124 | (3, 1, 0) | Mg3ZnO4_mp-1222124_clean_QtVHwWzTVa | Mg3Zn1O4 | GGA | 1844 | 34.47 | Unstable | 8.29 | -1.95 | 77.63 | 6-features iGAM
mp-1222124 | (3, 1, 0) | Mg3ZnO4_mp-1222124_clean_s8D5V2jd1Q | Mg3Zn1O4 | GGA | 1844 | 34.47 | Unstable | 8.29 | -1.95 | 77.63 | 6-features iGAM
mp-27553 | (2, 0, -1) | Ta2SnO7_mp-27553_clean_FanNY2tBCr | Ta8Sn4O28 | GGA | 1981 | 185.23 | Unstable | 4.5 | -1.95 | 77.63 | 6-features iGAM
mp-754853 | (1, 3, 0) | CaHfO3_mp-754853_clean_MDHm6DzglI | Ca4Hf4O12 | GGA | 2670 | 0 | Stable | 10.27 | -1.95 | 77.63 | 6-features iGAM
mp-775276 | (1, 0, 0) | Co3-SeO3-4_mp-775276_clean_DR2BBylBah | Co6Se8O24 | GGA+U | 920 | 143.22 | Unstable | 7.31 | -1.95 | 77.63 | 6-features iGAM
mp-1102898 | (1, 0, 0) | K3NiO2_mp-1102898_clean_co8efJGUqw | K6Ni2O4 | GGA+U | 1194 | 35.46 | Unstable | 5.18 | -1.95 | 77.64 | 6-features iGAM
mp-19351 | (0, 1, 1) | MnSi2O5_mp-19351_clean_WYUV4mVT7E | Mn4Si8O20 | GGA+U | 1546 | 102.56 | Unstable | 14.58 | -1.95 | 77.64 | 6-features iGAM
mp-504567 | (1, 1, 1) | Mn3-CuO4-2_mp-504567_clean_n1NXILArXe | Mn6Cu4O16 | GGA+U | 1501 | 25.33 | Unstable | 11.07 | -1.95 | 77.64 | 6-features iGAM
mp-8207 | (0, 2, 1) | Zn-PtO2-3_mp-8207_clean_N2GCIYoWDP | Zn2Pt6O12 | GGA | 1548 | 0 | Stable | 5.96 | -1.95 | 77.64 | 6-features iGAM
mp-996983 | (0, 1, 0) | AgAuO2_mp-996983_clean_HFL9X0kWbO | Ag2Au2O4 | GGA | 690 | 0 | Stable | 3.64 | -1.95 | 77.64 | 6-features iGAM
mp-1016850 | (1, 1, 0) | 904239835_BaRhO3_mp-1016850_clean_YOs26MFfIp | Ba1Rh1O3 | GGA | 1720 | 98.34 | Unstable | 4.65 | -1.94 | 77.65 | 6-features iGAM
mp-1226239 | (2, 1, 2) | CrReO4_mp-1226239_clean_RBsutjptsc | Cr2Re2O8 | GGA+U | 602 | 78.57 | Unstable | 9.99 | -1.94 | 77.65 | 6-features iGAM
mp-1290752 | (1, 0, -2) | YMn2O4_mp-1290752_clean_7IvqDgpT0P | Y4Mn8O16 | GGA+U | 1935 | 92.82 | Unstable | 8.07 | -1.94 | 77.65 | 6-features iGAM
mp-13119 | (1, 0, 0) | CdO_mp-13119_clean_i4mRBVYT18 | Cd2O2 | GGA | 1664 | 7.22 | Meta-stable | 5.57 | -1.94 | 77.65 | 6-features iGAM
mp-13119 | (1, 0, 0) | 90423983534_CdO_mp-13119_clean_voYloO1exS | Cd2O2 | GGA | 1664 | 7.22 | Meta-stable | 5.57 | -1.94 | 77.65 | 6-features iGAM
mp-4998 | (1, 0, 1) | Sr2IrO4_mp-4998_clean_MzvrrGV2Nn | Sr16Ir8O32 | GGA | 2392 | 0 | Stable | 5.16 | -1.94 | 77.65 | 6-features iGAM
mp-7193 | (2, 2, -1) | Lu2Si2O7_mp-7193_clean_CppDuBb0Ie | Lu4Si4O14 | GGA | 2133 | 0 | Stable | 5.44 | -1.94 | 77.65 | 6-features iGAM
mp-775763 | (1, 1, 1) | AlBiO3_mp-775763_clean_DoRA2jCT9J | Al4Bi4O12 | GGA | 1135 | 78.29 | Unstable | 7.44 | -1.94 | 77.65 | 6-features iGAM
mvc-15901 | (1, 0, 0) | MnAlO3_mvc-15901_clean_uZ7Z6ddkgw | Mn4Al4O12 | GGA+U | 2095 | 161.17 | Unstable | 10.53 | -1.94 | 77.65 | 6-features iGAM
mvc-8163 | (1, 1, 1) | Ge2SbO6_mvc-8163_clean_f0rNtUqnKp | Ge8Sb4O24 | GGA | 1487 | 115.14 | Unstable | 6.54 | -1.94 | 77.65 | 6-features iGAM
mp-1020631 | (1, 1, 0) | ZnGeO3_mp-1020631_clean_sV5LTtCxvG | Zn6Ge6O18 | GGA | 1690 | 107.32 | Unstable | 4.94 | -1.94 | 77.66 | 6-features iGAM
mp-1020631 | (1, 1, 0) | ZnGeO3_mp-1020631_clean_OKkbUiCZWW | Zn6Ge6O18 | GGA | 1690 | 107.32 | Unstable | 4.94 | -1.94 | 77.66 | 6-features iGAM
mp-1078295 | (1, 1, 1) | NaNbO3_mp-1078295_clean_L3VAGneuYq | Na6Nb6O18 | GGA | 1652 | 0 | Stable | 6.25 | -1.94 | 77.66 | 6-features iGAM
mp-1147736 | (1, 1, 1) | RbCoO2_mp-1147736_clean_jdOBCmLtV4 | Rb8Co8O16 | GGA+U | 1157 | 108.33 | Unstable | 8.14 | -1.94 | 77.66 | 6-features iGAM
mp-1221361 | (1, 0, 0) | Mn5SnO8_mp-1221361_clean_IFzvvOt9EK | Mn10Sn2O16 | GGA+U | 1393 | 88.22 | Unstable | 9.81 | -1.94 | 77.66 | 6-features iGAM
mp-1221361 | (1, 0, 0) | Mn5SnO8_mp-1221361_clean_bWoqVFaDsI | Mn10Sn2O16 | GGA+U | 1393 | 88.22 | Unstable | 9.81 | -1.94 | 77.66 | 6-features iGAM
mp-1221361 | (1, 0, 0) | Mn5SnO8_mp-1221361_clean_lQKt6J0kSw | Mn10Sn2O16 | GGA+U | 1393 | 88.22 | Unstable | 9.81 | -1.94 | 77.66 | 6-features iGAM
mp-3163 | (2, 1, 1) | 90423983501299385769012_BaSnO3_mp-3163_clean_1ZyXFir7bT | Ba1Sn1O3 | GGA | 1988 | 0 | Stable | 5.36 | -1.94 | 77.66 | 6-features iGAM
mp-5489 | (2, 1, 2) | LuTaO4_mp-5489_clean_uub6epQsGK | Lu2Ta2O8 | GGA | 2304 | 0 | Stable | 7.6 | -1.94 | 77.66 | 6-features iGAM
mp-5532 | (2, 1, 0) | 414325470_Sr2TiO4_mp-5532_clean_LExloWxUGL | Sr4Ti2O8 | GGA | 2166 | 0 | Stable | 11.06 | -1.94 | 77.66 | 6-features iGAM
mp-754455 | (1, 0, 1) | Sc2O3_mp-754455_clean_RgDfAhrhuH | Sc12O18 | GGA | 2700 | 86.32 | Unstable | 6.82 | -1.94 | 77.66 | 6-features iGAM
mp-773064 | (1, 0, 0) | VRhO4_mp-773064_clean_EdimXfOeJL | V4Rh4O16 | GGA+U | 1365 | 43.78 | Unstable | 9.26 | -1.94 | 77.66 | 6-features iGAM
mp-773064 | (1, 0, 0) | VRhO4_mp-773064_clean_P5FLfOUzvh | V4Rh4O16 | GGA+U | 1365 | 43.78 | Unstable | 9.27 | -1.94 | 77.66 | 6-features iGAM
mvc-16392 | (1, 0, 1) | ZnW4O9_mvc-16392_clean_47gnNbS1T1 | Zn1W4O9 | GGA+U | 1210 | 334.85 | Unstable | 12.9 | -1.94 | 77.66 | 6-features iGAM
mvc-2834 | (0, 1, 0) | Mg-SnO2-4_mvc-2834_clean_mxym7CzM8y | Mg2Sn8O16 | GGA | 1547 | 157.45 | Unstable | 5.15 | -1.94 | 77.66 | 6-features iGAM
mp-1102898 | (1, 0, 0) | K3NiO2_mp-1102898_clean_RfEsmaImrf | K6Ni2O4 | GGA+U | 1194 | 35.46 | Unstable | 5.18 | -1.94 | 77.67 | 6-features iGAM
mp-1102898 | (1, 0, 0) | K3NiO2_mp-1102898_clean_u1fLJEVMoO | K6Ni2O4 | GGA+U | 1194 | 35.46 | Unstable | 5.18 | -1.94 | 77.67 | 6-features iGAM
mp-1106178 | (2, 0, -1) | Al2VO7_mp-1106178_clean_Jygr0TFjaE | Al8V4O28 | GGA+U | 1665 | 298.23 | Unstable | 4.39 | -1.94 | 77.67 | 6-features iGAM
mp-1187533 | (1, 1, 0) | TlGeO3_mp-1187533_clean_BHztZdxZqD | Tl1Ge1O3 | GGA | 1173 | 324.79 | Unstable | 6.05 | -1.94 | 77.67 | 6-features iGAM
mp-1201301 | (1, 0, 1) | K2Hf2O5_mp-1201301_clean_lHBIMHEBgF | K8Hf8O20 | GGA | 2689 | 0 | Stable | 4.45 | -1.94 | 77.67 | 6-features iGAM
mp-12205 | (2, -2, 1) | Ti4O7_mp-12205_clean_gllj2eQX9m | Ti8O14 | GGA | 2091 | 4.61 | Meta-stable | 6.36 | -1.94 | 77.67 | 6-features iGAM
mp-1264292 | (1, 1, -1) | Si2NiO6_mp-1264292_clean_qPHo4LZqnI | Si8Ni4O24 | GGA+U | 1624 | 224.28 | Unstable | 6.36 | -1.94 | 77.67 | 6-features iGAM
mp-20947 | (0, 1, 0) | CaRuO3_mp-20947_clean_MxuzmwAG2n | Ca4Ru4O12 | GGA | 1666 | 0 | Stable | 5.27 | -1.94 | 77.67 | 6-features iGAM
mp-30058 | (1, 0, -2) | TlSbO3_mp-30058_clean_8nKM3WzauF | Tl6Sb6O18 | GGA | 1076 | 0.22 | Meta-stable | 7.44 | -1.94 | 77.67 | 6-features iGAM
mp-540640 | (1, 1, 0) | Sr2Ti6O13_mp-540640_clean_1GCiWuVPL8 | Sr4Ti12O26 | GGA | 2364 | 0 | Stable | 7.25 | -1.94 | 77.67 | 6-features iGAM
mp-546684 | (1, 2, -1) | PdSeO3_mp-546684_clean_GPOvPfNryv | Pd4Se4O12 | GGA | 776 | 9.69 | Meta-stable | 4.92 | -1.94 | 77.67 | 6-features iGAM
mp-553961 | (1, 1, 1) | 2411243514_ScNbO4_mp-553961_clean_zRCDcLkSsd | Sc2Nb2O8 | GGA | 2249 | 0 | Stable | 8.08 | -1.94 | 77.67 | 6-features iGAM
mp-561441 | (0, 1, 0) | Y2GeO5_mp-561441_clean_uIkTkmfXVW | Y16Ge8O40 | GGA | 2212 | 0 | Stable | 6.29 | -1.94 | 77.67 | 6-features iGAM
mp-754455 | (2, 0, -1) | Sc2O3_mp-754455_clean_D0ovuA74vk | Sc12O18 | GGA | 2700 | 86.32 | Unstable | 7.65 | -1.94 | 77.67 | 6-features iGAM
mvc-5744 | (1, 1, 1) | ReWO6_mvc-5744_clean_QR8rWLRe6Y | Re4W4O24 | GGA+U | 997 | 25.33 | Unstable | 9.92 | -1.94 | 77.67 | 6-features iGAM
mp-1103519 | (0, 0, 1) | KCuO_mp-1103519_clean_W9K6s7spPr | K8Cu8O8 | GGA | 1033 | 1.04 | Meta-stable | 4.65 | -1.94 | 77.68 | 6-features iGAM
mp-1213715 | (0, 0, 1) | Cs2Ti4O9_mp-1213715_clean_M3dviTUPsB | Cs8Ti16O36 | GGA | 1358 | 0 | Stable | 6.03 | -1.94 | 77.68 | 6-features iGAM
mp-1298346 | (1, 1, 0) | Sr2CoO4_mp-1298346_clean_OTwbgKXMj8 | Sr8Co4O16 | GGA+U | 1943 | 3.61 | Meta-stable | 7.33 | -1.94 | 77.68 | 6-features iGAM
mp-19071 | (1, 0, 0) | Co2SiO4_mp-19071_clean_TCQM1MMXQT | Co16Si8O32 | GGA+U | 1638 | 63.7 | Unstable | 13.66 | -1.94 | 77.68 | 6-features iGAM
mp-19071 | (1, 0, 0) | Co2SiO4_mp-19071_clean_47vXgi1XlD | Co16Si8O32 | GGA+U | 1638 | 63.7 | Unstable | 13.66 | -1.94 | 77.68 | 6-features iGAM
mp-19071 | (1, 0, 0) | Co2SiO4_mp-19071_clean_u2CIJWoHp0 | Co16Si8O32 | GGA+U | 1638 | 63.7 | Unstable | 13.66 | -1.94 | 77.68 | 6-features iGAM
mp-19071 | (1, 0, 0) | Co2SiO4_mp-19071_clean_E1sDkrojBK | Co16Si8O32 | GGA+U | 1638 | 63.7 | Unstable | 13.66 | -1.94 | 77.68 | 6-features iGAM
mp-19407 | (1, 2, 1) | MnWO4_mp-19407_clean_kW5gCI2M9r | Mn2W2O8 | GGA+U | 1545 | 0 | Stable | 21.77 | -1.94 | 77.68 | 6-features iGAM
mp-27845 | (0, 0, 1) | CaSe2O5_mp-27845_clean_SZunXiUAk8 | Ca8Se16O40 | GGA | 1225 | 0 | Stable | 8.29 | -1.94 | 77.68 | 6-features iGAM
mp-29188 | (2, -1, 0) | VHgO3_mp-29188_clean_nldpPgjruy | V2Hg2O6 | GGA+U | 808 | 0 | Stable | 4.42 | -1.94 | 77.68 | 6-features iGAM
mp-553991 | (1, 1, 1) | Ti-GaO2-4_mp-553991_clean_LNetQEWj7b | Ti2Ga8O16 | GGA | 1910 | 2.6 | Meta-stable | 7.47 | -1.94 | 77.68 | 6-features iGAM
mp-755073 | (0, 1, 3) | 51024953_CrO_mp-755073_clean_1gXapYwiuu | Cr4O4 | GGA+U | 2388 | 5.07 | Meta-stable | 16.81 | -1.94 | 77.68 | 6-features iGAM
mp-756819 | (0, 1, 1) | BaV8O16_mp-756819_clean_nYMsIdH6Pa | Ba1V8O16 | GGA+U | Not Found | 18.26 | Meta-stable | 12.91 | -1.94 | 77.68 | 6-features iGAM
mp-1071163 | (2, -1, 2) | TiO_mp-1071163_clean_egl3ztS7wh | Ti3O3 | GGA | 2136 | 0 | Stable | 6.52 | -1.94 | 77.69 | 6-features iGAM
mp-1220857 | (1, 1, 2) | NaTlO2_mp-1220857_clean_mXw8iQMycq | Na1Tl1O2 | GGA | 822 | 143.38 | Unstable | 5.14 | -1.94 | 77.69 | 6-features iGAM
mp-18483 | (0, 1, 1) | Rb6Si2O7_mp-18483_clean_7AQXLESoqA | Rb12Si4O14 | GGA | 1226 | 0 | Stable | 4.3 | -1.94 | 77.69 | 6-features iGAM
mp-29680 | (0, 1, -1) | Ta2Bi4O11_mp-29680_clean_llhmU4vkFF | Ta4Bi8O22 | GGA | 1524 | 0 | Stable | 6.03 | -1.94 | 77.69 | 6-features iGAM
mp-5532 | (1, 1, 3) | 904239835_Sr2TiO4_mp-5532_clean_oUmueTKm8k | Sr4Ti2O8 | GGA | 2166 | 0 | Stable | 8.12 | -1.94 | 77.69 | 6-features iGAM
mp-556164 | (1, 1, 1) | Si-AgO-4_mp-556164_clean_kPJT5tUwMA | Si2Ag8O8 | GGA | 1094 | 17.71 | Meta-stable | 5.2 | -1.94 | 77.69 | 6-features iGAM
mp-757221 | (1, -2, 0) | CuNi9O10_mp-757221_clean_QLktKp6tDa | Cu1Ni9O10 | GGA+U | 1862 | 34.57 | Unstable | 30.54 | -1.94 | 77.69 | 6-features iGAM
mvc-8371 | (1, 0, -1) | Co-GeO3-2_mvc-8371_clean_7N41L09Af0 | Co4Ge8O24 | GGA+U | 1469 | 167.78 | Unstable | 4.51 | -1.94 | 77.69 | 6-features iGAM
mp-1102412 | (3, 0, 1) | CrO2_mp-1102412_clean_AcSVuvShXX | Cr4O8 | GGA+U | 1677 | 27.76 | Unstable | 9.45 | -1.94 | 77.7 | 6-features iGAM
mp-20098 | (1, 1, 2) | 1006479_Ba2PbO4_mp-20098_clean_jkUW5oFivR | Ba4Pb2O8 | GGA | 1399 | 0 | Stable | 5.46 | -1.94 | 77.7 | 6-features iGAM
mp-23080 | (2, 1, 1) | AlBiO3_mp-23080_clean_iG4WgfgFq2 | Al1Bi1O3 | GGA | 1135 | 121.61 | Unstable | 5.16 | -1.94 | 77.7 | 6-features iGAM
mp-29755 | (1, -1, 0) | CaSi2O5_mp-29755_clean_Yw06V00TBh | Ca4Si8O20 | GGA | 1777 | 93.19 | Unstable | 11.3 | -1.94 | 77.7 | 6-features iGAM
mp-755616 | (0, 0, 1) | Li8WO6_mp-755616_clean_OPZRS0Jrdh | Li24W3O18 | GGA+U | 1501 | 21.2 | Meta-stable | 11.74 | -1.94 | 77.7 | 6-features iGAM
mp-8840 | (0, 0, 1) | Na5InO4_mp-8840_clean_a6Gwi79ihd | Na10In2O8 | GGA | 1236 | 3.22 | Meta-stable | 4.09 | -1.94 | 77.7 | 6-features iGAM
mp-1253488 | (1, 1, 0) | AlAgO3_mp-1253488_clean_qdssZ9aWm7 | Al4Ag4O12 | GGA | 961 | 193.82 | Unstable | 4.31 | -1.94 | 77.71 | 6-features iGAM
mp-1643016 | (1, 2, 2) | VWO4_mp-1643016_clean_GICmDUtn4n | V4W4O16 | GGA+U | 1549 | 48.11 | Unstable | 10.6 | -1.94 | 77.71 | 6-features iGAM
mp-30539 | (1, 1, 0) | Y2WO6_mp-30539_clean_QDYqnyBo51 | Y8W4O24 | GGA+U | 2057 | 0.74 | Meta-stable | 12.31 | -1.94 | 77.71 | 6-features iGAM
mp-510598 | (1, 0, 1) | YMn2O5_mp-510598_clean_sbm6CAH6o8 | Y4Mn8O20 | GGA+U | 1836 | 0 | Stable | 13.56 | -1.94 | 77.71 | 6-features iGAM
mp-774520 | (0, 0, 1) | TiAlO3_mp-774520_clean_OOYwpsqPrn | Ti6Al6O18 | GGA | 2140 | 66.05 | Unstable | 18.04 | -1.94 | 77.71 | 6-features iGAM
mp-19133 | (3, 0, 1) | YVO4_mp-19133_clean_hk9eVbBlEr | Y4V4O16 | GGA+U | 2005 | 0 | Stable | 9.2 | -1.94 | 77.72 | 6-features iGAM
mp-2605 | (3, 1, 0) | CaO_mp-2605_clean_738xQENdmc | Ca4O4 | GGA | 2855 | 0 | Stable | 4.93 | -1.94 | 77.72 | 6-features iGAM
mp-3744 | (3, -1, 0) | NaNbO2_mp-3744_clean_zyzv5cfpE0 | Na2Nb2O4 | GGA | 1821 | 0 | Stable | 6.51 | -1.94 | 77.72 | 6-features iGAM
mp-505153 | (1, 0, 0) | K3NiO2_mp-505153_clean_G0Bfmb7ujj | K12Ni4O8 | GGA+U | 1194 | 35.29 | Unstable | 5.2 | -1.94 | 77.72 | 6-features iGAM
mp-505153 | (1, 0, 0) | K3NiO2_mp-505153_clean_3Rd6Llbu6R | K12Ni4O8 | GGA+U | 1194 | 35.29 | Unstable | 5.21 | -1.94 | 77.72 | 6-features iGAM
mp-553961 | (1, 1, 1) | 509358681_ScNbO4_mp-553961_clean_bd9af5Dh1K | Sc2Nb2O8 | GGA | 2249 | 0 | Stable | 6.38 | -1.94 | 77.72 | 6-features iGAM
mvc-10509 | (0, 0, 1) | CuWO4_mvc-10509_clean_5misACaaC3 | Cu8W8O32 | GGA+U | 1194 | 157.63 | Unstable | 15.75 | -1.94 | 77.72 | 6-features iGAM
mvc-3696 | (1, 1, 0) | Ca3Mo2O7_mvc-3696_clean_BNI8d0HObu | Ca12Mo8O28 | GGA+U | 2102 | 3.97 | Meta-stable | 7.9 | -1.94 | 77.72 | 6-features iGAM
mp-1016850 | (1, 1, 0) | BaRhO3_mp-1016850_clean_4pPUGbebzV | Ba1Rh1O3 | GGA | 1720 | 98.34 | Unstable | 6.57 | -1.94 | 77.73 | 6-features iGAM
mp-19387 | (1, 2, 1) | CdWO4_mp-19387_clean_ZNijsGqDWI | Cd2W2O8 | GGA+U | 1580 | 0 | Stable | 15.29 | -1.94 | 77.73 | 6-features iGAM
mp-28619 | (1, 1, 0) | VSeO4_mp-28619_clean_cXIztyD9fy | V4Se4O16 | GGA+U | 780 | 4.15 | Meta-stable | 7.94 | -1.94 | 77.73 | 6-features iGAM
mp-504539 | (1, 1, 0) | CaLu2O4_mp-504539_clean_pSeAJcuLFS | Ca4Lu8O16 | GGA | 2440 | 38.01 | Unstable | 7.42 | -1.94 | 77.73 | 6-features iGAM
mp-754757 | (1, 0, 0) | SbRhO4_mp-754757_clean_qi7hs5wVRo | Sb4Rh4O16 | GGA | 1682 | 0 | Stable | 6.66 | -1.94 | 77.73 | 6-features iGAM
mp-754757 | (1, 0, 0) | SbRhO4_mp-754757_clean_VxfQRn9U1y | Sb4Rh4O16 | GGA | 1682 | 0 | Stable | 6.67 | -1.94 | 77.73 | 6-features iGAM
mp-770688 | (1, 1, -1) | Li4CrO5_mp-770688_clean_UK8KbJFyZG | Li16Cr4O20 | GGA+U | 1458 | 20.74 | Meta-stable | 8.25 | -1.94 | 77.73 | 6-features iGAM
mvc-687 | (0, 2, -1) | Bi-WO4-2_mvc-687_clean_2l7bMEY7hJ | Bi1W2O8 | GGA+U | 1092 | 109.06 | Unstable | 9.09 | -1.94 | 77.73 | 6-features iGAM
mp-1176463 | (0, 1, 0) | Mn3NbO8_mp-1176463_clean_RloLxJn1Wt | Mn12Nb4O32 | GGA+U | 1658 | 67.6 | Unstable | 7.42 | -1.94 | 77.74 | 6-features iGAM
mp-1176463 | (0, 1, 0) | Mn3NbO8_mp-1176463_clean_Srr1mlYdfY | Mn12Nb4O32 | GGA+U | 1658 | 67.6 | Unstable | 7.42 | -1.94 | 77.74 | 6-features iGAM
mp-1253488 | (1, 1, 0) | AlAgO3_mp-1253488_clean_3Cqk8w0JIW | Al4Ag4O12 | GGA | 961 | 193.82 | Unstable | 4.32 | -1.94 | 77.74 | 6-features iGAM
mp-1274148 | (2, 0, -1) | CrBiO4_mp-1274148_clean_M9R32q9ZKR | Cr4Bi4O16 | GGA+U | 1209 | 29.84 | Unstable | 6.8 | -1.94 | 77.74 | 6-features iGAM
mp-22557 | (2, -1, 2) | Ba5Co5O14_mp-22557_clean_HX4SGpgWjX | Ba5Co5O14 | GGA+U | 1841 | 11.87 | Meta-stable | 6.04 | -1.94 | 77.74 | 6-features iGAM
mp-35185 | (0, 1, 0) | NbBi3O7_mp-35185_clean_CoTjHlNRGN | Nb2Bi6O14 | GGA | 1505 | 22.63 | Meta-stable | 5.28 | -1.94 | 77.74 | 6-features iGAM
mp-553961 | (1, 1, 0) | 235508583253254_ScNbO4_mp-553961_clean_senabcDNo3 | Sc2Nb2O8 | GGA | 2249 | 0 | Stable | 6.46 | -1.94 | 77.74 | 6-features iGAM
mp-754444 | (0, 1, 0) | Zn-AgO2-2_mp-754444_clean_Xn5CayxJRY | Zn8Ag16O32 | GGA | 997 | 89.15 | Unstable | 6.11 | -1.94 | 77.74 | 6-features iGAM
mp-774654 | (1, 0, 0) | Mn3SbO8_mp-774654_clean_jnXQdgYsv2 | Mn6Sb2O16 | GGA+U | 1289 | 57.17 | Unstable | 9.25 | -1.94 | 77.74 | 6-features iGAM
mp-975292 | (3, 3, 1) | RbMoO3_mp-975292_clean_XWAnD0dibv | Rb1Mo1O3 | GGA+U | 1038 | 193.32 | Unstable | 7.36 | -1.94 | 77.74 | 6-features iGAM
mp-1103953 | (1, 2, -2) | Nb2Cu3O8_mp-1103953_clean_H8dzN3bb82 | Nb2Cu3O8 | GGA | 1509 | 66.23 | Unstable | 5.22 | -1.94 | 77.75 | 6-features iGAM
mp-1227455 | (1, 2, 1) | Be-GaO2-2_mp-1227455_clean_CCy7KmJML0 | Be2Ga4O8 | GGA | 2069 | 32.12 | Unstable | 7.61 | -1.94 | 77.75 | 6-features iGAM
mp-18993 | (0, 0, 1) | 1002778_LuVO4_mp-18993_clean_q4AkdpDWKI | Lu4V4O16 | GGA+U | 1981 | 0 | Stable | 9.42 | -1.94 | 77.75 | 6-features iGAM
mp-19241 | (1, 1, 0) | BaNiO3_mp-19241_clean_HHrKPiE5vb | Ba2Ni2O6 | GGA+U | 1821 | 0 | Stable | 7.71 | -1.94 | 77.75 | 6-features iGAM
mp-558781 | (1, 1, 2) | ScTaO4_mp-558781_clean_iS0rQIRStP | Sc2Ta2O8 | GGA | 2570 | 0 | Stable | 6 | -1.94 | 77.75 | 6-features iGAM
mp-5594 | (1, 1, -1) | Sc2Si2O7_mp-5594_clean_zSNPWV9cDH | Sc4Si4O14 | GGA | 2111 | 0 | Stable | 6.14 | -1.94 | 77.75 | 6-features iGAM
mvc-8163 | (0, 0, 1) | Ge2SbO6_mvc-8163_clean_qIlQ0jm611 | Ge8Sb4O24 | GGA | 1487 | 115.14 | Unstable | 8.63 | -1.94 | 77.75 | 6-features iGAM
mp-1019534 | (0, 0, 1) | BaAl4O7_mp-1019534_clean_5Z9WRRTOFt | Ba4Al16O28 | GGA | 2163 | 0.83 | Meta-stable | 7.26 | -1.94 | 77.76 | 6-features iGAM
mp-1183405 | (3, 3, 2) | 123212059559_BaZnO3_mp-1183405_clean_MwcXQ0T6jq | Ba1Zn1O3 | GGA | 1638 | 174.29 | Unstable | 4.86 | -1.94 | 77.76 | 6-features iGAM
mp-622497 | (0, 1, 0) | V3O5_mp-622497_clean_e9z5eFFLhL | V12O20 | GGA+U | 1986 | 4.03 | Meta-stable | 14.74 | -1.94 | 77.76 | 6-features iGAM
mp-774520 | (0, 0, 1) | TiAlO3_mp-774520_clean_SJZMbzR66b | Ti6Al6O18 | GGA | 2140 | 66.05 | Unstable | 13.99 | -1.94 | 77.76 | 6-features iGAM
mp-998227 | (1, 1, 1) | KHfO3_mp-998227_clean_RLueE8PTAV | K1Hf1O3 | GGA | 2537 | 40.91 | Unstable | 4.29 | -1.94 | 77.76 | 6-features iGAM
mvc-654 | (1, 1, -1) | Mo-WO4-2_mvc-654_clean_IMEtTXWlyZ | Mo2W4O16 | GGA+U | 1662 | 100.97 | Unstable | 17.67 | -1.94 | 77.76 | 6-features iGAM
mvc-662 | (2, 1, 0) | 90423983570956_Mo-WO4-2_mvc-662_clean_DKuFM8MsIT | Mo1W2O8 | GGA+U | 1662 | 151.55 | Unstable | 16.98 | -1.94 | 77.76 | 6-features iGAM
mp-1147521 | (1, 1, 0) | CsCoO2_mp-1147521_clean_y5CNkBIthm | Cs8Co8O16 | GGA+U | 1062 | 17.99 | Meta-stable | 8.67 | -1.94 | 77.77 | 6-features iGAM
mp-1147521 | (1, 1, 0) | CsCoO2_mp-1147521_clean_nttw3uka2A | Cs8Co8O16 | GGA+U | 1062 | 17.99 | Meta-stable | 8.67 | -1.94 | 77.77 | 6-features iGAM
mp-12205 | (0, 1, 1) | Ti4O7_mp-12205_clean_L1hodqaNEh | Ti8O14 | GGA | 2091 | 4.61 | Meta-stable | 7.07 | -1.94 | 77.77 | 6-features iGAM
mp-505802 | (2, 0, 1) | Sn-Mo2O3-2_mp-505802_clean_DJiaXbDzyA | Sn2Mo8O12 | GGA+U | 1591 | 269.48 | Unstable | 13.42 | -1.94 | 77.77 | 6-features iGAM
mp-7534 | (2, 1, -1) | K2Cd2O3_mp-7534_clean_2DKoZrblxH | K4Cd4O6 | GGA | 777 | 0 | Stable | 3.2 | -1.94 | 77.77 | 6-features iGAM
mp-8922 | (2, -1, 2) | Cd-SbO3-2_mp-8922_clean_s3gign4q2V | Cd1Sb2O6 | GGA | 1300 | 0 | Stable | 5.59 | -1.94 | 77.77 | 6-features iGAM
mvc-8410 | (0, 0, 1) | Ge2WO6_mvc-8410_clean_qZzSl9sgfH | Ge8W4O24 | GGA+U | 1567 | 56.16 | Unstable | 17.33 | -1.94 | 77.77 | 6-features iGAM
mp-3642 | (3, -1, 0) | ScCuO2_mp-3642_clean_mEkGC4bY7E | Sc2Cu2O4 | GGA | 1402 | 0 | Stable | 7.11 | -1.94 | 77.78 | 6-features iGAM
mp-505153 | (1, 0, 0) | K3NiO2_mp-505153_clean_qEG0SawS7c | K12Ni4O8 | GGA+U | 1194 | 35.29 | Unstable | 4.44 | -1.94 | 77.78 | 6-features iGAM
mp-545622 | (2, 2, -1) | ZnWO4_mp-545622_clean_aq0jf8who2 | Zn4W4O16 | GGA+U | 1379 | 43.5 | Unstable | 9.58 | -1.94 | 77.78 | 6-features iGAM
mp-752429 | (0, 1, 0) | ScTlO3_mp-752429_clean_dlcUo2wu9q | Sc4Tl4O12 | GGA | 1455 | 78.77 | Unstable | 4.5 | -1.94 | 77.78 | 6-features iGAM
mp-998227 | (1, 1, 1) | KHfO3_mp-998227_clean_xEXrvrMwzs | K1Hf1O3 | GGA | 2537 | 40.91 | Unstable | 4.29 | -1.94 | 77.78 | 6-features iGAM
mvc-10699 | (0, 1, 0) | Ca-SbO2-4_mvc-10699_clean_WwbpZV6kSe | Ca2Sb8O16 | GGA | 1546 | 195.27 | Unstable | 4.88 | -1.94 | 77.78 | 6-features iGAM
mvc-2142 | (2, 1, 2) | Zn-WO3-2_mvc-2142_clean_RRorM8Zmyu | Zn2W4O12 | GGA+U | 1226 | 87.46 | Unstable | 12.17 | -1.94 | 77.78 | 6-features iGAM
mvc-7381 | (1, 0, 1) | ZnW2O7_mvc-7381_clean_Is0cFZZj6i | Zn2W4O14 | GGA+U | 1246 | 218.78 | Unstable | 14.83 | -1.94 | 77.78 | 6-features iGAM
mp-1180053 | (1, 1, 0) | NiMo4O15_mp-1180053_clean_eyCeWvEJm1 | Ni1Mo4O15 | GGA+U | 1305 | 172.47 | Unstable | 10.52 | -1.94 | 77.79 | 6-features iGAM
mp-20079 | (1, 0, 0) | CaPbO3_mp-20079_clean_4ZyyhWhMR2 | Ca4Pb4O12 | GGA | 1530 | 2.45 | Meta-stable | 5.98 | -1.94 | 77.79 | 6-features iGAM
mp-753401 | (1, 0, 0) | Sc2TiO5_mp-753401_clean_7PnGuzsmG7 | Sc8Ti4O20 | GGA | 2224 | 0 | Stable | 5 | -1.94 | 77.79 | 6-features iGAM
mp-755484 | (1, 0, -1) | Co4NiO8_mp-755484_clean_M4YnWEpLkK | Co8Ni2O16 | GGA+U | 1917 | 141.4 | Unstable | 11.52 | -1.94 | 77.79 | 6-features iGAM
mp-766437 | (1, 1, 0) | MgTi5O10_mp-766437_clean_iFmR9WClyl | Mg2Ti10O20 | GGA | 1891 | 0.4 | Meta-stable | 7.44 | -1.94 | 77.79 | 6-features iGAM
mp-769365 | (0, 1, 0) | ZnSeO4_mp-769365_clean_dnzaZBrCdi | Zn2Se2O8 | GGA | 900 | 49.16 | Unstable | 4.41 | -1.94 | 77.79 | 6-features iGAM
mp-781757 | (0, 1, 0) | TaNbO5_mp-781757_clean_1ygY1llBfm | Ta8Nb8O40 | GGA | 2205 | 42.47 | Unstable | 4.73 | -1.94 | 77.79 | 6-features iGAM
mp-1213715 | (0, 0, 1) | Cs2Ti4O9_mp-1213715_clean_JLkg0LjHu3 | Cs8Ti16O36 | GGA | 1358 | 0 | Stable | 5.69 | -1.94 | 77.8 | 6-features iGAM
mp-1216722 | (1, 0, 1) | TiMoO4_mp-1216722_clean_lKNdbLSEF6 | Ti2Mo2O8 | GGA+U | 1907 | 50.63 | Unstable | 10.34 | -1.94 | 77.8 | 6-features iGAM
mp-19190 | (1, 3, 1) | SrNiO2_mp-19190_clean_GM42qcHImI | Sr4Ni4O8 | GGA+U | 1962 | 128.97 | Unstable | 9.36 | -1.94 | 77.8 | 6-features iGAM
mp-19387 | (0, 1, 1) | CdWO4_mp-19387_clean_KU6l9kK5A6 | Cd2W2O8 | GGA+U | 1580 | 0 | Stable | 6.58 | -1.94 | 77.8 | 6-features iGAM
mp-557229 | (1, 0, 0) | Li2Mo4O13_mp-557229_clean_h91YnQhGKu | Li6Mo12O39 | GGA+U | 836 | 11.15 | Meta-stable | 13.12 | -1.94 | 77.8 | 6-features iGAM
mp-557311 | (1, 0, 0) | Sr2GeO4_mp-557311_clean_PjZxdGLLEB | Sr16Ge8O32 | GGA | 2156 | 0 | Stable | 4.9 | -1.94 | 77.8 | 6-features iGAM
mp-752538 | (1, -1, -2) | KSnO2_mp-752538_clean_VG7rfhQC1a | K4Sn4O8 | GGA | 950 | 18.28 | Meta-stable | 4.7 | -1.94 | 77.8 | 6-features iGAM
mp-752792 | (0, 0, 1) | MnV4O12_mp-752792_clean_7jsusKtX0w | Mn2V8O24 | GGA+U | 986 | 56.19 | Unstable | 6.66 | -1.94 | 77.8 | 6-features iGAM
mp-753066 | (1, 0, 1) | Ti2CoO5_mp-753066_clean_8nJWTYsMo1 | Ti8Co4O20 | GGA+U | 1760 | 0 | Stable | 10.09 | -1.94 | 77.8 | 6-features iGAM
mp-756597 | (1, 0, -2) | Li2HfO3_mp-756597_clean_04DikSKA7l | Li8Hf4O12 | GGA | 1945 | 29.45 | Unstable | 7.01 | -1.94 | 77.8 | 6-features iGAM
mp-769147 | (0, 0, 1) | Y2-SeO4-3_mp-769147_clean_ElTkYNQRaG | Y8Se12O48 | GGA | 1318 | 0 | Stable | 6.81 | -1.94 | 77.8 | 6-features iGAM
mvc-12194 | (0, 0, 1) | Al10-Bi2O9-3_mvc-12194_clean_kfeOMNltMx | Al20Bi12O54 | GGA | 1279 | 232.52 | Unstable | 13.29 | -1.94 | 77.8 | 6-features iGAM
mvc-12194 | (0, 0, 1) | Al10-Bi2O9-3_mvc-12194_clean_o3oYRx9IDl | Al20Bi12O54 | GGA | 1279 | 232.52 | Unstable | 13.72 | -1.94 | 77.8 | 6-features iGAM
mp-1180053 | (1, 1, 0) | NiMo4O15_mp-1180053_clean_kFhlLrwerE | Ni1Mo4O15 | GGA+U | 1305 | 172.47 | Unstable | 10.6 | -1.94 | 77.81 | 6-features iGAM
mp-1202364 | (0, 0, 1) | MnSeO3_mp-1202364_clean_yfomxA58gC | Mn8Se8O24 | GGA+U | 965 | 0 | Stable | 8.61 | -1.94 | 77.81 | 6-features iGAM
mp-510607 | (1, 0, -2) | SrCrO4_mp-510607_clean_euXukQwi0L | Sr4Cr4O16 | GGA+U | 1636 | 0 | Stable | 9.87 | -1.94 | 77.81 | 6-features iGAM
mp-677131 | (1, 0, 0) | Ce9YO20_mp-677131_clean_mWMatUa3sy | Ce9Y1O20 | GGA | 2052 | 18.71 | Meta-stable | 4.7 | -1.94 | 77.81 | 6-features iGAM
mp-753658 | (1, 2, 2) | AlCrO4_mp-753658_clean_n0KFIh3XzG | Al2Cr2O8 | GGA+U | 2035 | 124.39 | Unstable | 9.27 | -1.94 | 77.81 | 6-features iGAM
mp-756950 | (1, 0, 0) | CrCo5O12_mp-756950_clean_IMtDxEaeLq | Cr2Co10O24 | GGA+U | 1653 | 106.71 | Unstable | 11.42 | -1.94 | 77.81 | 6-features iGAM
mp-769734 | (0, 1, 0) | ScFeO3_mp-769734_clean_ZOWtdNlCVG | Sc4Fe4O12 | GGA+U | 1957 | 83.95 | Unstable | 11.36 | -1.94 | 77.81 | 6-features iGAM
mp-8086 | (1, 1, 1) | Na2Zn2O3_mp-8086_clean_k6RCD3Y7tK | Na4Zn4O6 | GGA | 1298 | 3.71 | Meta-stable | 4.25 | -1.94 | 77.81 | 6-features iGAM
mp-972384 | (1, 0, 0) | V2Se2O11_mp-972384_clean_0zix05F08l | V8Se8O44 | GGA+U | 984 | 0 | Stable | 14.7 | -1.94 | 77.81 | 6-features iGAM
mvc-8014 | (1, -1, 1) | Fe2-WO4-3_mvc-8014_clean_QCD6UXRdeQ | Fe4W6O24 | GGA+U | 1301 | 128.43 | Unstable | 14.21 | -1.94 | 77.81 | 6-features iGAM
mp-1203069 | (1, 0, 0) | WO3_mp-1203069_clean_Sq2okqDPBK | W8O24 | GGA+U | 1772 | 9.4 | Meta-stable | 16.33 | -1.94 | 77.82 | 6-features iGAM
mp-756183 | (1, 2, 1) | CrGaO4_mp-756183_clean_NC4m5LkFtm | Cr2Ga2O8 | GGA+U | 1553 | 106.7 | Unstable | 10.78 | -1.94 | 77.82 | 6-features iGAM
mvc-10452 | (0, 1, 1) | MgBi4O9_mvc-10452_clean_iTQ0iO6yCb | Mg2Bi8O18 | GGA | 1098 | 48.42 | Unstable | 5.88 | -1.94 | 77.82 | 6-features iGAM
mvc-636 | (3, -2, 3) | 235508583253254_Sb-WO4-2_mvc-636_clean_OZRUgeCIWB | Sb1W2O8 | GGA+U | 1464 | 212.02 | Unstable | 9.95 | -1.94 | 77.82 | 6-features iGAM
mp-1101261 | (1, 1, 2) | VCr2O6_mp-1101261_clean_rfo3cQNIKd | V2Cr4O12 | GGA+U | 1054 | 44.46 | Unstable | 21.97 | -1.94 | 77.83 | 6-features iGAM
mp-1178219 | (0, 1, 0) | HfNiO3_mp-1178219_clean_vpcdME13lv | Hf4Ni4O12 | GGA+U | 2144 | 96.84 | Unstable | 13.23 | -1.94 | 77.83 | 6-features iGAM
mp-18793 | (1, 2, -1) | LiCrO2_mp-18793_clean_BBRFLaWE8e | Li2Cr2O4 | GGA+U | 1463 | 0 | Stable | 9.6 | -1.94 | 77.83 | 6-features iGAM
mp-21145 | (2, 1, 1) | SrFeO2_mp-21145_clean_IlibhlhqcX | Sr1Fe1O2 | GGA+U | 1879 | 13.64 | Meta-stable | 11.57 | -1.94 | 77.83 | 6-features iGAM
mp-21457 | (1, 0, 0) | Ti3Cu3O_mp-21457_clean_2yjkhICLVL | Ti48Cu48O16 | GGA | 1306 | 0 | Stable | 3.98 | -1.94 | 77.83 | 6-features iGAM
mp-565970 | (2, 1, -1) | BaWO4_mp-565970_clean_zPO2Dn68Mi | Ba4W4O16 | GGA+U | 1849 | 2.87 | Meta-stable | 9.65 | -1.94 | 77.83 | 6-features iGAM
mp-772640 | (1, 1, -1) | Ga2WO6_mp-772640_clean_I2l7UzXEr7 | Ga16W8O48 | GGA+U | 1609 | 75.29 | Unstable | 6.67 | -1.94 | 77.83 | 6-features iGAM
mp-1147775 | (2, 1, 2) | Ba2OsO4_mp-1147775_clean_FWg5T9pFXe | Ba4Os2O8 | GGA | 2264 | 66.77 | Unstable | 4.95 | -1.94 | 77.84 | 6-features iGAM
mp-1181917 | (0, 1, 1) | CaRhO3_mp-1181917_clean_jhawCXXGq7 | Ca4Rh4O12 | GGA | 1538 | 13.78 | Meta-stable | 7.89 | -1.94 | 77.84 | 6-features iGAM
mp-1283030 | (2, -1, 1) | FeO_mp-1283030_clean_N0gq1Oosw0 | Fe2O2 | GGA+U | 1982 | 14.06 | Meta-stable | 14.88 | -1.94 | 77.84 | 6-features iGAM
mp-1283030 | (2, -1, 1) | FeO_mp-1283030_clean_aXiWVAPhSD | Fe2O2 | GGA+U | 1982 | 14.06 | Meta-stable | 14.88 | -1.94 | 77.84 | 6-features iGAM
mp-21126 | (1, 0, 0) | 1008483_V2PbO6_mp-21126_clean_fXtMrxJPOc | V8Pb4O24 | GGA+U | 982 | 0 | Stable | 7.69 | -1.94 | 77.84 | 6-features iGAM
mp-5594 | (1, 0, -1) | Sc2Si2O7_mp-5594_clean_iYaxboFoaz | Sc4Si4O14 | GGA | 2111 | 0 | Stable | 7.18 | -1.94 | 77.84 | 6-features iGAM
mp-7534 | (0, 1, 0) | K2Cd2O3_mp-7534_clean_j89H2Fe6dH | K4Cd4O6 | GGA | 777 | 0 | Stable | 3.36 | -1.94 | 77.84 | 6-features iGAM
mp-776084 | (1, 0, -1) | BaSiO3_mp-776084_clean_ssj1UFbK6t | Ba12Si12O36 | GGA | 1849 | 0 | Stable | 4.42 | -1.94 | 77.84 | 6-features iGAM
mp-753658 | (0, 3, 1) | 904239835_AlCrO4_mp-753658_clean_FxpprkrDVX | Al2Cr2O8 | GGA+U | 2035 | 124.39 | Unstable | 9.43 | -1.94 | 77.85 | 6-features iGAM
mp-1190968 | (1, 0, 0) | Y3TaO7_mp-1190968_clean_BQ1653PeWi | Y12Ta4O28 | GGA | 2605 | 5.67 | Meta-stable | 9.44 | -1.94 | 77.86 | 6-features iGAM
mp-18571 | (1, 1, 2) | BaCrO4_mp-18571_clean_QN1BBXqKOT | Ba4Cr4O16 | GGA+U | 1625 | 0 | Stable | 12.49 | -1.94 | 77.86 | 6-features iGAM
mp-19081 | (1, 0, 0) | MnMoO4_mp-19081_clean_ihyZGPue0D | Mn8Mo8O32 | GGA+U | 1584 | 0 | Stable | 16.61 | -1.94 | 77.86 | 6-features iGAM
mp-21036 | (2, 1, 2) | NaMnO2_mp-21036_clean_BAtTHMdkFI | Na2Mn2O4 | GGA+U | 1398 | 12.95 | Meta-stable | 7.94 | -1.94 | 77.86 | 6-features iGAM
mp-27566 | (1, 0, 0) | K3-PtO2-2_mp-27566_clean_y5gfnfT8y5 | K12Pt8O16 | GGA | 1322 | 0 | Stable | 4.26 | -1.94 | 77.86 | 6-features iGAM
mp-505819 | (1, 0, 0) | TlFeO3_mp-505819_clean_ZQfIdTe3Wk | Tl4Fe4O12 | GGA+U | 1011 | 47.28 | Unstable | 11.51 | -1.94 | 77.86 | 6-features iGAM
mp-619461 | (1, 0, 0) | WO3_mp-619461_clean_B9q1rKAawC | W8O24 | GGA+U | 1772 | 7.1 | Meta-stable | 15.81 | -1.94 | 77.86 | 6-features iGAM
mp-753662 | (0, 1, 1) | K2Mg2O3_mp-753662_clean_8sfQeMSsM7 | K4Mg4O6 | GGA | 1383 | 7.68 | Meta-stable | 5.22 | -1.94 | 77.86 | 6-features iGAM
mp-766596 | (0, 0, 1) | Ti-SiO3-2_mp-766596_clean_CfNTX83qWs | Ti8Si16O48 | GGA | 1790 | 46.66 | Unstable | 6.94 | -1.94 | 77.86 | 6-features iGAM
mp-776084 | (1, 0, -1) | BaSiO3_mp-776084_clean_HrsCuTYARu | Ba12Si12O36 | GGA | 1849 | 0 | Stable | 4.42 | -1.94 | 77.86 | 6-features iGAM
mvc-687 | (2, -1, 2) | Bi-WO4-2_mvc-687_clean_j3J51jl8nK | Bi1W2O8 | GGA+U | 1092 | 109.06 | Unstable | 9.3 | -1.94 | 77.86 | 6-features iGAM
mp-1221953 | (2, -1, 2) | 123212059559_MgNiO2_mp-1221953_clean_YqZXSBSxpy | Mg3Ni3O6 | GGA+U | 2233 | 1.71 | Meta-stable | 13.23 | -1.94 | 77.87 | 6-features iGAM
mp-1226239 | (3, 0, 1) | CrReO4_mp-1226239_clean_4fb19r8EzB | Cr2Re2O8 | GGA+U | 602 | 78.57 | Unstable | 13.53 | -1.94 | 77.87 | 6-features iGAM
mp-21457 | (1, 0, 0) | Ti3Cu3O_mp-21457_clean_tIlAoa0AIk | Ti48Cu48O16 | GGA | 1306 | 0 | Stable | 3.98 | -1.94 | 77.87 | 6-features iGAM
mp-21457 | (1, 0, 0) | Ti3Cu3O_mp-21457_clean_BoyQzU3XLi | Ti48Cu48O16 | GGA | 1306 | 0 | Stable | 3.98 | -1.94 | 77.87 | 6-features iGAM
mp-25234 | (1, 0, 2) | 69019397_CoO2_mp-25234_clean_Imx3G0tUTF | Co2O4 | GGA+U | 1614 | 8.14 | Meta-stable | 11.45 | -1.94 | 77.87 | 6-features iGAM
mp-754974 | (1, 0, 2) | CrSbO4_mp-754974_clean_TtSkWy7MUm | Cr1Sb1O4 | GGA+U | 1723 | 119.56 | Unstable | 7.36 | -1.94 | 77.87 | 6-features iGAM
mvc-2834 | (0, 1, 0) | Mg-SnO2-4_mvc-2834_clean_MByXEMbJIc | Mg2Sn8O16 | GGA | 1547 | 157.45 | Unstable | 4.32 | -1.94 | 77.87 | 6-features iGAM
mp-1178397 | (1, 1, 0) | CsGaO2_mp-1178397_clean_LwGJ49AJAh | Cs8Ga8O16 | GGA | 1102 | 30.83 | Unstable | 5.14 | -1.94 | 77.88 | 6-features iGAM
mp-19139 | (1, 0, 0) | Mg2Mo3O8_mp-19139_clean_nrBDlYNjIK | Mg4Mo6O16 | GGA+U | 1864 | 46.33 | Unstable | 15.83 | -1.94 | 77.88 | 6-features iGAM
mp-21457 | (1, 0, 0) | Ti3Cu3O_mp-21457_clean_T0zi1UFDXt | Ti48Cu48O16 | GGA | 1306 | 0 | Stable | 3.98 | -1.94 | 77.88 | 6-features iGAM
mp-21457 | (1, 0, 0) | Ti3Cu3O_mp-21457_clean_8vLXDcFGsQ | Ti48Cu48O16 | GGA | 1306 | 0 | Stable | 3.98 | -1.94 | 77.88 | 6-features iGAM
mp-21457 | (1, 0, 0) | Ti3Cu3O_mp-21457_clean_ZMMEKZTLMn | Ti48Cu48O16 | GGA | 1306 | 0 | Stable | 3.98 | -1.94 | 77.88 | 6-features iGAM
mp-3790 | (0, 1, 0) | SrNb8O14_mp-3790_clean_3fjsU4cfvH | Sr2Nb16O28 | GGA | 2397 | 0 | Stable | 6.35 | -1.94 | 77.88 | 6-features iGAM
mvc-10730 | (1, 0, 0) | MgW4O9_mvc-10730_clean_m7tEehnlZk | Mg2W8O18 | GGA+U | 1572 | 397.66 | Unstable | 22.37 | -1.94 | 77.88 | 6-features iGAM
mp-1095230 | (3, 1, 0) | CaSeO4_mp-1095230_clean_T4mZm4Jlmj | Ca4Se4O16 | GGA | 1248 | 18.68 | Meta-stable | 6.36 | -1.94 | 77.89 | 6-features iGAM
mp-1276230 | (0, 2, -1) | V2Si2O7_mp-1276230_clean_GrhmS3TBqN | V2Si2O7 | GGA+U | 1569 | 39.8 | Unstable | 7.37 | -1.94 | 77.89 | 6-features iGAM
mp-1539317 | (1, 1, 1) | Ta2O5_mp-1539317_clean_gwIgZXlPo2 | Ta4O10 | GGA | 2085 | 0 | Stable | 7.79 | -1.94 | 77.89 | 6-features iGAM
mp-23080 | (1, 1, 0) | AlBiO3_mp-23080_clean_4NczqYvRr8 | Al1Bi1O3 | GGA | 1135 | 121.61 | Unstable | 4.6 | -1.94 | 77.89 | 6-features iGAM
mp-27226 | (1, 3, 3) | 69019397_MgCu2O3_mp-27226_clean_J5Br2hC8EJ | Mg2Cu4O6 | GGA | 1525 | 52.43 | Unstable | 6.25 | -1.94 | 77.89 | 6-features iGAM
mp-675172 | (0, 1, 1) | TaAlO4_mp-675172_clean_cHSZpVsnBo | Ta2Al2O8 | GGA | 2090 | 67.78 | Unstable | 6.31 | -1.94 | 77.89 | 6-features iGAM
mp-1196890 | (1, 0, 0) | ScRhO3_mp-1196890_clean_UUFgTZnoy3 | Sc8Rh8O24 | GGA | 2166 | 24.61 | Meta-stable | 10.48 | -1.94 | 77.9 | 6-features iGAM
mp-530571 | (1, 0, 0) | Na4Sn3O8_mp-530571_clean_phu7gK4US0 | Na16Sn12O32 | GGA | 874 | 12.06 | Meta-stable | 9.63 | -1.94 | 77.9 | 6-features iGAM
mp-754043 | (2, 1, 0) | NaLuO2_mp-754043_clean_bzTdwDFJ2Z | Na4Lu4O8 | GGA | 1486 | 26.85 | Unstable | 7.73 | -1.94 | 77.9 | 6-features iGAM
mp-755568 | (1, 1, 0) | GaBiO3_mp-755568_clean_vdA6HCKgTh | Ga6Bi6O18 | GGA | 1219 | 49.11 | Unstable | 6.95 | -1.94 | 77.9 | 6-features iGAM
mp-755568 | (1, 1, 0) | GaBiO3_mp-755568_clean_qBiYavufl7 | Ga6Bi6O18 | GGA | 1219 | 49.11 | Unstable | 6.95 | -1.94 | 77.9 | 6-features iGAM
mp-770997 | (0, 0, 1) | Li2HfO3_mp-770997_clean_EWU2KrzUkx | Li4Hf2O6 | GGA | 1945 | 11.11 | Meta-stable | 4.69 | -1.94 | 77.9 | 6-features iGAM
mp-775220 | (1, 0, -1) | V-GeO3-2_mp-775220_clean_J8guL8Mktn | V4Ge8O24 | GGA+U | 1314 | 51.31 | Unstable | 7.1 | -1.94 | 77.9 | 6-features iGAM
mvc-10730 | (1, 0, 0) | MgW4O9_mvc-10730_clean_GeBdJSGDbs | Mg2W8O18 | GGA+U | 1572 | 397.66 | Unstable | 22.38 | -1.94 | 77.9 | 6-features iGAM
mp-1078295 | (1, 1, 0) | 1031661_NaNbO3_mp-1078295_clean_GJqc8XSpzT | Na6Nb6O18 | GGA | 1652 | 0 | Stable | 7.96 | -1.94 | 77.91 | 6-features iGAM
mp-2229 | (1, 0, 0) | ZnO_mp-2229_clean_PUqoQTP0M9 | Zn4O4 | GGA | 2121 | 147.27 | Unstable | 9.39 | -1.94 | 77.91 | 6-features iGAM
mp-4571 | (1, 3, 0) | CaZrO3_mp-4571_clean_APjS2CFXem | Ca4Zr4O12 | GGA | 2639 | 0 | Stable | 7.3 | -1.94 | 77.91 | 6-features iGAM
mp-545850 | (1, 0, 1) | VBiO4_mp-545850_clean_JwHbrWFzqo | V4Bi4O16 | GGA+U | 1213 | 0 | Stable | 9.5 | -1.94 | 77.91 | 6-features iGAM
mp-674490 | (1, 3, 1) | FeSbO4_mp-674490_clean_cGw4QHEVDA | Fe2Sb2O8 | GGA+U | 1491 | 0 | Stable | 9.02 | -1.94 | 77.91 | 6-features iGAM
mp-7193 | (1, 1, -1) | Lu2Si2O7_mp-7193_clean_4A1t1TCyPO | Lu4Si4O14 | GGA | 2133 | 0 | Stable | 13.15 | -1.94 | 77.91 | 6-features iGAM
mvc-636 | (1, 1, 0) | Sb-WO4-2_mvc-636_clean_HJIgVomNgs | Sb1W2O8 | GGA+U | 1464 | 212.02 | Unstable | 16.76 | -1.94 | 77.91 | 6-features iGAM
mp-1206244 | (0, 1, 2) | LuO2_mp-1206244_clean_qqufCz2FKa | Lu2O4 | GGA | 2253 | 192.2 | Unstable | 5.77 | -1.94 | 77.92 | 6-features iGAM
mp-21466 | (1, 1, 0) | Ca2RuO4_mp-21466_clean_JvV2PTmezg | Ca8Ru4O16 | GGA | 1738 | 14.67 | Meta-stable | 8.93 | -1.94 | 77.92 | 6-features iGAM
mp-22390 | (1, 0, 0) | SrRuO3_mp-22390_clean_P0nqunoiZS | Sr4Ru4O12 | GGA | 1805 | 0 | Stable | 5.35 | -1.94 | 77.92 | 6-features iGAM
mp-753315 | (2, 0, 3) | Mg3ZnO4_mp-753315_clean_hMklUpaPdJ | Mg6Zn2O8 | GGA | 1844 | 33.08 | Unstable | 8.98 | -1.94 | 77.92 | 6-features iGAM
mp-17458 | (0, 0, 1) | V2Zn2O7_mp-17458_clean_VrNHRwhXjG | V8Zn8O28 | GGA+U | 1169 | 0 | Stable | 10.73 | -1.94 | 77.93 | 6-features iGAM
mp-21457 | (1, 0, 0) | Ti3Cu3O_mp-21457_clean_nUrznCw93D | Ti48Cu48O16 | GGA | 1306 | 0 | Stable | 3.98 | -1.94 | 77.93 | 6-features iGAM
mp-4784 | (1, 1, 0) | CaPtO3_mp-4784_clean_VD2VdQUQ7r | Ca4Pt4O12 | GGA | 1691 | 10.55 | Meta-stable | 5.84 | -1.94 | 77.93 | 6-features iGAM
mp-633099 | (0, 1, 0) | 1020926_Sb2Pb2O7_mp-633099_clean_MNyKMhrEf8 | Sb8Pb8O28 | GGA | 1158 | 13.77 | Meta-stable | 4.4 | -1.94 | 77.93 | 6-features iGAM
mp-754160 | (1, 1, 0) | ScCrO4_mp-754160_clean_32zPEKa9Z5 | Sc4Cr4O16 | GGA+U | 2248 | 70.86 | Unstable | 8.8 | -1.94 | 77.93 | 6-features iGAM
mp-7915 | (2, 1, 2) | 414325470_ZrSiO_mp-7915_clean_DRcVUcb6yj | Zr2Si2O2 | GGA | 2428 | 259.24 | Unstable | 4.28 | -1.94 | 77.93 | 6-features iGAM
mp-8086 | (2, 0, -1) | 90423983530393683854_Na2Zn2O3_mp-8086_clean_qYG6d6pMRb | Na4Zn4O6 | GGA | 1298 | 3.71 | Meta-stable | 4.06 | -1.94 | 77.93 | 6-features iGAM
mvc-7390 | (0, 0, 1) | CaMo2O7_mvc-7390_clean_s3IAglltI0 | Ca2Mo4O14 | GGA+U | 1111 | 110.95 | Unstable | 8.13 | -1.94 | 77.93 | 6-features iGAM
mp-1040467 | (2, 1, 1) | RbOsO3_mp-1040467_clean_f8mUFltPy6 | Rb1Os1O3 | GGA | 1220 | 90.56 | Unstable | 6.08 | -1.94 | 77.94 | 6-features iGAM
mp-1228093 | (1, 0, -1) | BaMn6O12_mp-1228093_clean_zslpUdMCnm | Ba4Mn24O48 | GGA+U | 1728 | 0 | Stable | 14.52 | -1.94 | 77.94 | 6-features iGAM
mp-546111 | (1, 1, 0) | Cr3AgO8_mp-546111_clean_vqXl0g2qsX | Cr6Ag2O16 | GGA+U | 727 | 0 | Stable | 11.57 | -1.94 | 77.94 | 6-features iGAM
mp-755358 | (1, 0, 0) | LuAlO3_mp-755358_clean_YVgnwBao5k | Lu2Al2O6 | GGA | 2152 | 61.63 | Unstable | 5.83 | -1.94 | 77.94 | 6-features iGAM
mp-756465 | (0, 0, 1) | VGa2O5_mp-756465_clean_R1DsFRhBiM | V2Ga4O10 | GGA+U | 1809 | 43.25 | Unstable | 10.16 | -1.94 | 77.94 | 6-features iGAM
mp-772201 | (0, 1, 1) | GeWO4_mp-772201_clean_9V8pQM5PIp | Ge8W8O32 | GGA+U | 1669 | 172.11 | Unstable | 11.43 | -1.94 | 77.94 | 6-features iGAM
mp-12010 | (0, 0, 1) | BaSeO4_mp-12010_clean_YE3UEiqsyE | Ba4Se4O16 | GGA | 1482 | 0 | Stable | 4.91 | -1.94 | 77.95 | 6-features iGAM
mp-3094 | (1, 0, 1) | SrAl2O4_mp-3094_clean_C32RrMvA3z | Sr4Al8O16 | GGA | 2138 | 0 | Stable | 7.03 | -1.94 | 77.95 | 6-features iGAM
mp-352 | (1, 1, -3) | HfO2_mp-352_clean_GvO06Eyvmm | Hf4O8 | GGA | 2957 | 0 | Stable | 8.05 | -1.94 | 77.95 | 6-features iGAM
mp-755594 | (1, 1, 1) | ZnReO4_mp-755594_clean_kHrgWFsGks | Zn2Re2O8 | GGA | 1109 | 148.66 | Unstable | 8.67 | -1.94 | 77.95 | 6-features iGAM
mp-772047 | (0, 1, 0) | V2SiO4_mp-772047_clean_KqPuRIpK0k | V8Si4O16 | GGA+U | 2117 | 0 | Stable | 13.61 | -1.94 | 77.95 | 6-features iGAM
mp-772640 | (2, 0, -1) | 1026124_Ga2WO6_mp-772640_clean_8ELYn57Ool | Ga16W8O48 | GGA+U | 1609 | 75.29 | Unstable | 6.96 | -1.94 | 77.95 | 6-features iGAM
mp-772640 | (2, 0, -1) | Ga2WO6_mp-772640_clean_uupKaHtu4Y | Ga16W8O48 | GGA+U | 1609 | 75.29 | Unstable | 6.96 | -1.94 | 77.95 | 6-features iGAM
mp-772640 | (2, 0, -1) | Ga2WO6_mp-772640_clean_DwNH1GR4PB | Ga16W8O48 | GGA+U | 1609 | 75.29 | Unstable | 6.96 | -1.94 | 77.95 | 6-features iGAM
mp-772640 | (2, 0, -1) | Ga2WO6_mp-772640_clean_fTr0QNtgl8 | Ga16W8O48 | GGA+U | 1609 | 75.29 | Unstable | 6.96 | -1.94 | 77.95 | 6-features iGAM
mp-772788 | (1, 0, 0) | Ba2Cu2O5_mp-772788_clean_bXw3YT6oRk | Ba8Cu8O20 | GGA | 1530 | 0 | Stable | 4.01 | -1.94 | 77.95 | 6-features iGAM
mp-773170 | (1, 2, 0) | Cr3SbO8_mp-773170_clean_N7vZqBo8qc | Cr12Sb4O32 | GGA+U | Not Found | 102.81 | Unstable | 8.4 | -1.94 | 77.95 | 6-features iGAM
mvc-3514 | (1, 2, 1) | Al2Mo2O7_mvc-3514_clean_4NKzAhPqqn | Al4Mo4O14 | GGA+U | 1948 | 446.02 | Unstable | 6.75 | -1.94 | 77.95 | 6-features iGAM
mp-1143048 | (0, 0, 1) | Si2MoO6_mp-1143048_clean_JKEaLnaUcw | Si8Mo4O24 | GGA+U | 1891 | 98.18 | Unstable | 9.19 | -1.94 | 77.96 | 6-features iGAM
mp-1178419 | (1, 0, 1) | Cr-SbO3-2_mp-1178419_clean_jQs8odzLpD | Cr2Sb4O12 | GGA+U | 1548 | 120.85 | Unstable | 7.74 | -1.94 | 77.96 | 6-features iGAM
mp-1227338 | (2, 1, 0) | Be3ZnO4_mp-1227338_clean_T7apThNALs | Be6Zn2O8 | GGA | 1473 | 86.32 | Unstable | 9.06 | -1.94 | 77.96 | 6-features iGAM
mp-19247 | (1, 1, 0) | ScVO4_mp-19247_clean_wH39rwN9S1 | Sc4V4O16 | GGA+U | 1952 | 0 | Stable | 11.52 | -1.94 | 77.96 | 6-features iGAM
mp-23501 | (1, 1, 0) | FeBiO3_mp-23501_clean_LhjxLPhl2o | Fe6Bi6O18 | GGA+U | 996 | 1.63 | Meta-stable | 14.05 | -1.94 | 77.96 | 6-features iGAM
mp-23501 | (1, 1, 0) | FeBiO3_mp-23501_clean_9TgRMmPdjp | Fe6Bi6O18 | GGA+U | 996 | 1.63 | Meta-stable | 14.05 | -1.94 | 77.96 | 6-features iGAM
mp-609151 | (2, 1, -1) | MgWO4_mp-609151_clean_Mjie181g8C | Mg2W2O8 | GGA+U | 1657 | 26.89 | Unstable | 12.81 | -1.94 | 77.96 | 6-features iGAM
mp-772052 | (1, 0, 0) | CdSeO4_mp-772052_clean_SaCnpfoCaC | Cd2Se2O8 | GGA | 999 | 20.64 | Meta-stable | 5.05 | -1.94 | 77.96 | 6-features iGAM
mvc-662 | (0, 1, 2) | 2411243514_Mo-WO4-2_mvc-662_clean_uA587Xy59V | Mo1W2O8 | GGA+U | 1662 | 151.55 | Unstable | 16.87 | -1.94 | 77.96 | 6-features iGAM
mp-1181917 | (1, 2, 1) | CaRhO3_mp-1181917_clean_wk6deIl78S | Ca4Rh4O12 | GGA | 1538 | 13.78 | Meta-stable | 5.78 | -1.94 | 77.97 | 6-features iGAM
mp-1200219 | (0, 0, 1) | V4Cr2O13_mp-1200219_clean_OwWraeXIuQ | V16Cr8O52 | GGA+U | 952 | 0 | Stable | 18.52 | -1.94 | 77.97 | 6-features iGAM
mp-3491 | (0, 1, 0) | NbSbO4_mp-3491_clean_bvl3mN2kvG | Nb4Sb4O16 | GGA | 1588 | 0 | Stable | 8.84 | -1.94 | 77.97 | 6-features iGAM
mp-3491 | (0, 1, 0) | NbSbO4_mp-3491_clean_lvk1i7XtnP | Nb4Sb4O16 | GGA | 1588 | 0 | Stable | 8.84 | -1.94 | 77.97 | 6-features iGAM
mp-3982 | (1, 3, 3) | KCuO2_mp-3982_clean_X907BwClrk | K4Cu4O8 | GGA | 1111 | 0 | Stable | 3.63 | -1.94 | 77.97 | 6-features iGAM
mp-557680 | (0, 2, 1) | NbAgO3_mp-557680_clean_qHcCDek7F5 | Nb4Ag4O12 | GGA | 1514 | 70.66 | Unstable | 6.73 | -1.94 | 77.97 | 6-features iGAM
mp-756546 | (0, 1, 0) | ScVO3_mp-756546_clean_G644FAHsIQ | Sc4V4O12 | GGA+U | 2084 | 49.39 | Unstable | 12.5 | -1.94 | 77.97 | 6-features iGAM
mp-760402 | (1, 1, 0) | 1027186_TaRhO4_mp-760402_clean_bLPXxv8fMH | Ta4Rh4O16 | GGA | 2344 | 14.04 | Meta-stable | 4.27 | -1.94 | 77.97 | 6-features iGAM
mp-771976 | (0, 0, 1) | Rb2Be2O3_mp-771976_clean_Ij8ppPvuyT | Rb8Be8O12 | GGA | 925 | 31.25 | Unstable | 7.44 | -1.94 | 77.97 | 6-features iGAM
mp-1003322 | (1, 3, 2) | CaMnO2_mp-1003322_clean_5SagMsMldW | Ca2Mn2O4 | GGA+U | 1810 | 17.19 | Meta-stable | 7.19 | -1.94 | 77.98 | 6-features iGAM
mp-11021 | (3, -1, 0) | GaAuO2_mp-11021_clean_kmU7AnU0yC | Ga2Au2O4 | GGA | 1054 | 7.15 | Meta-stable | 4.62 | -1.94 | 77.98 | 6-features iGAM
mp-1222710 | (1, 0, 1) | LiV5O10_mp-1222710_clean_vDEWIA7WsX | Li2V10O20 | GGA+U | 1331 | 65.5 | Unstable | 12.33 | -1.94 | 77.98 | 6-features iGAM
mp-1227455 | (2, 2, -1) | Be-GaO2-2_mp-1227455_clean_cfuqA61F9b | Be2Ga4O8 | GGA | 2069 | 32.12 | Unstable | 6.88 | -1.94 | 77.98 | 6-features iGAM
mp-19238 | (0, 2, 1) | Co-PtO2-3_mp-19238_clean_yoyYh2jUQY | Co2Pt6O12 | GGA+U | 1439 | 0 | Stable | 7.31 | -1.94 | 77.98 | 6-features iGAM
mp-505552 | (1, 0, 0) | Cd2Ru2O7_mp-505552_clean_mZQ84TBrNE | Cd16Ru16O56 | GGA | 1589 | 0 | Stable | 3.97 | -1.94 | 77.98 | 6-features iGAM
mp-552098 | (1, 0, 0) | Bi2SeO2_mp-552098_clean_ddJSsi0Bfx | Bi4Se2O4 | GGA | 953 | 0 | Stable | 3.48 | -1.94 | 77.98 | 6-features iGAM
mp-755580 | (1, 0, 0) | VGaO3_mp-755580_clean_NEHhSHIRuf | V4Ga4O12 | GGA+U | 1807 | 92.06 | Unstable | 11.76 | -1.94 | 77.98 | 6-features iGAM
mp-755580 | (1, 0, 0) | VGaO3_mp-755580_clean_piNEixUmEX | V4Ga4O12 | GGA+U | 1807 | 92.06 | Unstable | 11.76 | -1.94 | 77.98 | 6-features iGAM
mp-755580 | (1, 0, 0) | VGaO3_mp-755580_clean_CCHw6ky5Ho | V4Ga4O12 | GGA+U | 1807 | 92.06 | Unstable | 11.76 | -1.94 | 77.98 | 6-features iGAM
mp-1210610 | (1, 1, 1) | MgZn7O8_mp-1210610_clean_4g07R9fBfE | Mg1Zn7O8 | GGA | 1642 | 6.22 | Meta-stable | 6.67 | -1.94 | 77.99 | 6-features iGAM
mp-1218196 | (3, 1, 0) | SrMg3O4_mp-1218196_clean_33V4GH6cuy | Sr1Mg3O4 | GGA | 2602 | 249.06 | Unstable | 6.52 | -1.94 | 77.99 | 6-features iGAM
mp-1279742 | FeO_mp-1279742_(221) | {FeO_mp-1279742_clean_Sao1TnUSpQ} | FeO | GGA+U | 1982 | 0 | Stable | 3.11 | -1.94 | 77.99 | NN-MD
mp-4355 | (2, 1, 0) | YTiO3_mp-4355_clean_bB9XRG2H3H | Y4Ti4O12 | GGA | 2245 | 57.95 | Unstable | 8.67 | -1.94 | 77.99 | 6-features iGAM
mp-560181 | (0, 1, 1) | 1020969_Cr3InO8_mp-560181_clean_H6TdTNI1yu | Cr6In2O16 | GGA+U | 1345 | 103.98 | Unstable | 11.34 | -1.94 | 77.99 | 6-features iGAM
mp-754809 | (2, 1, 0) | MnNbO4_mp-754809_clean_cdc4WjzY6o | Mn2Nb2O8 | GGA+U | 1741 | 51.61 | Unstable | 7.17 | -1.94 | 77.99 | 6-features iGAM
mp-766437 | (1, 1, 0) | MgTi5O10_mp-766437_clean_lptYGsurEU | Mg2Ti10O20 | GGA | 1891 | 0.4 | Meta-stable | 7.63 | -1.94 | 77.99 | 6-features iGAM
mp-776172 | (1, 0, 1) | AlCuO3_mp-776172_clean_oSBPrBVkGf | Al4Cu4O12 | GGA | 1832 | 117.48 | Unstable | 7.19 | -1.94 | 77.99 | 6-features iGAM
mvc-7381 | (1, 0, 1) | ZnW2O7_mvc-7381_clean_262wHgxPlE | Zn2W4O14 | GGA+U | 1246 | 218.78 | Unstable | 14.06 | -1.94 | 77.99 | 6-features iGAM
mp-1080187 | (1, 1, 0) | 1026124_MnHgO3_mp-1080187_clean_IWKLdFRE13 | Mn1Hg1O3 | GGA+U | 879 | 292.71 | Unstable | 6.4 | -1.94 | 78 | 6-features iGAM
mp-12205 | (2, 1, 1) | Ti4O7_mp-12205_clean_X8B3VjjZS7 | Ti8O14 | GGA | 2091 | 4.61 | Meta-stable | 5.17 | -1.94 | 78 | 6-features iGAM
mp-19455 | (1, 1, 0) | MnMoO4_mp-19455_clean_fukTNLATiO | Mn2Mo2O8 | GGA+U | 1584 | 4.4 | Meta-stable | 14.66 | -1.94 | 78 | 6-features iGAM
mp-540685 | (1, 2, -1) | V2CdO6_mp-540685_clean_x9fJ4RwIw4 | V4Cd2O12 | GGA+U | 978 | 16.93 | Meta-stable | 7.62 | -1.94 | 78 | 6-features iGAM
mp-755326 | (1, 1, 1) | Sr3WO6_mp-755326_clean_roWAFEl5xf | Sr6W2O12 | GGA+U | 2423 | 4.36 | Meta-stable | 11.39 | -1.94 | 78 | 6-features iGAM
mp-1311921 | (0, 1, 0) | MnTlO3_mp-1311921_clean_ztCuMHtc5l | Mn4Tl4O12 | GGA+U | 1121 | 64.05 | Unstable | 9.56 | -1.93 | 78.01 | 6-features iGAM
mp-7020 | (1, 1, 1) | LiYO2_mp-7020_clean_PojtZ12A01 | Li4Y4O8 | GGA | 1739 | 0 | Stable | 4.59 | -1.94 | 78.01 | 6-features iGAM
mp-770643 | (1, 1, 0) | GeWO4_mp-770643_clean_m83JbGYtqm | Ge4W4O16 | GGA+U | 1669 | 189.92 | Unstable | 14.04 | -1.94 | 78.01 | 6-features iGAM
mvc-14025 | (1, 1, 2) | Zn2Co3O8_mvc-14025_clean_F5h2DYCflx | Zn4Co6O16 | GGA+U | 1824 | 40.14 | Unstable | 9.08 | -1.93 | 78.01 | 6-features iGAM
mp-1099249 | (1, 1, 1) | Mg3CuO4_mp-1099249_clean_CjXOhJUOLP | Mg3Cu1O4 | GGA | 1568 | 19.58 | Meta-stable | 17.32 | -1.93 | 78.02 | 6-features iGAM
mp-1178397 | (1, 1, 0) | CsGaO2_mp-1178397_clean_EXrXTbdVgL | Cs8Ga8O16 | GGA | 1102 | 30.83 | Unstable | 5.23 | -1.93 | 78.02 | 6-features iGAM
mp-1178397 | (1, 1, 0) | CsGaO2_mp-1178397_clean_6gAsC7ZazX | Cs8Ga8O16 | GGA | 1102 | 30.83 | Unstable | 5.23 | -1.93 | 78.02 | 6-features iGAM
mp-1210508 | (0, 1, 0) | Lu3SbO7_mp-1210508_clean_pj2VbiEyWQ | Lu12Sb4O28 | GGA | 2280 | 0 | Stable | 5.67 | -1.93 | 78.02 | 6-features iGAM
mp-4438 | (1, 3, 0) | CaSnO3_mp-4438_clean_8tBNxsl8ym | Ca4Sn4O12 | GGA | 2148 | 14.02 | Meta-stable | 7.65 | -1.93 | 78.02 | 6-features iGAM
mp-1221998 | (0, 1, 3) | MgFe2O3_mp-1221998_clean_VhqosuEdDD | Mg2Fe4O6 | GGA+U | 1754 | 15.53 | Meta-stable | 25.03 | -1.93 | 78.03 | 6-features iGAM
mp-19238 | (0, 2, 1) | Co-PtO2-3_mp-19238_clean_MBV9KCAVix | Co2Pt6O12 | GGA+U | 1439 | 0 | Stable | 7.31 | -1.93 | 78.03 | 6-features iGAM
mp-22443 | (1, 1, 0) | VInO4_mp-22443_clean_S2XMWolB4Z | V4In4O16 | GGA+U | 1463 | 0 | Stable | 10.46 | -1.93 | 78.03 | 6-features iGAM
mp-25579 | (0, 0, 1) | YMo3O8_mp-25579_clean_QoaXgLZFZ9 | Y2Mo6O16 | GGA+U | 1081 | 114.21 | Unstable | 11.35 | -1.93 | 78.03 | 6-features iGAM
mp-554533 | (1, 1, 0) | Hg2Mo2O7_mp-554533_clean_uA4IwKWlJL | Hg4Mo4O14 | GGA+U | 801 | 2.55 | Meta-stable | 8.94 | -1.93 | 78.03 | 6-features iGAM
mp-755358 | (3, -1, 0) | LuAlO3_mp-755358_clean_KAiU1g2WPn | Lu2Al2O6 | GGA | 2152 | 61.63 | Unstable | 6.84 | -1.93 | 78.03 | 6-features iGAM
mp-769025 | (1, 0, 0) | K2Mg2O3_mp-769025_clean_et8Q9oG541 | K8Mg8O12 | GGA | 1383 | 27.79 | Unstable | 4.31 | -1.93 | 78.03 | 6-features iGAM
mp-772047 | (0, 1, 0) | V2SiO4_mp-772047_clean_hKFOxq5zwo | V8Si4O16 | GGA+U | 2117 | 0 | Stable | 12.65 | -1.93 | 78.03 | 6-features iGAM
mp-7868 | PtO2_mp-7868_(311) | {PtO2_mp-7868_clean_By764CIVxG} | PtO2 | GGA | 1738 | 4.62 | Meta-stable | 1.98 | -1.93 | 78.03 | NN-MD
mp-12010 | (0, 0, 1) | BaSeO4_mp-12010_clean_u9uDLyT878 | Ba4Se4O16 | GGA | 1482 | 0 | Stable | 5.26 | -1.93 | 78.04 | 6-features iGAM
mp-557680 | (0, 2, 1) | NbAgO3_mp-557680_clean_3L5bYpKU8S | Nb4Ag4O12 | GGA | 1514 | 70.66 | Unstable | 6.82 | -1.93 | 78.04 | 6-features iGAM
mp-1102003 | (1, 1, -2) | 1006479_VInO4_mp-1102003_clean_9KMe4kKZdo | V2In2O8 | GGA+U | 1463 | 50.54 | Unstable | 5.51 | -1.93 | 78.05 | 6-features iGAM
mp-1322456 | (1, 0, -1) | CdFeO3_mp-1322456_clean_K70S78ZMGB | Cd4Fe4O12 | GGA+U | 1833 | 92.43 | Unstable | 8.03 | -1.93 | 78.05 | 6-features iGAM
mp-1643785 | (0, 1, 0) | ScCoO3_mp-1643785_clean_3xkohwrOOe | Sc4Co4O12 | GGA+U | 1960 | 66.71 | Unstable | 10.37 | -1.93 | 78.05 | 6-features iGAM
mp-25290 | (1, 1, -2) | Co-WO4-2_mp-25290_clean_TOQpVbkbz0 | Co1W2O8 | GGA+U | 1343 | 192.01 | Unstable | 9.1 | -1.93 | 78.05 | 6-features iGAM
mp-505271 | (1, 1, 0) | Ni-SbO3-2_mp-505271_clean_ExA9PLhNWu | Ni2Sb4O12 | GGA+U | 1587 | 0 | Stable | 10.92 | -1.93 | 78.05 | 6-features iGAM
mp-754806 | (2, 0, -1) | Ni5O6_mp-754806_clean_qHIFohYBjl | Ni10O12 | GGA+U | 2181 | 40.71 | Unstable | 13.47 | -1.93 | 78.05 | 6-features iGAM
mp-1020631 | (1, 1, 0) | ZnGeO3_mp-1020631_clean_V0Dy8NbCfJ | Zn6Ge6O18 | GGA | 1690 | 107.32 | Unstable | 9.88 | -1.93 | 78.06 | 6-features iGAM
mp-1020631 | (1, 1, 0) | ZnGeO3_mp-1020631_clean_BrZK2WbPO7 | Zn6Ge6O18 | GGA | 1690 | 107.32 | Unstable | 9.88 | -1.93 | 78.06 | 6-features iGAM
mp-1020631 | (1, 1, 0) | ZnGeO3_mp-1020631_clean_Fnsg4Jay0L | Zn6Ge6O18 | GGA | 1690 | 107.32 | Unstable | 9.88 | -1.93 | 78.06 | 6-features iGAM
mp-1020631 | (1, 1, 0) | ZnGeO3_mp-1020631_clean_43Mtj4D9N7 | Zn6Ge6O18 | GGA | 1690 | 107.32 | Unstable | 9.89 | -1.93 | 78.06 | 6-features iGAM
mp-1020631 | (1, 1, 0) | ZnGeO3_mp-1020631_clean_Ht7cDAnbZs | Zn6Ge6O18 | GGA | 1690 | 107.32 | Unstable | 9.89 | -1.93 | 78.06 | 6-features iGAM
mp-1190379 | (0, 1, 0) | CaSeO4_mp-1190379_clean_hQLHcYefbM | Ca8Se8O32 | GGA | 1248 | 0 | Stable | 4.5 | -1.93 | 78.06 | 6-features iGAM
mp-550893 | (1, 1, 0) | HfO2_mp-550893_clean_2Rc0DfxplA | Hf4O8 | GGA | 2957 | 88.73 | Unstable | 6.23 | -1.93 | 78.06 | 6-features iGAM
mp-550893 | (1, 1, 0) | HfO2_mp-550893_clean_0LJ1FBqGKM | Hf4O8 | GGA | 2957 | 88.73 | Unstable | 6.23 | -1.93 | 78.06 | 6-features iGAM
mp-550893 | (1, 1, 0) | HfO2_mp-550893_clean_Lm54k9pz0H | Hf4O8 | GGA | 2957 | 88.73 | Unstable | 6.23 | -1.93 | 78.06 | 6-features iGAM
mp-754140 | (1, 0, 0) | CaSeO3_mp-754140_clean_TOhnJ39rZY | Ca4Se4O12 | GGA | 1204 | 11.93 | Meta-stable | 5.04 | -1.93 | 78.06 | 6-features iGAM
mp-754964 | (1, 0, 1) | HfZrO4_mp-754964_clean_XzZ0ZObjSq | Hf4Zr4O16 | GGA | 2642 | 48.39 | Unstable | 6.05 | -1.93 | 78.06 | 6-features iGAM
mp-766163 | (1, 0, 0) | TiSn9O20_mp-766163_clean_oIiB96ebHa | Ti2Sn18O40 | GGA | 1334 | 13.8 | Meta-stable | 7.66 | -1.93 | 78.06 | 6-features iGAM
mp-772290 | (0, 0, 1) | LiAgO_mp-772290_clean_9kDZL6doSM | Li8Ag8O8 | GGA | 742 | 0 | Stable | 3.75 | -1.93 | 78.06 | 6-features iGAM
mp-776172 | (1, 0, 1) | AlCuO3_mp-776172_clean_1162ZM7zwE | Al4Cu4O12 | GGA | 1832 | 117.48 | Unstable | 8.13 | -1.93 | 78.06 | 6-features iGAM
mvc-12581 | (0, 1, 0) | MgCr4O8_mvc-12581_clean_ORDwIoQXRO | Mg2Cr8O16 | GGA+U | 2383 | 123.01 | Unstable | 12.98 | -1.93 | 78.06 | 6-features iGAM
mvc-253 | (1, 1, 1) | Mg-MoO2-4_mvc-253_clean_TWHjunFGEE | Mg1Mo4O8 | GGA+U | 1978 | 143.07 | Unstable | 15.08 | -1.93 | 78.06 | 6-features iGAM
mvc-253 | (1, 1, 1) | Mg-MoO2-4_mvc-253_clean_bxzYJ8gQTM | Mg1Mo4O8 | GGA+U | 1978 | 143.07 | Unstable | 15.26 | -1.93 | 78.06 | 6-features iGAM
mvc-678 | (1, -2, -2) | Ti-WO4-2_mvc-678_clean_CuBIKv1ozj | Ti1W2O8 | GGA+U | 1734 | 156.54 | Unstable | 11.51 | -1.93 | 78.06 | 6-features iGAM
mp-1184418 | (2, 1, 2) | Fe2Ir2O5_mp-1184418_clean_5rSDRUoA71 | Fe2Ir2O5 | GGA+U | 1334 | 722.08 | Unstable | 7.04 | -1.93 | 78.07 | 6-features iGAM
mvc-10479 | (1, 1, 1) | CaW4O9_mvc-10479_clean_MEYH1zMg18 | Ca2W8O18 | GGA+U | 2268 | 322.36 | Unstable | 17.89 | -1.93 | 78.07 | 6-features iGAM
mvc-2171 | (0, 1, 0) | Mg-WO3-2_mvc-2171_clean_uaxZS348ym | Mg2W4O12 | GGA+U | 1636 | 106.07 | Unstable | 15.26 | -1.93 | 78.07 | 6-features iGAM
mvc-687 | (1, 2, -1) | Bi-WO4-2_mvc-687_clean_0nWodBOiV0 | Bi1W2O8 | GGA+U | 1092 | 109.06 | Unstable | 13.43 | -1.93 | 78.07 | 6-features iGAM
mp-1018721 | (1, 0, 0) | HfO2_mp-1018721_clean_0CrLuRdDcY | Hf2O4 | GGA | 2957 | 54.77 | Unstable | 4.54 | -1.93 | 78.08 | 6-features iGAM
mp-753443 | (2, 0, -1) | NaBeO2_mp-753443_clean_0jgucQGHxW | Na8Be8O16 | GGA | 1360 | 122.92 | Unstable | 4.33 | -1.93 | 78.08 | 6-features iGAM
mp-754739 | (1, 0, 1) | CaBe3O4_mp-754739_clean_2xiCwzHnP1 | Ca2Be6O8 | GGA | 1799 | 62.52 | Unstable | 5.47 | -1.93 | 78.08 | 6-features iGAM
mp-771316 | (0, 1, 1) | Cr5Sb3O16_mp-771316_clean_FbnImrN6tm | Cr10Sb6O32 | GGA+U | 1675 | 110.5 | Unstable | 5.09 | -1.93 | 78.08 | 6-features iGAM
mp-775296 | (2, 1, 0) | TiMnO4_mp-775296_clean_fcfYc1ddyw | Ti2Mn2O8 | GGA+U | 1757 | 53.15 | Unstable | 7.22 | -1.93 | 78.08 | 6-features iGAM
mp-10418 | (1, 0, -1) | RbSbO2_mp-10418_clean_C0Rzr6DkzH | Rb4Sb4O8 | GGA | 1153 | 0 | Stable | 3.42 | -1.93 | 78.09 | 6-features iGAM
mp-1102003 | (2, 1, 2) | 1029368_VInO4_mp-1102003_clean_KBZBmbpv3p | V2In2O8 | GGA+U | 1463 | 50.54 | Unstable | 8.37 | -1.93 | 78.09 | 6-features iGAM
mp-558781 | (2, 1, 2) | ScTaO4_mp-558781_clean_2Aoe4pHuOE | Sc2Ta2O8 | GGA | 2570 | 0 | Stable | 5.83 | -1.93 | 78.09 | 6-features iGAM
mp-754065 | (1, 1, 0) | Hg-SbO3-2_mp-754065_clean_4uBYoX9mks | Hg1Sb2O6 | GGA | 825 | 0 | Stable | 3.73 | -1.93 | 78.09 | 6-features iGAM
mp-754111 | (2, 1, -2) | LuWO4_mp-754111_clean_p94W7gFNtU | Lu2W2O8 | GGA+U | 2429 | 18.23 | Meta-stable | 13.5 | -1.93 | 78.09 | 6-features iGAM
mp-7550 | (0, 1, 1) | CeNbO4_mp-7550_clean_0BSn8fSkdJ | Ce4Nb4O16 | GGA | 1885 | 2.91 | Meta-stable | 11.84 | -1.93 | 78.09 | 6-features iGAM
mp-761574 | (1, 1, 1) | CoSnO3_mp-761574_clean_2l9ApV8HiO | Co6Sn6O18 | GGA+U | 1506 | 34.83 | Unstable | 7.65 | -1.93 | 78.09 | 6-features iGAM
mp-998363 | (0, 1, 0) | NiBiO3_mp-998363_clean_YwarMLKqd7 | Ni2Bi2O6 | GGA+U | 1167 | 138.74 | Unstable | 7.61 | -1.93 | 78.09 | 6-features iGAM
mp-1105229 | (0, 1, 0) | GaCuO2_mp-1105229_clean_1g7UKs4y8z | Ga4Cu4O8 | GGA | 1640 | 152.01 | Unstable | 6.79 | -1.93 | 78.1 | 6-features iGAM
mp-1214029 | (1, 0, -1) | Ca3NbO6_mp-1214029_clean_Hw2NpugdKo | Ca6Nb2O12 | GGA | 2401 | 51.94 | Unstable | 6.82 | -1.93 | 78.1 | 6-features iGAM
mp-1227455 | (0, 1, 0) | Be-GaO2-2_mp-1227455_clean_cfT1Cjjywj | Be2Ga4O8 | GGA | 2069 | 32.12 | Unstable | 7.68 | -1.93 | 78.1 | 6-features iGAM
mp-1478 | (1, 1, 0) | Cu4O3_mp-1478_clean_Tolnmb0Q5M | Cu16O12 | GGA | 1415 | 7.52 | Meta-stable | 7.55 | -1.93 | 78.1 | 6-features iGAM
mp-18883 | (0, 1, 0) | YVO3_mp-18883_clean_zpMpIDvlpz | Y4V4O12 | GGA+U | 2228 | 0 | Stable | 12.31 | -1.93 | 78.1 | 6-features iGAM
mp-29241 | (1, 1, 1) | Ca3SnO_mp-29241_clean_0azvloiOP2 | Ca3Sn1O1 | GGA | 1532 | 0 | Stable | 3.33 | -1.93 | 78.1 | 6-features iGAM
mp-1218921 | (3, 1, 3) | SnSbO4_mp-1218921_clean_12zHhWAw2I | Sn2Sb2O8 | GGA | 1805 | 90.77 | Unstable | 4.32 | -1.93 | 78.11 | 6-features iGAM
mp-555735 | (0, 1, 0) | CaIrO3_mp-555735_clean_Ekr9u8XYgE | Ca4Ir4O12 | GGA | 1980 | 24.5 | Meta-stable | 6.84 | -1.93 | 78.11 | 6-features iGAM
mp-755834 | (0, 2, 1) | AgSnO3_mp-755834_clean_DkE6FOOJyq | Ag4Sn4O12 | GGA | 710 | 91.67 | Unstable | 4.81 | -1.93 | 78.11 | 6-features iGAM
mp-755834 | (0, 2, 1) | AgSnO3_mp-755834_clean_Ggr4wHZNHY | Ag4Sn4O12 | GGA | 710 | 91.67 | Unstable | 4.81 | -1.93 | 78.11 | 6-features iGAM
mp-981511 | (1, 0, 0) | Y3SbO7_mp-981511_clean_eQVMxXykav | Y12Sb4O28 | GGA | 2440 | 0 | Stable | 5.86 | -1.93 | 78.11 | 6-features iGAM
mp-998552 | (3, 3, 1) | BaHfO3_mp-998552_clean_8Gmr22ZCXn | Ba1Hf1O3 | GGA | 2724 | 0 | Stable | 4.43 | -1.93 | 78.11 | 6-features iGAM
mvc-5808 | (0, 1, 0) | CrIrO6_mvc-5808_clean_5ZAJZFC4sP | Cr2Ir2O12 | GGA+U | 528 | 167.53 | Unstable | 5.79 | -1.93 | 78.11 | 6-features iGAM
mvc-784 | (1, 1, 0) | YW3O8_mvc-784_clean_IU97OVILw1 | Y2W6O16 | GGA+U | 1696 | 72.86 | Unstable | 19 | -1.93 | 78.11 | 6-features iGAM
mp-1095315 | (2, 0, 1) | BaWO4_mp-1095315_clean_tHbhZjSpY0 | Ba4W4O16 | GGA+U | 1849 | 21.02 | Meta-stable | 10.07 | -1.93 | 78.12 | 6-features iGAM
mp-1208589 | (1, 2, 3) | TaMnO4_mp-1208589_clean_ky7tOKlI0f | Ta2Mn2O8 | GGA+U | 2056 | 13.14 | Meta-stable | 7.64 | -1.93 | 78.12 | 6-features iGAM
mp-1293833 | (1, 0, 1) | Y-FeO2-2_mp-1293833_clean_LlYVr2l5OE | Y2Fe4O8 | GGA+U | 1942 | 18.97 | Meta-stable | 14.1 | -1.93 | 78.12 | 6-features iGAM
mp-28848 | (0, 1, 0) | Ca2Bi2O5_mp-28848_clean_QqOc976gG2 | Ca12Bi12O30 | GGA | 1228 | 7.48 | Meta-stable | 7.39 | -1.93 | 78.12 | 6-features iGAM
mp-542860 | (0, 1, 0) | V2Cu2O7_mp-542860_clean_mFMClbt5Pk | V8Cu8O28 | GGA+U | 920 | 0 | Stable | 9.53 | -1.93 | 78.12 | 6-features iGAM
mp-557154 | (0, 0, 1) | NaGaO2_mp-557154_clean_Ag8d1DI0wy | Na16Ga16O32 | GGA | 1287 | 11.45 | Meta-stable | 7.14 | -1.93 | 78.12 | 6-features iGAM
mp-676666 | (1, 0, 0) | Rb2CeO3_mp-676666_clean_UE4HEMMBFP | Rb8Ce4O12 | GGA | 1684 | 0 | Stable | 3.26 | -1.93 | 78.12 | 6-features iGAM
mp-752658 | (1, 1, 1) | Y2SeO2_mp-752658_clean_TQ2r24ypAC | Y2Se1O2 | GGA | 2410 | 0 | Stable | 5.06 | -1.93 | 78.12 | 6-features iGAM
mvc-7317 | (1, 1, 2) | Mg-SbO2-2_mvc-7317_clean_3ehLUB1WYX | Mg2Sb4O8 | GGA | 1526 | 104.55 | Unstable | 4.94 | -1.93 | 78.12 | 6-features iGAM
mp-19156 | (1, 0, 0) | BaMnO3_mp-19156_clean_UvChubfe6M | Ba2Mn2O6 | GGA+U | 1799 | 0.15 | Meta-stable | 6.8 | -1.93 | 78.13 | 6-features iGAM
mp-549706 | (3, -1, 0) | MgO_mp-549706_clean_1q0NywzQ1Z | Mg2O2 | GGA | 3016 | 74.14 | Unstable | 6.95 | -1.93 | 78.13 | 6-features iGAM
mp-758262 | (0, 0, 1) | Ga13Fe11O32_mp-758262_clean_tdOslNtvTt | Ga26Fe22O64 | GGA+U | 1981 | 17.59 | Meta-stable | 15.02 | -1.93 | 78.13 | 6-features iGAM
mp-1319349 | (1, 1, 0) | Mg-NiO2-2_mp-1319349_clean_EUThFYgtiK | Mg8Ni16O32 | GGA+U | 2102 | 18.05 | Meta-stable | 12.97 | -1.93 | 78.14 | 6-features iGAM
mp-18978 | (2, 1, 2) | Sr2MnO4_mp-18978_clean_FcUr9BK6bQ | Sr4Mn2O8 | GGA+U | 1866 | 6.58 | Meta-stable | 7.26 | -1.93 | 78.14 | 6-features iGAM
mp-22535 | (1, 1, 0) | 1010761_HfPbO3_mp-22535_clean_aeATk9Foxk | Hf1Pb1O3 | GGA | 1976 | 40.28 | Unstable | 6.54 | -1.93 | 78.14 | 6-features iGAM
mp-22535 | (1, 1, 0) | 1020969_HfPbO3_mp-22535_clean_UrRl6EFAf9 | Hf1Pb1O3 | GGA | 1976 | 40.28 | Unstable | 6.54 | -1.93 | 78.14 | 6-features iGAM
mp-690581 | (0, 1, 0) | Li6Mo2O7_mp-690581_clean_sqwesykHdr | Li12Mo4O14 | GGA+U | 1622 | 30.32 | Unstable | 15.12 | -1.93 | 78.14 | 6-features iGAM
mp-821 | (1, 0, 0) | NbO2_mp-821_clean_pcv8bTep4q | Nb32O64 | GGA | 2164 | 3.36 | Meta-stable | 4.9 | -1.93 | 78.14 | 6-features iGAM
mp-821 | (1, 0, 0) | NbO2_mp-821_clean_P0wH4BP3m3 | Nb32O64 | GGA | 2164 | 3.36 | Meta-stable | 4.9 | -1.93 | 78.14 | 6-features iGAM
mp-821 | (1, 0, 0) | NbO2_mp-821_clean_a11oLVW3Ka | Nb32O64 | GGA | 2164 | 3.36 | Meta-stable | 4.9 | -1.93 | 78.14 | 6-features iGAM
mvc-10473 | (1, 1, 1) | MgSn4O9_mvc-10473_clean_32KVogQ5hN | Mg2Sn8O18 | GGA | 1570 | 206.81 | Unstable | 5.83 | -1.93 | 78.14 | 6-features iGAM
mvc-3876 | (1, 1, -1) | AlSnO3_mvc-3876_clean_NMsnDgCf4Q | Al4Sn4O12 | GGA | 2096 | 235.44 | Unstable | 6.54 | -1.93 | 78.14 | 6-features iGAM
mvc-784 | (0, 1, 0) | YW3O8_mvc-784_clean_qHnORGy6z4 | Y2W6O16 | GGA+U | 1696 | 72.86 | Unstable | 18.35 | -1.93 | 78.14 | 6-features iGAM
mp-1203069 | (1, 1, 0) | WO3_mp-1203069_clean_60pvjaF2bQ | W8O24 | GGA+U | 1772 | 9.4 | Meta-stable | 20.59 | -1.93 | 78.15 | 6-features iGAM
mp-1262424 | (1, 0, 0) | Ti2AlO4_mp-1262424_clean_p7I5lQGBLl | Ti16Al8O32 | GGA | 2133 | 63.55 | Unstable | 6.26 | -1.93 | 78.15 | 6-features iGAM
mp-1262424 | (1, 0, 0) | Ti2AlO4_mp-1262424_clean_WcjQr0aDYi | Ti16Al8O32 | GGA | 2133 | 63.55 | Unstable | 6.26 | -1.93 | 78.15 | 6-features iGAM
mp-1262424 | (1, 0, 0) | Ti2AlO4_mp-1262424_clean_4f5KlOUXAc | Ti16Al8O32 | GGA | 2133 | 63.55 | Unstable | 6.26 | -1.93 | 78.15 | 6-features iGAM
mp-1262424 | (1, 0, 0) | Ti2AlO4_mp-1262424_clean_bJVyfa1hEQ | Ti16Al8O32 | GGA | 2133 | 63.55 | Unstable | 6.3 | -1.93 | 78.15 | 6-features iGAM
mp-14070 | (1, 1, 1) | RbAlO2_mp-14070_clean_iYo9zQIaNT | Rb8Al8O16 | GGA | 1130 | 0 | Stable | 3.81 | -1.93 | 78.15 | 6-features iGAM
mp-2589 | (2, 1, 1) | 235508583253254_MgO2_mp-2589_clean_UpIMcL9IHb | Mg4O8 | GGA | 2226 | 14.42 | Meta-stable | 6.98 | -1.93 | 78.15 | 6-features iGAM
mvc-8919 | (1, 0, 0) | Ti3ZnO7_mvc-8919_clean_JJQaRo4dpD | Ti12Zn4O28 | GGA | 1792 | 106.39 | Unstable | 5.11 | -1.93 | 78.15 | 6-features iGAM
mvc-8919 | (1, 0, 0) | Ti3ZnO7_mvc-8919_clean_D5XTriQBpv | Ti12Zn4O28 | GGA | 1792 | 106.39 | Unstable | 5.11 | -1.93 | 78.15 | 6-features iGAM
mp-18881 | (2, 0, 1) | KCr4O8_mp-18881_clean_5bS3Fm0Ylz | K2Cr8O16 | GGA+U | 486 | 32.88 | Unstable | 10.88 | -1.93 | 78.16 | 6-features iGAM
mp-20313 | (1, 0, 0) | Fe2SiO4_mp-20313_clean_CoBBDKPoUm | Fe8Si4O16 | GGA+U | 1598 | 0 | Stable | 13.49 | -1.93 | 78.16 | 6-features iGAM
mp-3788 | (1, 0, 0) | SrAl4O7_mp-3788_clean_jJ0mYitGfm | Sr4Al16O28 | GGA | 2169 | 0 | Stable | 4.52 | -1.93 | 78.16 | 6-features iGAM
mp-4438 | (1, 3, 0) | CaSnO3_mp-4438_clean_TVjvHjywyc | Ca4Sn4O12 | GGA | 2148 | 14.02 | Meta-stable | 6.32 | -1.93 | 78.16 | 6-features iGAM
mp-560561 | (0, 1, 0) | Cu2SeO4_mp-560561_clean_VsThKKa2po | Cu8Se4O16 | GGA | 890 | 11.04 | Meta-stable | 5.11 | -1.93 | 78.16 | 6-features iGAM
mp-560561 | (0, 1, 0) | Cu2SeO4_mp-560561_clean_kNjbsHxj1j | Cu8Se4O16 | GGA | 890 | 11.04 | Meta-stable | 5.11 | -1.93 | 78.16 | 6-features iGAM
mp-759037 | (1, -1, -1) | Fe9O10_mp-759037_clean_bnJTDx6bwT | Fe9O10 | GGA+U | 1947 | 39.73 | Unstable | 22.78 | -1.93 | 78.16 | 6-features iGAM
mp-760414 | (1, 0, 2) | Ti3PdO_mp-760414_clean_91z5d2BSzZ | Ti12Pd4O4 | GGA | 1285 | 0 | Stable | 3.66 | -1.93 | 78.16 | 6-features iGAM
mp-769368 | (0, 0, 1) | Rb4SnO3_mp-769368_clean_Cx0aJCyWez | Rb32Sn8O24 | GGA | 1155 | 0 | Stable | 3.88 | -1.93 | 78.16 | 6-features iGAM
mp-774753 | (0, 0, 1) | Li5GaO4_mp-774753_clean_NblcIL1uVb | Li40Ga8O32 | GGA | 1657 | 33.55 | Unstable | 8.76 | -1.93 | 78.16 | 6-features iGAM
mp-774753 | (0, 0, 1) | Li5GaO4_mp-774753_clean_xBH5PsO3lg | Li40Ga8O32 | GGA | 1657 | 33.55 | Unstable | 8.79 | -1.93 | 78.16 | 6-features iGAM
mp-782664 | (1, 0, 0) | Ti3MnO8_mp-782664_clean_juHIj6mlAk | Ti6Mn2O16 | GGA+U | 1801 | 94.08 | Unstable | 7.9 | -1.93 | 78.16 | 6-features iGAM
mp-1201176 | (0, 0, 1) | Rb-SeO3-2_mp-1201176_clean_SaT0ow3QEp | Rb4Se8O24 | GGA | 631 | 241.8 | Unstable | 7.53 | -1.93 | 78.17 | 6-features iGAM
mp-1209108 | (1, 1, 0) | ScVO2_mp-1209108_clean_ikRsYbGncE | Sc8V8O16 | GGA+U | 2096 | 448.72 | Unstable | 10.14 | -1.93 | 78.17 | 6-features iGAM
mp-1209108 | (1, 1, 0) | ScVO2_mp-1209108_clean_M6khnwzvqq | Sc8V8O16 | GGA+U | 2096 | 448.72 | Unstable | 10.14 | -1.93 | 78.17 | 6-features iGAM
mp-1228093 | (1, 0, -1) | BaMn6O12_mp-1228093_clean_tIhxRiC80K | Ba4Mn24O48 | GGA+U | 1728 | 0 | Stable | 14.67 | -1.93 | 78.17 | 6-features iGAM
mp-1643785 | (0, 1, 0) | ScCoO3_mp-1643785_clean_7VrGDXBdXr | Sc4Co4O12 | GGA+U | 1960 | 66.71 | Unstable | 10.32 | -1.93 | 78.17 | 6-features iGAM
mp-18253 | (1, 0, 0) | SrGa4O7_mp-18253_clean_iogZhZCCbo | Sr4Ga16O28 | GGA | 1837 | 0 | Stable | 4.44 | -1.93 | 78.17 | 6-features iGAM
mp-19039 | (3, 1, 0) | CdMoO4_mp-19039_clean_JQb7yRRcXb | Cd4Mo4O16 | GGA+U | 1478 | 0 | Stable | 13 | -1.93 | 78.17 | 6-features iGAM
mp-560561 | (0, 1, 0) | Cu2SeO4_mp-560561_clean_TDJ0Z933yX | Cu8Se4O16 | GGA | 890 | 11.04 | Meta-stable | 5.11 | -1.93 | 78.17 | 6-features iGAM
mp-7029 | (1, 1, 0) | SiO2_mp-7029_clean_rfhKe8OoEu | Si4O8 | GGA | 1941 | 2.91 | Meta-stable | 8.3 | -1.93 | 78.17 | 6-features iGAM
mp-752413 | (2, 1, 2) | 90423983570956_Ca2HfO4_mp-752413_clean_Vbt2KZ3aZc | Ca4Hf2O8 | GGA | 2682 | 3.93 | Meta-stable | 7.01 | -1.93 | 78.17 | 6-features iGAM
mp-753443 | (1, 1, -2) | NaBeO2_mp-753443_clean_nuoVykqDMZ | Na8Be8O16 | GGA | 1360 | 122.92 | Unstable | 4.71 | -1.93 | 78.17 | 6-features iGAM
mp-780585 | (2, 0, -1) | Ti-FeO2-2_mp-780585_clean_R9Zh6xhdRq | Ti8Fe16O32 | GGA+U | 1806 | 5.84 | Meta-stable | 9.32 | -1.93 | 78.17 | 6-features iGAM
mp-1072104 | (1, 2, 0) | 235508583253254_GeO2_mp-1072104_clean_FfDa0cA60d | Ge2O4 | GGA | 1360 | 5.79 | Meta-stable | 8.46 | -1.93 | 78.18 | 6-features iGAM
mp-1102963 | (3, 3, -1) | VO2_mp-1102963_clean_v6qTyPD1YN | V4O8 | GGA+U | 1480 | 0.76 | Meta-stable | 5.8 | -1.93 | 78.18 | 6-features iGAM
mp-1178397 | (1, 0, 0) | CsGaO2_mp-1178397_clean_QnxP7u09qr | Cs8Ga8O16 | GGA | 1102 | 30.83 | Unstable | 4.5 | -1.93 | 78.18 | 6-features iGAM
mp-4851 | (0, 1, 0) | Sr-GaO2-2_mp-4851_clean_aOSyIYPhJJ | Sr8Ga16O32 | GGA | 1846 | 0 | Stable | 4.78 | -1.93 | 78.18 | 6-features iGAM
mp-558573 | (0, 0, 1) | Y2O3_mp-558573_clean_phIcFiDFcU | Y12O18 | GGA | 2677 | 48.13 | Unstable | 5.71 | -1.93 | 78.18 | 6-features iGAM
mp-753983 | (1, 0, 0) | 1018232_In2HgO4_mp-753983_clean_WfaA1Nm34W | In16Hg8O32 | GGA | 655 | 5.53 | Meta-stable | 6.37 | -1.93 | 78.18 | 6-features iGAM
mp-757245 | (1, 1, 0) | Cr5-Si2O7-2_mp-757245_clean_dfHzSYdztl | Cr5Si4O14 | GGA+U | 1975 | 100.96 | Unstable | 10.56 | -1.93 | 78.18 | 6-features iGAM
mvc-687 | (2, 1, -1) | Bi-WO4-2_mvc-687_clean_tbKO8v67eQ | Bi1W2O8 | GGA+U | 1092 | 109.06 | Unstable | 12.95 | -1.93 | 78.18 | 6-features iGAM
mp-1196124 | (1, 0, 0) | BaGe4O9_mp-1196124_clean_C0iUphVJa9 | Ba3Ge12O27 | GGA | 1596 | 0.82 | Meta-stable | 5.5 | -1.93 | 78.19 | 6-features iGAM
mp-542734 | (1, 0, 1) | Rh2O3_mp-542734_clean_zQS2bHH2pl | Rh12O18 | GGA | 1962 | 29.86 | Unstable | 6.86 | -1.93 | 78.19 | 6-features iGAM
mp-755421 | (1, 0, 0) | Ca6HfO8_mp-755421_clean_ZsHKTOy8nW | Ca24Hf4O32 | GGA | 2631 | 2.17 | Meta-stable | 4.82 | -1.93 | 78.19 | 6-features iGAM
mp-755421 | (1, 0, 0) | Ca6HfO8_mp-755421_clean_ihrGv3nUdX | Ca24Hf4O32 | GGA | 2631 | 2.17 | Meta-stable | 4.82 | -1.93 | 78.19 | 6-features iGAM
mp-755421 | (1, 0, 0) | Ca6HfO8_mp-755421_clean_eEiRmW4SON | Ca24Hf4O32 | GGA | 2631 | 2.17 | Meta-stable | 4.82 | -1.93 | 78.19 | 6-features iGAM
mp-755421 | (1, 0, 0) | Ca6HfO8_mp-755421_clean_UapSWmw0pz | Ca24Hf4O32 | GGA | 2631 | 2.17 | Meta-stable | 4.82 | -1.93 | 78.19 | 6-features iGAM
mp-755421 | (1, 0, 0) | Ca6HfO8_mp-755421_clean_sEEgU0HlNE | Ca24Hf4O32 | GGA | 2631 | 2.17 | Meta-stable | 4.82 | -1.93 | 78.19 | 6-features iGAM
mvc-7373 | (1, 0, 0) | MgW2O7_mvc-7373_clean_sSrgZXfID5 | Mg2W4O14 | GGA+U | 1623 | 248.34 | Unstable | 10.41 | -1.93 | 78.19 | 6-features iGAM
mp-756276 | (3, 1, 0) | CeHfO4_mp-756276_clean_JNyJ440lHN | Ce4Hf4O16 | GGA | 2479 | 71.25 | Unstable | 7.47 | -1.93 | 78.2 | 6-features iGAM
mvc-3876 | (1, 1, -1) | AlSnO3_mvc-3876_clean_7wqF3THFHB | Al4Sn4O12 | GGA | 2096 | 235.44 | Unstable | 6.54 | -1.93 | 78.2 | 6-features iGAM
mp-1183160 | (1, 1, 0) | 1026124_AlInO3_mp-1183160_clean_GkSFD7aiQk | Al1In1O3 | GGA | 2093 | 467.8 | Unstable | 7.53 | -1.93 | 78.21 | 6-features iGAM
mp-23548 | (1, 0, 1) | AgBiO3_mp-23548_clean_R7jApQ3ElE | Ag6Bi6O18 | GGA | 989 | 49.88 | Unstable | 6.25 | -1.93 | 78.21 | 6-features iGAM
mp-4438 | (1, 3, 0) | CaSnO3_mp-4438_clean_uNvp9dgxVg | Ca4Sn4O12 | GGA | 2148 | 14.02 | Meta-stable | 6.16 | -1.93 | 78.21 | 6-features iGAM
mp-540969 | (0, 0, 1) | 1020926_V2ZnO6_mp-540969_clean_LZiRyirUg1 | V4Zn2O12 | GGA+U | 1035 | 19.11 | Meta-stable | 8.06 | -1.93 | 78.21 | 6-features iGAM
mp-773181 | (1, 0, 0) | Cr3WO8_mp-773181_clean_oUnZhfNSfy | Cr6W2O16 | GGA+U | 1737 | 97.14 | Unstable | 16.07 | -1.93 | 78.21 | 6-features iGAM
mvc-5889 | (0, 1, 0) | IrWO6_mvc-5889_clean_TAMSQSrE69 | Ir2W2O12 | GGA+U | 1685 | 28.48 | Unstable | 8.22 | -1.93 | 78.21 | 6-features iGAM
mvc-8179 | (0, 1, 0) | 1020969_MgSn2O5_mvc-8179_clean_KKKYMnncrw | Mg4Sn8O20 | GGA | 1555 | 31.47 | Unstable | 10.4 | -1.93 | 78.21 | 6-features iGAM
mvc-8362 | (0, 1, 0) | V-GeO3-2_mvc-8362_clean_xvDMGQB5hk | V4Ge8O24 | GGA+U | 1314 | 73.5 | Unstable | 9.3 | -1.93 | 78.21 | 6-features iGAM
mp-1183289 | (1, 1, 0) | 235508583253254_BaScO3_mp-1183289_clean_4FC33sWAmX | Ba1Sc1O3 | GGA | 2446 | 26.7 | Unstable | 4.84 | -1.93 | 78.22 | 6-features iGAM
mp-1206244 | (2, 1, 0) | LuO2_mp-1206244_clean_B7a2aOsrkG | Lu2O4 | GGA | 2253 | 192.2 | Unstable | 4.49 | -1.93 | 78.22 | 6-features iGAM
mp-1222442 | (2, 1, -1) | Li5AuO4_mp-1222442_clean_cFPcc9yPEQ | Li10Au2O8 | GGA | 1239 | 0 | Stable | 4.09 | -1.93 | 78.22 | 6-features iGAM
mp-1228485 | (2, 0, -1) | Al3CrO6_mp-1228485_clean_aSp8FVkWXH | Al9Cr3O18 | GGA+U | 2159 | 13.61 | Meta-stable | 7.82 | -1.93 | 78.22 | 6-features iGAM
mp-5387 | (1, 0, 1) | YNbO4_mp-5387_clean_3YNZakdm5x | Y4Nb4O16 | GGA | 2248 | 0 | Stable | 4.47 | -1.93 | 78.22 | 6-features iGAM
mp-560561 | (0, 1, 0) | Cu2SeO4_mp-560561_clean_61qh6li9Qy | Cu8Se4O16 | GGA | 890 | 11.04 | Meta-stable | 5.09 | -1.93 | 78.22 | 6-features iGAM
mp-771411 | (1, 0, 0) | Sr3GeO5_mp-771411_clean_d14pggzctx | Sr12Ge4O20 | GGA | 2180 | 35.87 | Unstable | 5.04 | -1.93 | 78.22 | 6-features iGAM
mp-776084 | (0, 1, 0) | BaSiO3_mp-776084_clean_jBodwqsjwQ | Ba12Si12O36 | GGA | 1849 | 0 | Stable | 5.22 | -1.93 | 78.22 | 6-features iGAM
mp-1020114 | (1, 0, 1) | MgSi2O5_mp-1020114_clean_FyKL2RF1n7 | Mg4Si8O20 | GGA | 1722 | 166.63 | Unstable | 15.07 | -1.93 | 78.23 | 6-features iGAM
mp-1213519 | (0, 0, 1) | Cu3SeO8_mp-1213519_clean_Ozl0PIV5Wh | Cu12Se4O32 | GGA | 950 | 23.57 | Meta-stable | 9.02 | -1.93 | 78.23 | 6-features iGAM
mp-771248 | (0, 0, 1) | Na2Ge2O5_mp-771248_clean_TdOvc6tz0R | Na8Ge8O20 | GGA | 1346 | 12.44 | Meta-stable | 4.57 | -1.93 | 78.23 | 6-features iGAM
mp-18842 | (0, 1, 1) | TlV4O10_mp-18842_clean_p1suN77VvS | Tl2V8O20 | GGA+U | 866 | 26.34 | Unstable | 8.06 | -1.93 | 78.24 | 6-features iGAM
mp-553961 | (1, 3, 1) | 235508583253254_ScNbO4_mp-553961_clean_vBiUBvbiPS | Sc2Nb2O8 | GGA | 2249 | 0 | Stable | 5.41 | -1.93 | 78.24 | 6-features iGAM
mp-560561 | (0, 0, 1) | Cu2SeO4_mp-560561_clean_BpNr8vcpBh | Cu8Se4O16 | GGA | 890 | 11.04 | Meta-stable | 6.2 | -1.93 | 78.24 | 6-features iGAM
mp-560561 | (0, 0, 1) | Cu2SeO4_mp-560561_clean_yU9942nzwQ | Cu8Se4O16 | GGA | 890 | 11.04 | Meta-stable | 6.2 | -1.93 | 78.24 | 6-features iGAM
mp-774753 | (1, 0, 0) | Li5GaO4_mp-774753_clean_rCEsUXpS1Q | Li40Ga8O32 | GGA | 1657 | 33.55 | Unstable | 6.72 | -1.93 | 78.24 | 6-features iGAM
mp-997098 | (2, 2, 1) | CuPtO2_mp-997098_clean_WKoDmhaO6R | Cu2Pt2O4 | GGA | 881 | 4.89 | Meta-stable | 4.82 | -1.93 | 78.24 | 6-features iGAM
mvc-688 | (1, -2, -2) | V-WO4-2_mvc-688_clean_QH9mBSvrVM | V1W2O8 | GGA+U | 1615 | 146.44 | Unstable | 7.31 | -1.93 | 78.24 | 6-features iGAM
mp-1218374 | (3, 2, 2) | Sr3MgO4_mp-1218374_clean_azfYjd2J6k | Sr3Mg1O4 | GGA | 1986 | 168.62 | Unstable | 5.36 | -1.93 | 78.25 | 6-features iGAM
mp-1244584 | (1, -1, 0) | CrSiO5_mp-1244584_clean_QWFRYfU9s6 | Cr2Si2O10 | GGA+U | 1335 | 215.17 | Unstable | 7.5 | -1.93 | 78.25 | 6-features iGAM
mp-1288734 | (1, 0, 0) | YCoO3_mp-1288734_clean_nMZpKraKnK | Y4Co4O12 | GGA+U | 2054 | 14.76 | Meta-stable | 8.68 | -1.93 | 78.25 | 6-features iGAM
mp-1293833 | (2, -1, 2) | Y-FeO2-2_mp-1293833_clean_jkktxDoHpr | Y2Fe4O8 | GGA+U | 1942 | 18.97 | Meta-stable | 13.07 | -1.93 | 78.25 | 6-features iGAM
mp-3978 | (0, 1, 1) | SrSiO3_mp-3978_clean_tljRkFxTSg | Sr12Si12O36 | GGA | 1833 | 0 | Stable | 5.33 | -1.93 | 78.25 | 6-features iGAM
mp-754111 | (1, 3, -1) | 414325470_LuWO4_mp-754111_clean_mZoP4omg0B | Lu2W2O8 | GGA+U | 2429 | 18.23 | Meta-stable | 8.6 | -1.93 | 78.25 | 6-features iGAM
mvc-15993 | (1, 1, 2) | Ca2Ni3O8_mvc-15993_clean_rasiHEPxHG | Ca4Ni6O16 | GGA+U | 1554 | 20.99 | Meta-stable | 9.11 | -1.93 | 78.25 | 6-features iGAM
mvc-1623 | (0, 1, 0) | MgTa2O6_mvc-1623_clean_zXQNIbHIXe | Mg2Ta4O12 | GGA | 2089 | 61.22 | Unstable | 9.87 | -1.93 | 78.25 | 6-features iGAM
mp-1244584 | (1, -1, 0) | CrSiO5_mp-1244584_clean_FK4IRK1GDq | Cr2Si2O10 | GGA+U | 1335 | 215.17 | Unstable | 7.5 | -1.93 | 78.26 | 6-features iGAM
mp-1244584 | (1, -1, 0) | CrSiO5_mp-1244584_clean_ZLqcYNoxSw | Cr2Si2O10 | GGA+U | 1335 | 215.17 | Unstable | 7.5 | -1.93 | 78.26 | 6-features iGAM
mp-1244584 | (1, -1, 0) | CrSiO5_mp-1244584_clean_mLyGqWNX5n | Cr2Si2O10 | GGA+U | 1335 | 215.17 | Unstable | 7.51 | -1.93 | 78.26 | 6-features iGAM
mp-14070 | (1, 1, 1) | RbAlO2_mp-14070_clean_XkdmhTSKr7 | Rb8Al8O16 | GGA | 1130 | 0 | Stable | 3.64 | -1.93 | 78.26 | 6-features iGAM
mp-17275 | (1, 1, 0) | SrY2O4_mp-17275_clean_x3F2X9mfXm | Sr4Y8O16 | GGA | 2489 | 4.16 | Meta-stable | 5.47 | -1.93 | 78.26 | 6-features iGAM
mp-755840 | (2, 2, 1) | 1027031_Nb2SbO6_mp-755840_clean_sUZboNP3NU | Nb8Sb4O24 | GGA | 1601 | 65.79 | Unstable | 4.42 | -1.93 | 78.26 | 6-features iGAM
mp-1147 | (0, 1, 0) | Ti3O5_mp-1147_clean_6iKvj4Q0Be | Ti12O20 | GGA | 2091 | 0 | Stable | 12.26 | -1.93 | 78.27 | 6-features iGAM
mp-22006 | (1, 1, 2) | VMoO5_mp-22006_clean_CPMQVXKVsh | V2Mo2O10 | GGA+U | 962 | 15 | Meta-stable | 11 | -1.93 | 78.27 | 6-features iGAM
mp-5495 | (1, 0, 1) | Ag2PdO2_mp-5495_clean_I4KPuyzLwy | Ag4Pd2O4 | GGA | 849 | 53.6 | Unstable | 3.35 | -1.93 | 78.27 | 6-features iGAM
mp-607467 | (1, 0, 0) | CaMoO3_mp-607467_clean_QBvioGffe3 | Ca4Mo4O12 | GGA+U | 1829 | 0 | Stable | 10.13 | -1.93 | 78.27 | 6-features iGAM
mp-753662 | (1, 0, 1) | K2Mg2O3_mp-753662_clean_Srq4x5AjHU | K4Mg4O6 | GGA | 1383 | 7.68 | Meta-stable | 4.32 | -1.93 | 78.27 | 6-features iGAM
mp-753662 | (1, 0, -2) | K2Mg2O3_mp-753662_clean_CMAS30JpeZ | K4Mg4O6 | GGA | 1383 | 7.68 | Meta-stable | 4.42 | -1.93 | 78.27 | 6-features iGAM
mp-768291 | (1, 1, 0) | Hg-SbO3-2_mp-768291_clean_bmNR1nN4Yr | Hg2Sb4O12 | GGA | 825 | 95.35 | Unstable | 6.62 | -1.93 | 78.27 | 6-features iGAM
mvc-12368 | (1, 1, 0) | CaTi2O5_mvc-12368_clean_0AsB3zB46Q | Ca2Ti4O10 | GGA | 2241 | 1.82 | Meta-stable | 6.14 | -1.93 | 78.27 | 6-features iGAM
mp-1018097 | (3, 1, 0) | BaCaO2_mp-1018097_clean_T41eampiiC | Ba1Ca1O2 | GGA | 2573 | 199.49 | Unstable | 4.62 | -1.93 | 78.28 | 6-features iGAM
mp-1197128 | (1, 1, 0) | Bi2O3_mp-1197128_clean_V72pLmz81b | Bi16O24 | GGA | 1064 | 23.03 | Meta-stable | 5.01 | -1.93 | 78.28 | 6-features iGAM
mp-22194 | (1, 0, 1) | NbFeO4_mp-22194_clean_uDPaESD2f7 | Nb2Fe2O8 | GGA+U | 1731 | 62.86 | Unstable | 8.91 | -1.93 | 78.28 | 6-features iGAM
mp-25385 | (1, 0, 0) | Li-CuO2-2_mp-25385_clean_YydFmsX6S4 | Li8Cu16O32 | GGA | 959 | 35.44 | Unstable | 6.92 | -1.93 | 78.28 | 6-features iGAM
mp-754663 | (1, 1, -1) | 90423983501299385769012_Na2Be2O3_mp-754663_clean_p3zqg43tTb | Na4Be4O6 | GGA | 1288 | 35.1 | Unstable | 7.03 | -1.93 | 78.28 | 6-features iGAM
mp-754663 | (1, 1, -1) | 69019397_Na2Be2O3_mp-754663_clean_YQvg1wvmGI | Na4Be4O6 | GGA | 1288 | 35.1 | Unstable | 7.03 | -1.93 | 78.28 | 6-features iGAM
mvc-7373 | (1, 0, 0) | MgW2O7_mvc-7373_clean_vzvQnObsZK | Mg2W4O14 | GGA+U | 1623 | 248.34 | Unstable | 9.55 | -1.93 | 78.28 | 6-features iGAM
mp-1211649 | (2, -1, 0) | K4HfO4_mp-1211649_clean_TcMehlhC83 | K8Hf2O8 | GGA | 1876 | 0 | Stable | 3.78 | -1.93 | 78.29 | 6-features iGAM
mp-776023 | (1, 0, 0) | CdSiO3_mp-776023_clean_3cQmy8Fj2B | Cd8Si8O24 | GGA | 1516 | 26.8 | Unstable | 6.84 | -1.93 | 78.29 | 6-features iGAM
mp-8208 | (0, 2, 1) | Mg-PtO2-3_mp-8208_clean_z8anAk5F2i | Mg2Pt6O12 | GGA | 1535 | 0 | Stable | 5.82 | -1.93 | 78.29 | 6-features iGAM
mp-861873 | (1, 1, 0) | TaTlO3_mp-861873_clean_phJVOZMozT | Ta1Tl1O3 | GGA | 1535 | 107.36 | Unstable | 6.56 | -1.93 | 78.29 | 6-features iGAM
mp-1178476 | (0, 0, 1) | 1031829_Cu3O4_mp-1178476_clean_r7uffb57Z7 | Cu12O16 | GGA | 1369 | 28 | Unstable | 4.5 | -1.93 | 78.3 | 6-features iGAM
mp-1178476 | (0, 0, 1) | Cu3O4_mp-1178476_clean_zB6ANVJxXa | Cu12O16 | GGA | 1369 | 28 | Unstable | 4.5 | -1.93 | 78.3 | 6-features iGAM
mp-1226706 | (2, 1, 3) | 1027132_CdNiO2_mp-1226706_clean_6ANSdw4nva | Cd1Ni1O2 | GGA+U | 1716 | 180.49 | Unstable | 9.61 | -1.93 | 78.3 | 6-features iGAM
mp-5787 | (1, 1, 0) | SrCuO2_mp-5787_clean_XW0l5kJFLp | Sr4Cu4O8 | GGA | 1419 | 0 | Stable | 5.06 | -1.93 | 78.3 | 6-features iGAM
mp-8212 | (0, 2, 1) | Cd-PtO2-3_mp-8212_clean_fYY62QsjLR | Cd2Pt6O12 | GGA | 1514 | 0 | Stable | 4.78 | -1.93 | 78.3 | 6-features iGAM
mp-8212 | (0, 2, 1) | Cd-PtO2-3_mp-8212_clean_MMIrxhjQVK | Cd2Pt6O12 | GGA | 1514 | 0 | Stable | 4.78 | -1.93 | 78.3 | 6-features iGAM
mp-1018721 | (1, 1, 3) | HfO2_mp-1018721_clean_ruYZ2OEcro | Hf2O4 | GGA | 2957 | 54.77 | Unstable | 8.31 | -1.93 | 78.31 | 6-features iGAM
mp-1020114 | (1, 2, 1) | MgSi2O5_mp-1020114_clean_lPtY8iXQfE | Mg4Si8O20 | GGA | 1722 | 166.63 | Unstable | 8.4 | -1.93 | 78.31 | 6-features iGAM
mp-1219152 | (1, 0, 0) | 1029114_Re2NiO6_mp-1219152_clean_Gv5uHnenR0 | Re4Ni2O12 | GGA+U | 1273 | 112.25 | Unstable | 10.72 | -1.93 | 78.31 | 6-features iGAM
mp-1319349 | (1, 1, 0) | Mg-NiO2-2_mp-1319349_clean_OqLNf6xL4V | Mg8Ni16O32 | GGA+U | 2102 | 18.05 | Meta-stable | 12.99 | -1.93 | 78.31 | 6-features iGAM
mp-4753 | (1, 1, 0) | Al2SiO5_mp-4753_clean_Su5u3EFizF | Al8Si4O20 | GGA | 2189 | 0 | Stable | 11.82 | -1.93 | 78.31 | 6-features iGAM
mp-552089 | (1, 3, 3) | Sr2Cu3O5_mp-552089_clean_XNEVcu6qub | Sr4Cu6O10 | GGA | 1477 | 10.61 | Meta-stable | 4.36 | -1.93 | 78.31 | 6-features iGAM
mp-754597 | (0, 1, 0) | LuTlO3_mp-754597_clean_Lo8OTQgfop | Lu4Tl4O12 | GGA | 1633 | 83.76 | Unstable | 4.31 | -1.93 | 78.31 | 6-features iGAM
mp-756271 | (1, 0, 0) | Cu-NiO2-2_mp-756271_clean_o5JTalITjh | Cu8Ni16O32 | GGA+U | 1589 | 15.2 | Meta-stable | 17.11 | -1.93 | 78.31 | 6-features iGAM
mp-756271 | (1, 0, 0) | Cu-NiO2-2_mp-756271_clean_lHKDeSBYIq | Cu8Ni16O32 | GGA+U | 1589 | 15.2 | Meta-stable | 17.11 | -1.93 | 78.31 | 6-features iGAM
mp-769734 | (0, 1, 0) | ScFeO3_mp-769734_clean_6K8osTw0fh | Sc4Fe4O12 | GGA+U | 1957 | 83.95 | Unstable | 12.43 | -1.93 | 78.31 | 6-features iGAM
mp-1104837 | (1, 1, 0) | Ta2O5_mp-1104837_clean_7cCwSPTp6K | Ta4O10 | GGA | 2085 | 44.49 | Unstable | 9.11 | -1.93 | 78.32 | 6-features iGAM
mp-1604 | (3, 1, 0) | Pt3O4_mp-1604_clean_xUHoAEnMbk | Pt6O8 | GGA | 1610 | 0 | Stable | 3.67 | -1.93 | 78.32 | 6-features iGAM
mp-1643785 | (0, 1, 0) | ScCoO3_mp-1643785_clean_menBoh0qhy | Sc4Co4O12 | GGA+U | 1960 | 66.71 | Unstable | 10.34 | -1.93 | 78.32 | 6-features iGAM
mp-19435 | (0, 1, 1) | CoMoO4_mp-19435_clean_8tSz2nHfsG | Co2Mo2O8 | GGA+U | 1337 | 109.79 | Unstable | 13.92 | -1.93 | 78.32 | 6-features iGAM
mp-29104 | (1, 0, 0) | Ti3Zn2O8_mp-29104_clean_4CtTwkrHf7 | Ti12Zn8O32 | GGA | 1870 | 0 | Stable | 7.99 | -1.93 | 78.32 | 6-features iGAM
mp-4753 | (1, 1, 0) | Al2SiO5_mp-4753_clean_Lrimv6jvxv | Al8Si4O20 | GGA | 2189 | 0 | Stable | 10.78 | -1.93 | 78.32 | 6-features iGAM
mp-554500 | (1, 1, -1) | Bi2WO6_mp-554500_clean_6iPkgjx1eG | Bi8W4O24 | GGA+U | 1225 | 9.02 | Meta-stable | 7.87 | -1.93 | 78.32 | 6-features iGAM
mp-769734 | (1, 0, 0) | ScFeO3_mp-769734_clean_a9qPnSs5Op | Sc4Fe4O12 | GGA+U | 1957 | 83.95 | Unstable | 11.73 | -1.93 | 78.32 | 6-features iGAM
mp-774753 | (1, 0, 0) | Li5GaO4_mp-774753_clean_dBIJRRVFa9 | Li40Ga8O32 | GGA | 1657 | 33.55 | Unstable | 6.71 | -1.93 | 78.32 | 6-features iGAM
mp-14024 | (1, 0, -2) | Zr3O_mp-14024_clean_vDClYNIhmf | Zr18O6 | GGA | 2222 | 0.42 | Meta-stable | 3.79 | -1.93 | 78.33 | 6-features iGAM
mp-25385 | (1, 1, 0) | Li-CuO2-2_mp-25385_clean_uy65Va8hDJ | Li8Cu16O32 | GGA | 959 | 35.44 | Unstable | 5.82 | -1.93 | 78.33 | 6-features iGAM
mp-760311 | (1, 1, 0) | Na7SbO6_mp-760311_clean_lbzUdPtn8I | Na21Sb3O18 | GGA | 1406 | 38.25 | Unstable | 5.78 | -1.93 | 78.33 | 6-features iGAM
mp-771769 | (1, 0, 0) | Co3SnO8_mp-771769_clean_qUuVOUNKFk | Co6Sn2O16 | GGA+U | 1445 | 60.97 | Unstable | 9.04 | -1.93 | 78.33 | 6-features iGAM
mp-773511 | (0, 1, 0) | Co5NiO12_mp-773511_clean_bFljRYuvkq | Co10Ni2O24 | GGA+U | 1698 | 31.65 | Unstable | 14.3 | -1.93 | 78.33 | 6-features iGAM
mp-1214029 | (1, 0, -1) | Ca3NbO6_mp-1214029_clean_ZV70Lcn5f8 | Ca6Nb2O12 | GGA | 2401 | 51.94 | Unstable | 5.34 | -1.93 | 78.34 | 6-features iGAM
mp-1224 | (0, 1, 1) | 123212059559_HgO_mp-1224_clean_aRVt479ekD | Hg4O4 | GGA | 676 | 0 | Stable | 3.82 | -1.93 | 78.34 | 6-features iGAM
mp-21145 | (1, 1, 2) | 904239835_SrFeO2_mp-21145_clean_BDk996xEWH | Sr1Fe1O2 | GGA+U | 1879 | 13.64 | Meta-stable | 9.85 | -1.93 | 78.34 | 6-features iGAM
mp-505552 | (1, 0, 0) | Cd2Ru2O7_mp-505552_clean_TLKt81DY1k | Cd16Ru16O56 | GGA | 1589 | 0 | Stable | 4 | -1.93 | 78.34 | 6-features iGAM
mp-542734 | (1, 0, 1) | 1027031_Rh2O3_mp-542734_clean_Jy6ZmbeilV | Rh12O18 | GGA | 1962 | 29.86 | Unstable | 9.68 | -1.93 | 78.34 | 6-features iGAM
mp-554573 | (1, 2, 2) | SiO2_mp-554573_clean_z9si95Ksbe | Si8O16 | GGA | 1941 | 1.39 | Meta-stable | 7.87 | -1.93 | 78.34 | 6-features iGAM
mp-555235 | (0, 1, 0) | SiO2_mp-555235_clean_D1l86pnMO7 | Si8O16 | GGA | 1941 | 3.36 | Meta-stable | 5.58 | -1.93 | 78.34 | 6-features iGAM
mvc-4610 | (1, 1, 2) | Y-CoO2-2_mvc-4610_clean_HO3heqwJSn | Y4Co8O16 | GGA+U | 2028 | 101.99 | Unstable | 10.04 | -1.93 | 78.34 | 6-features iGAM
mp-1102963 | (1, 2, 0) | VO2_mp-1102963_clean_EEKGg9BoK6 | V4O8 | GGA+U | 1480 | 0.76 | Meta-stable | 6.98 | -1.93 | 78.35 | 6-features iGAM
mp-1179005 | (0, 1, 0) | V2Re2O11_mp-1179005_clean_BKudKb1w0s | V8Re8O44 | GGA+U | 626 | 108.09 | Unstable | 11.67 | -1.93 | 78.35 | 6-features iGAM
mp-1219152 | (1, 0, 0) | Re2NiO6_mp-1219152_clean_C2LoubF3zJ | Re4Ni2O12 | GGA+U | 1273 | 112.25 | Unstable | 9.45 | -1.93 | 78.35 | 6-features iGAM
mp-1604 | Pt3O4_mp-1604_(110) | {Pt3O4_mp-1604_clean_W8qK2d3t5O} | Pt3O4 | GGA | 1610 | 0 | Stable | 2.72 | -1.93 | 78.35 | NN-MD
mp-25385 | (1, 0, 0) | Li-CuO2-2_mp-25385_clean_CA0tSOIbD5 | Li8Cu16O32 | GGA | 959 | 35.44 | Unstable | 7.88 | -1.93 | 78.35 | 6-features iGAM
mp-609151 | (2, 1, 2) | MgWO4_mp-609151_clean_3pI7n6zmnR | Mg2W2O8 | GGA+U | 1657 | 26.89 | Unstable | 11.23 | -1.93 | 78.35 | 6-features iGAM
mvc-15235 | (0, 0, 1) | YCr3O9_mvc-15235_clean_rfqLZ4RyAe | Y4Cr12O36 | GGA+U | 1513 | 97.84 | Unstable | 9.96 | -1.93 | 78.35 | 6-features iGAM
mvc-662 | (0, 3, -2) | Mo-WO4-2_mvc-662_clean_J2xkQJ0Moc | Mo1W2O8 | GGA+U | 1662 | 151.55 | Unstable | 10.69 | -1.93 | 78.35 | 6-features iGAM
mp-550622 | (2, 2, -1) | V2CdO6_mp-550622_clean_v7TdrWOtMr | V4Cd2O12 | GGA+U | 978 | 0 | Stable | 6.3 | -1.93 | 78.36 | 6-features iGAM
mvc-4415 | (1, 0, 2) | Ta2O5_mvc-4415_clean_hNKJjQxZiQ | Ta4O10 | GGA | 2085 | 1.11 | Meta-stable | 5.04 | -1.93 | 78.36 | 6-features iGAM
mvc-8391 | (1, 1, -1) | 1020969_Ni-GeO3-2_mvc-8391_clean_X2TMDdqQbk | Ni4Ge8O24 | GGA+U | 1608 | 276.38 | Unstable | 4.8 | -1.93 | 78.36 | 6-features iGAM
mp-1003322 | (2, 1, 0) | CaMnO2_mp-1003322_clean_fnGXnqDIDV | Ca2Mn2O4 | GGA+U | 1810 | 17.19 | Meta-stable | 8.46 | -1.93 | 78.37 | 6-features iGAM
mp-542734 | (1, 0, 1) | Rh2O3_mp-542734_clean_XwsxCGi7d0 | Rh12O18 | GGA | 1962 | 29.86 | Unstable | 8.03 | -1.93 | 78.37 | 6-features iGAM
mp-558748 | (0, 1, 1) | Sc2O3_mp-558748_clean_APydsxVSvW | Sc12O18 | GGA | 2700 | 73.75 | Unstable | 6.42 | -1.93 | 78.37 | 6-features iGAM
mp-754384 | (1, 1, 0) | ScTlO2_mp-754384_clean_4u70PJTkOd | Sc2Tl2O4 | GGA | 1440 | 101.38 | Unstable | 6.77 | -1.93 | 78.37 | 6-features iGAM
mvc-3570 | (1, 1, 0) | YCoO3_mvc-3570_clean_nZqC1NBt1q | Y2Co2O6 | GGA+U | 2054 | 105.64 | Unstable | 4.36 | -1.93 | 78.37 | 6-features iGAM
mp-1197128 | (1, 1, 0) | Bi2O3_mp-1197128_clean_sDrSp7wLZ5 | Bi16O24 | GGA | 1064 | 23.03 | Meta-stable | 4.31 | -1.92 | 78.38 | 6-features iGAM
mp-19351 | (0, 1, 0) | MnSi2O5_mp-19351_clean_cucwwttZ2J | Mn4Si8O20 | GGA+U | 1546 | 102.56 | Unstable | 14 | -1.93 | 78.38 | 6-features iGAM
mp-23080 | (2, 1, 1) | 904239835_AlBiO3_mp-23080_clean_Ps7ZpVXbFT | Al1Bi1O3 | GGA | 1135 | 121.61 | Unstable | 7.72 | -1.92 | 78.38 | 6-features iGAM
mp-4826 | (2, 0, 1) | CaCuO2_mp-4826_clean_7gVReLTWlE | Ca1Cu1O2 | GGA | 1368 | 15.6 | Meta-stable | 5.47 | -1.93 | 78.38 | 6-features iGAM
mp-754384 | (1, 1, 0) | ScTlO2_mp-754384_clean_J4HR1oMkR5 | Sc2Tl2O4 | GGA | 1440 | 101.38 | Unstable | 6.77 | -1.92 | 78.38 | 6-features iGAM
mp-996983 | (2, 3, 2) | 414325470_AgAuO2_mp-996983_clean_NAMlc8G8jF | Ag2Au2O4 | GGA | 690 | 0 | Stable | 4.21 | -1.92 | 78.38 | 6-features iGAM
mvc-688 | (2, 1, -2) | V-WO4-2_mvc-688_clean_7IHe3rSqUT | V1W2O8 | GGA+U | 1615 | 146.44 | Unstable | 12.99 | -1.92 | 78.38 | 6-features iGAM
mvc-7390 | (1, 0, 0) | CaMo2O7_mvc-7390_clean_rC4xfBYCxU | Ca2Mo4O14 | GGA+U | 1111 | 110.95 | Unstable | 7.26 | -1.92 | 78.38 | 6-features iGAM
mvc-9164 | (1, 0, 0) | V3ZnO7_mvc-9164_clean_4HV4fXW2G5 | V12Zn4O28 | GGA+U | 1164 | 56.44 | Unstable | 11.29 | -1.92 | 78.38 | 6-features iGAM
mp-1243 | (0, 0, 1) | Ga2O3_mp-1243_clean_BSot3JSmvi | Ga12O18 | GGA | 2105 | 29.79 | Unstable | 9.57 | -1.92 | 78.39 | 6-features iGAM
mp-755239 | (1, 0, 0) | 1010090_Ga2HgO4_mp-755239_clean_Dre8T00FZn | Ga16Hg8O32 | GGA | 892 | 34.18 | Unstable | 5.94 | -1.92 | 78.39 | 6-features iGAM
mvc-13858 | (1, 1, 0) | YAgO3_mvc-13858_clean_f69zRxdESH | Y4Ag4O12 | GGA | 1426 | 79.57 | Unstable | 4.75 | -1.92 | 78.39 | 6-features iGAM
mp-1078919 | (1, 1, 0) | CsV2O5_mp-1078919_clean_c59gwKK2Xf | Cs1V2O5 | GGA+U | 956 | 107.14 | Unstable | 8.43 | -1.92 | 78.4 | 6-features iGAM
mp-1078919 | (1, 1, 0) | CsV2O5_mp-1078919_clean_kfTyL19sm0 | Cs1V2O5 | GGA+U | 956 | 107.14 | Unstable | 8.43 | -1.92 | 78.4 | 6-features iGAM
mp-1099254 | (3, 3, 1) | Mg3CoO4_mp-1099254_clean_suR8lodvaU | Mg3Co1O4 | GGA+U | 2089 | 118.34 | Unstable | 11.97 | -1.92 | 78.4 | 6-features iGAM
mp-756340 | (2, 3, 1) | TaCrO4_mp-756340_clean_tUOQgxUECk | Ta1Cr1O4 | GGA+U | 2239 | 23.25 | Meta-stable | 9.32 | -1.92 | 78.4 | 6-features iGAM
mp-1020594 | (1, 1, 1) | Zn2SiO4_mp-1020594_clean_KONNAzNzza | Zn8Si4O16 | GGA | 1738 | 10.07 | Meta-stable | 8.9 | -1.92 | 78.41 | 6-features iGAM
mp-19970 | (1, 1, 2) | Li3CuO3_mp-19970_clean_7GIPGgbs5O | Li12Cu4O12 | GGA | 1485 | 0 | Stable | 3.43 | -1.92 | 78.41 | 6-features iGAM
mp-559975 | (1, 0, 0) | SrMnO3_mp-559975_clean_hr6Q8jgKXo | Sr8Mn8O24 | GGA+U | 1789 | 0 | Stable | 6.89 | -1.92 | 78.41 | 6-features iGAM
mp-8335 | (2, 1, 0) | 123212059559_Ba2ZrO4_mp-8335_clean_lo8N89TEjY | Ba4Zr2O8 | GGA | 2562 | 0 | Stable | 4.59 | -1.92 | 78.41 | 6-features iGAM
mp-8335 | (1, 0, 2) | Ba2ZrO4_mp-8335_clean_91IIGsh7vk | Ba4Zr2O8 | GGA | 2562 | 0 | Stable | 4.98 | -1.92 | 78.41 | 6-features iGAM
mp-1219443 | (1, 2, -2) | Sc2Cu2O5_mp-1219443_clean_dEcpcJaX3P | Sc2Cu2O5 | GGA | 1411 | 109.18 | Unstable | 4.92 | -1.92 | 78.42 | 6-features iGAM
mp-1224 | (1, 2, 0) | 69019397_HgO_mp-1224_clean_Z0pDeEXX9i | Hg4O4 | GGA | 676 | 0 | Stable | 3.32 | -1.92 | 78.42 | 6-features iGAM
mp-19238 | (0, 2, 1) | Co-PtO2-3_mp-19238_clean_933ALVjMDw | Co2Pt6O12 | GGA+U | 1439 | 0 | Stable | 7.59 | -1.92 | 78.42 | 6-features iGAM
mp-5052 | (0, 1, 0) | TiCdO3_mp-5052_clean_fxRfUDGcGv | Ti4Cd4O12 | GGA | 1739 | 38.74 | Unstable | 6.69 | -1.92 | 78.42 | 6-features iGAM
mp-761579 | (1, 0, 0) | FeCo3O8_mp-761579_clean_OKdKrXXgx2 | Fe2Co6O16 | GGA+U | 1607 | 82.06 | Unstable | 16.15 | -1.92 | 78.42 | 6-features iGAM
mp-8001 | (1, 0, -2) | LiAlO2_mp-8001_clean_fTLf0aUkVo | Li3Al3O6 | GGA | 1837 | 15.73 | Meta-stable | 11.72 | -1.92 | 78.42 | 6-features iGAM
mp-997084 | (1, 0, 2) | RbAgO2_mp-997084_clean_cLDnJRt32K | Rb1Ag1O2 | GGA | 802 | 48.47 | Unstable | 4.16 | -1.92 | 78.42 | 6-features iGAM
mvc-10708 | (0, 1, 0) | Ca-SnO2-4_mvc-10708_clean_cELKzoqBFL | Ca2Sn8O16 | GGA | 1573 | 154.45 | Unstable | 5.27 | -1.92 | 78.42 | 6-features iGAM
mp-1099249 | (1, 1, 1) | Mg3CuO4_mp-1099249_clean_j7nRXMVNKB | Mg3Cu1O4 | GGA | 1568 | 19.58 | Meta-stable | 10.84 | -1.92 | 78.43 | 6-features iGAM
mp-1101756 | (2, 2, 1) | TiSiO4_mp-1101756_clean_EHwhTPiRkE | Ti4Si4O16 | GGA | 2143 | 153.48 | Unstable | 5.16 | -1.92 | 78.43 | 6-features iGAM
mp-554573 | (1, 1, 2) | SiO2_mp-554573_clean_Pm79eXhtpA | Si8O16 | GGA | 1941 | 1.39 | Meta-stable | 6.97 | -1.92 | 78.43 | 6-features iGAM
mp-561361 | (0, 0, 1) | Hg2Mo2O7_mp-561361_clean_wtqfUwLnn2 | Hg16Mo16O56 | GGA+U | 801 | 3.03 | Meta-stable | 14.38 | -1.92 | 78.43 | 6-features iGAM
mp-627151 | (0, 1, 1) | Zr-MoO4-2_mp-627151_clean_5K5PYiyah1 | Zr2Mo4O16 | GGA+U | 1223 | 112.32 | Unstable | 9.18 | -1.92 | 78.43 | 6-features iGAM
mp-753658 | (1, 0, 1) | 509358681_AlCrO4_mp-753658_clean_xrPAN6gteL | Al2Cr2O8 | GGA+U | 2035 | 124.39 | Unstable | 9.59 | -1.92 | 78.43 | 6-features iGAM
mp-756686 | (0, 1, 0) | AlGaO3_mp-756686_clean_naCf6yQ4zd | Al4Ga4O12 | GGA | 2151 | 107.53 | Unstable | 7.08 | -1.92 | 78.43 | 6-features iGAM
mvc-10708 | (0, 1, 0) | Ca-SnO2-4_mvc-10708_clean_WWbvq3tIrL | Ca2Sn8O16 | GGA | 1573 | 154.45 | Unstable | 5.66 | -1.92 | 78.43 | 6-features iGAM
mvc-688 | (1, -2, 0) | 90423983534_V-WO4-2_mvc-688_clean_MUK2EF9wLN | V1W2O8 | GGA+U | 1615 | 146.44 | Unstable | 12.04 | -1.92 | 78.43 | 6-features iGAM
mvc-7373 | (1, 0, 0) | MgW2O7_mvc-7373_clean_QaG0iaiUZB | Mg2W4O14 | GGA+U | 1623 | 248.34 | Unstable | 11.51 | -1.92 | 78.43 | 6-features iGAM
mp-510607 | (1, 0, -1) | SrCrO4_mp-510607_clean_AmuE6q0nz9 | Sr4Cr4O16 | GGA+U | 1636 | 0 | Stable | 7.37 | -1.92 | 78.44 | 6-features iGAM
mp-555235 | (1, 1, 2) | SiO2_mp-555235_clean_K7CqOcS6x9 | Si8O16 | GGA | 1941 | 3.36 | Meta-stable | 394.98 | -1.92 | 78.44 | 6-features iGAM
mp-773064 | (1, 0, 0) | VRhO4_mp-773064_clean_3ZZKCeBxE9 | V4Rh4O16 | GGA+U | 1365 | 43.78 | Unstable | 8.43 | -1.92 | 78.44 | 6-features iGAM
mvc-7386 | (1, 0, 1) | ZnMo2O7_mvc-7386_clean_xl35PS9iqg | Zn2Mo4O14 | GGA+U | 1111 | 61.96 | Unstable | 9.88 | -1.92 | 78.44 | 6-features iGAM
mp-531119 | (1, 0, 0) | Ta2Zn4O9_mp-531119_clean_R2lFsV4rna | Ta8Zn16O36 | GGA | 1677 | 38.29 | Unstable | 10.13 | -1.92 | 78.45 | 6-features iGAM
mvc-14989 | (0, 1, 0) | Al2-WO4-3_mvc-14989_clean_bTYdBre0SY | Al2W3O12 | GGA+U | 1477 | 152.23 | Unstable | 13.82 | -1.92 | 78.45 | 6-features iGAM
mp-1205668 | (1, 1, 0) | Sr3MoO6_mp-1205668_clean_gEcw2NeR4w | Sr12Mo4O24 | GGA+U | 2282 | 109.91 | Unstable | 9.03 | -1.92 | 78.46 | 6-features iGAM
mp-1222275 | (3, 1, 0) | LiTlO2_mp-1222275_clean_NpqPBKQkDd | Li1Tl1O2 | GGA | 783 | 68.67 | Unstable | 3.8 | -1.92 | 78.46 | 6-features iGAM
mp-1336 | (2, 1, 2) | PdO_mp-1336_clean_A0BcD1EiEp | Pd2O2 | GGA | 1319 | 0 | Stable | 4.12 | -1.92 | 78.46 | 6-features iGAM
mp-555747 | (0, 1, 0) | Lu2WO6_mp-555747_clean_UNl2jCOeZX | Lu8W4O24 | GGA+U | 2496 | 0 | Stable | 8.83 | -1.92 | 78.46 | 6-features iGAM
mp-760311 | (1, 1, 0) | Na7SbO6_mp-760311_clean_2iQ7ekPJv2 | Na21Sb3O18 | GGA | 1406 | 38.25 | Unstable | 4.86 | -1.92 | 78.46 | 6-features iGAM
mp-773064 | (1, 0, 0) | VRhO4_mp-773064_clean_f4d2u4T2Aj | V4Rh4O16 | GGA+U | 1365 | 43.78 | Unstable | 8.43 | -1.92 | 78.46 | 6-features iGAM
mp-773064 | (1, 0, 0) | VRhO4_mp-773064_clean_NMUdgFkkFZ | V4Rh4O16 | GGA+U | 1365 | 43.78 | Unstable | 8.43 | -1.92 | 78.46 | 6-features iGAM
mvc-3696 | (1, 0, 0) | Ca3Mo2O7_mvc-3696_clean_oexdxojqiJ | Ca12Mo8O28 | GGA+U | 2102 | 3.97 | Meta-stable | 7.36 | -1.92 | 78.46 | 6-features iGAM
mp-1187189 | (1, 1, 0) | TaAgO3_mp-1187189_clean_f73ZgIB4tg | Ta1Ag1O3 | GGA | 1337 | 35.48 | Unstable | 6.36 | -1.92 | 78.47 | 6-features iGAM
mp-1212404 | (0, 1, 0) | HfCdO3_mp-1212404_clean_lUaysvgDsu | Hf4Cd4O12 | GGA | 2733 | 14.63 | Meta-stable | 8.43 | -1.92 | 78.47 | 6-features iGAM
mp-1319349 | (1, 1, 0) | Mg-NiO2-2_mp-1319349_clean_bYMCu7fgwH | Mg8Ni16O32 | GGA+U | 2102 | 18.05 | Meta-stable | 12.99 | -1.92 | 78.47 | 6-features iGAM
mp-1219443 | (1, 2, -2) | Sc2Cu2O5_mp-1219443_clean_A3iHq9xdfv | Sc2Cu2O5 | GGA | 1411 | 109.18 | Unstable | 4.92 | -1.92 | 78.48 | 6-features iGAM
mp-18889 | (1, 0, -2) | VAg3O4_mp-18889_clean_H37TCoI5FJ | V4Ag12O16 | GGA+U | 858 | 0 | Stable | 4.11 | -1.92 | 78.48 | 6-features iGAM
mp-35799 | (1, 0, 0) | Hf2Bi2O7_mp-35799_clean_E6GMlcYrhU | Hf8Bi8O28 | GGA | Not Found | 0 | Stable | 4.25 | -1.92 | 78.48 | 6-features iGAM
mp-774702 | (1, 0, 1) | Li3BiO4_mp-774702_clean_1axys0YaKK | Li6Bi2O8 | GGA | 1425 | 0 | Stable | 4.09 | -1.92 | 78.48 | 6-features iGAM
mvc-16392 | (1, 1, 0) | ZnW4O9_mvc-16392_clean_lbG4Z4xump | Zn1W4O9 | GGA+U | 1210 | 334.85 | Unstable | 23.21 | -1.92 | 78.48 | 6-features iGAM
mp-36843 | (1, 1, 0) | Mn2NiO4_mp-36843_clean_Vmq8YVTjHF | Mn8Ni4O16 | GGA+U | 1896 | 12.46 | Meta-stable | 17.72 | -1.92 | 78.49 | 6-features iGAM
mp-754490 | (1, 2, -2) | NiHgO2_mp-754490_clean_B61rInXJQj | Ni2Hg2O4 | GGA+U | 1096 | 15.04 | Meta-stable | 9.14 | -1.92 | 78.49 | 6-features iGAM
mp-780585 | (1, 0, 0) | Ti-FeO2-2_mp-780585_clean_wpbOLw5OSq | Ti8Fe16O32 | GGA+U | 1806 | 5.84 | Meta-stable | 9.13 | -1.92 | 78.49 | 6-features iGAM
mp-1179551 | (1, 2, -1) | TiCdO3_mp-1179551_clean_ew6UCydx8h | Ti2Cd2O6 | GGA | 1739 | 165.93 | Unstable | 5.19 | -1.92 | 78.5 | 6-features iGAM
mvc-3876 | (0, 1, 0) | AlSnO3_mvc-3876_clean_gPHTzQiOjI | Al4Sn4O12 | GGA | 2096 | 235.44 | Unstable | 6.37 | -1.92 | 78.5 | 6-features iGAM
mp-19005 | (1, 0, 0) | Y6WO12_mp-19005_clean_JZg8RCQv8l | Y18W3O36 | GGA+U | 2559 | 0 | Stable | 11.35 | -1.92 | 78.51 | 6-features iGAM
mp-27927 | (1, 1, 0) | NbAlO4_mp-27927_clean_nnBbAhHSli | Nb4Al4O16 | GGA | 2015 | 0 | Stable | 4.48 | -1.92 | 78.51 | 6-features iGAM
mp-772813 | (1, 0, 0) | Ca2Cu2O5_mp-772813_clean_J2CnqdB0Pc | Ca8Cu8O20 | GGA | 1412 | 0 | Stable | 5.29 | -1.92 | 78.51 | 6-features iGAM
mp-861873 | (1, 1, 0) | TaTlO3_mp-861873_clean_kB45m8tqOu | Ta1Tl1O3 | GGA | 1535 | 107.36 | Unstable | 6.56 | -1.92 | 78.51 | 6-features iGAM
mp-1101375 | (1, 0, 1) | ScTiO3_mp-1101375_clean_VBzEl3BLUt | Sc6Ti6O18 | GGA | 2130 | 69.2 | Unstable | 12.66 | -1.92 | 78.52 | 6-features iGAM
mp-504907 | (0, 0, 1) | K-MoO2-4_mp-504907_clean_VhvSZkALKN | K4Mo16O32 | GGA+U | 870 | 3.38 | Meta-stable | 26.24 | -1.92 | 78.52 | 6-features iGAM
mp-675172 | (1, 1, 3) | TaAlO4_mp-675172_clean_IbRwaebtRy | Ta2Al2O8 | GGA | 2090 | 67.78 | Unstable | 9.61 | -1.92 | 78.52 | 6-features iGAM
mp-996971 | (2, 1, 1) | CuPdO2_mp-996971_clean_squQM5mCkS | Cu1Pd1O2 | GGA | 1065 | 18.34 | Meta-stable | 5.41 | -1.92 | 78.52 | 6-features iGAM
mp-1221361 | (1, 0, 0) | Mn5SnO8_mp-1221361_clean_bArWidp50s | Mn10Sn2O16 | GGA+U | 1393 | 88.22 | Unstable | 10.47 | -1.92 | 78.53 | 6-features iGAM
mp-22006 | (1, 1, 1) | VMoO5_mp-22006_clean_WSbuC6asLI | V2Mo2O10 | GGA+U | 962 | 15 | Meta-stable | 14.54 | -1.92 | 78.53 | 6-features iGAM
mp-542734 | (1, 1, 0) | Rh2O3_mp-542734_clean_1TpIskrZsW | Rh12O18 | GGA | 1962 | 29.86 | Unstable | 12.32 | -1.92 | 78.53 | 6-features iGAM
mp-558781 | (2, 1, 0) | ScTaO4_mp-558781_clean_D4tzvui2KJ | Sc2Ta2O8 | GGA | 2570 | 0 | Stable | 4.85 | -1.92 | 78.53 | 6-features iGAM
mp-715550 | (1, 0, 1) | MoO2_mp-715550_clean_nFKaAmb6k0 | Mo4O8 | GGA+U | 1252 | 1.47 | Meta-stable | 16.38 | -1.92 | 78.53 | 6-features iGAM
mp-772105 | (1, 1, 0) | Li2Zr2O5_mp-772105_clean_dqBzL4XKX0 | Li8Zr8O20 | GGA | 1911 | 74.83 | Unstable | 5.82 | -1.92 | 78.53 | 6-features iGAM
mp-550206 | (2, 3, 2) | 123212059559_CoO2_mp-550206_clean_1g7XdhLCD4 | Co1O2 | GGA+U | 1614 | 6.75 | Meta-stable | 4.51 | -1.92 | 78.54 | 6-features iGAM
mp-715550 | (1, 0, 1) | MoO2_mp-715550_clean_SVYCMOYdOl | Mo4O8 | GGA+U | 1252 | 1.47 | Meta-stable | 15.06 | -1.92 | 78.54 | 6-features iGAM
mp-1219443 | (1, 0, -2) | Sc2Cu2O5_mp-1219443_clean_E3bzBgT2LR | Sc2Cu2O5 | GGA | 1411 | 109.18 | Unstable | 5.52 | -1.92 | 78.55 | 6-features iGAM
mp-2229 | (2, 1, 0) | ZnO_mp-2229_clean_uPJCiDwTTf | Zn4O4 | GGA | 2121 | 147.27 | Unstable | 6.12 | -1.92 | 78.55 | 6-features iGAM
mvc-688 | (1, -2, -2) | V-WO4-2_mvc-688_clean_DZTLg4Ek8s | V1W2O8 | GGA+U | 1615 | 146.44 | Unstable | 12.94 | -1.92 | 78.55 | 6-features iGAM
mp-1096798 | (1, 1, 0) | ScAgO2_mp-1096798_clean_Yg18YaRBpL | Sc3Ag3O6 | GGA | 1398 | 108.27 | Unstable | 5.1 | -1.92 | 78.56 | 6-features iGAM
mp-1101038 | (0, 0, 1) | TiGa2O5_mp-1101038_clean_xBEbkjtyO5 | Ti4Ga8O20 | GGA | 1910 | 37.54 | Unstable | 10.96 | -1.92 | 78.56 | 6-features iGAM
mp-1142713 | (1, 0, 1) | Mn-SiO3-2_mp-1142713_clean_9oYGeskBo8 | Mn4Si8O24 | GGA+U | 1556 | 109.42 | Unstable | 9.23 | -1.92 | 78.56 | 6-features iGAM
mp-1193763 | (0, 0, 1) | Cu3Mo2O9_mp-1193763_clean_y6KAUvEVwE | Cu6Mo4O18 | GGA+U | 1169 | 29.3 | Unstable | 8.99 | -1.92 | 78.56 | 6-features iGAM
mp-1227455 | (2, 2, 1) | Be-GaO2-2_mp-1227455_clean_9eq1CTmlLH | Be2Ga4O8 | GGA | 2069 | 32.12 | Unstable | 6.4 | -1.92 | 78.56 | 6-features iGAM
mp-1252085 | (2, 1, 1) | AlW3O8_mp-1252085_clean_bZJu2o2Fhe | Al1W3O8 | GGA+U | 1478 | 177.82 | Unstable | 14.98 | -1.92 | 78.56 | 6-features iGAM
mp-19458 | (1, 0, 0) | BaV10O15_mp-19458_clean_Lbtj4rmnF9 | Ba4V40O60 | GGA+U | 1922 | 0 | Stable | 9.66 | -1.92 | 78.56 | 6-features iGAM
mp-35033 | (1, 0, 0) | ZnFe5O8_mp-35033_clean_vVcSq3CLr8 | Zn4Fe20O32 | GGA+U | 1842 | 10.57 | Meta-stable | 17.08 | -1.92 | 78.56 | 6-features iGAM
mp-559188 | (1, 0, -1) | Hf-MoO4-2_mp-559188_clean_u6yWNj2Vg5 | Hf4Mo8O32 | GGA+U | 1420 | 29.75 | Unstable | 11.25 | -1.92 | 78.56 | 6-features iGAM
mp-656887 | (1, 0, 0) | 414325470_Ni3O4_mp-656887_clean_qKPkourYkO | Ni6O8 | GGA+U | 2188 | 0 | Stable | 14.67 | -1.92 | 78.56 | 6-features iGAM
mp-7467 | (1, 0, 2) | RbCuO2_mp-7467_clean_71Niv2ONb0 | Rb4Cu4O8 | GGA | 1098 | 0 | Stable | 3.69 | -1.92 | 78.56 | 6-features iGAM
mp-755071 | (1, 0, 1) | SnO2_mp-755071_clean_yFINgRnjp1 | Sn4O8 | GGA | 2012 | 57.02 | Unstable | 5.53 | -1.92 | 78.56 | 6-features iGAM
mp-755071 | (1, 0, 1) | SnO2_mp-755071_clean_r1aSBwiqhf | Sn4O8 | GGA | 2012 | 57.02 | Unstable | 5.53 | -1.92 | 78.56 | 6-features iGAM
mp-11023 | (3, -1, 0) | ScAuO2_mp-11023_clean_8eyGRZj1du | Sc2Au2O4 | GGA | 1699 | 12.15 | Meta-stable | 5.12 | -1.92 | 78.57 | 6-features iGAM
mp-1183298 | (2, 1, 1) | 1012805_BaReO3_mp-1183298_clean_OVxxmCZxQW | Ba1Re1O3 | GGA | 1855 | 136.12 | Unstable | 7.83 | -1.92 | 78.57 | 6-features iGAM
mp-545482 | (1, 2, 0) | PdSeO3_mp-545482_clean_TXxTrHgLf2 | Pd2Se2O6 | GGA | 776 | 0 | Stable | 3.82 | -1.92 | 78.57 | 6-features iGAM
mp-1018032 | (1, 1, 2) | SrCdO2_mp-1018032_clean_p6aI6quf8k | Sr1Cd1O2 | GGA | 1975 | 28.11 | Unstable | 5.61 | -1.92 | 78.58 | 6-features iGAM
mp-1219443 | (1, 0, -2) | Sc2Cu2O5_mp-1219443_clean_slA88ap4OT | Sc2Cu2O5 | GGA | 1411 | 109.18 | Unstable | 5.52 | -1.92 | 78.58 | 6-features iGAM
mp-1305730 | (0, 2, 3) | MnVO4_mp-1305730_clean_n8mzdqxQdG | Mn4V4O16 | GGA+U | 1271 | 21.1 | Meta-stable | 11.69 | -1.92 | 78.58 | 6-features iGAM
mp-18883 | (0, 1, 0) | YVO3_mp-18883_clean_eOoMxAOuM7 | Y4V4O12 | GGA+U | 2228 | 0 | Stable | 11.31 | -1.92 | 78.58 | 6-features iGAM
mp-23446 | (1, 0, 0) | GeBi2O5_mp-23446_clean_wMW72m0Pr9 | Ge4Bi8O20 | GGA | 1304 | 5.68 | Meta-stable | 4.73 | -1.92 | 78.58 | 6-features iGAM
mp-35033 | (1, 0, 0) | ZnFe5O8_mp-35033_clean_O0ltfrC8Yz | Zn4Fe20O32 | GGA+U | 1842 | 10.57 | Meta-stable | 16.75 | -1.92 | 78.58 | 6-features iGAM
mp-754800 | (0, 2, 1) | Ni3O4_mp-754800_clean_LZlYl1ACQG | Ni12O16 | GGA+U | 2188 | 41.21 | Unstable | 9.92 | -1.92 | 78.58 | 6-features iGAM
mp-755789 | (2, 0, -1) | Na2Be2O3_mp-755789_clean_V94HZGSEEG | Na4Be4O6 | GGA | 1288 | 95.56 | Unstable | 5.65 | -1.92 | 78.58 | 6-features iGAM
mp-1019544 | (2, 1, 0) | BaZrO3_mp-1019544_clean_NOKGopK1DR | Ba4Zr4O12 | GGA | 2790 | 0.18 | Meta-stable | 6 | -1.92 | 78.59 | 6-features iGAM
mp-1179005 | (1, 1, 0) | V2Re2O11_mp-1179005_clean_SsGjv3L1mG | V8Re8O44 | GGA+U | 626 | 108.09 | Unstable | 6.47 | -1.92 | 78.59 | 6-features iGAM
mp-19215 | (1, 0, 1) | CaCrO4_mp-19215_clean_l3FHslziCP | Ca4Cr4O16 | GGA+U | 1680 | 0 | Stable | 6.31 | -1.92 | 78.59 | 6-features iGAM
mp-755789 | (1, 1, 2) | Na2Be2O3_mp-755789_clean_cx12mZnBTR | Na4Be4O6 | GGA | 1288 | 95.56 | Unstable | 4.33 | -1.92 | 78.59 | 6-features iGAM
mvc-3029 | (1, 1, 0) | Mg2Co3O8_mvc-3029_clean_6Bj6Zszq4T | Mg4Co6O16 | GGA+U | 1683 | 12.99 | Meta-stable | 15.05 | -1.92 | 78.59 | 6-features iGAM
mp-1179690 | (1, 0, 1) | Rh2O3_mp-1179690_clean_jsCZVdwME0 | Rh8O12 | GGA | 1962 | 152.76 | Unstable | 6.35 | -1.92 | 78.6 | 6-features iGAM
mp-17275 | (1, 1, 0) | SrY2O4_mp-17275_clean_msnkR9T2Rx | Sr4Y8O16 | GGA | 2489 | 4.16 | Meta-stable | 4.75 | -1.92 | 78.6 | 6-features iGAM
mp-504907 | (0, 0, 1) | K-MoO2-4_mp-504907_clean_7711gypwCy | K4Mo16O32 | GGA+U | 870 | 3.38 | Meta-stable | 20.81 | -1.92 | 78.6 | 6-features iGAM
mp-754490 | (1, 2, -2) | NiHgO2_mp-754490_clean_omNgJVAeKI | Ni2Hg2O4 | GGA+U | 1096 | 15.04 | Meta-stable | 11.58 | -1.92 | 78.6 | 6-features iGAM
mp-755511 | (1, 2, 1) | Y2Hg2O5_mp-755511_clean_hQpkaJkIvk | Y4Hg4O10 | GGA | 1423 | 98.79 | Unstable | 4.66 | -1.92 | 78.6 | 6-features iGAM
mp-772813 | (1, 0, 0) | Ca2Cu2O5_mp-772813_clean_7p3Z69UJxe | Ca8Cu8O20 | GGA | 1412 | 0 | Stable | 5.29 | -1.92 | 78.6 | 6-features iGAM
mvc-8361 | (0, 0, 1) | Co-GeO3-2_mvc-8361_clean_THesoWoXgm | Co4Ge8O24 | GGA+U | 1469 | 171.83 | Unstable | 7.95 | -1.92 | 78.6 | 6-features iGAM
mp-1008500 | (3, -1, 0) | BaO_mp-1008500_clean_Phf9yP6T2u | Ba2O2 | GGA | 2297 | 25.77 | Unstable | 4.37 | -1.92 | 78.61 | 6-features iGAM
mp-1008500 | (3, -1, 0) | BaO_mp-1008500_clean_GsMsFEqz8E | Ba2O2 | GGA | 2297 | 25.77 | Unstable | 4.37 | -1.92 | 78.61 | 6-features iGAM
mp-1008500 | (3, -1, 0) | BaO_mp-1008500_clean_oMj1tR6IGK | Ba2O2 | GGA | 2297 | 25.77 | Unstable | 4.37 | -1.92 | 78.61 | 6-features iGAM
mp-1206244 | (0, 1, 1) | LuO2_mp-1206244_clean_hhEB2mmH08 | Lu2O4 | GGA | 2253 | 192.2 | Unstable | 5.02 | -1.92 | 78.61 | 6-features iGAM
mp-1212686 | (0, 1, 0) | Ga3O5_mp-1212686_clean_TjYti644ST | Ga12O20 | GGA | 1937 | 119.7 | Unstable | 5.32 | -1.92 | 78.61 | 6-features iGAM
mp-25386 | (1, 0, 0) | Li-FeO2-2_mp-25386_clean_oMlLQlWT49 | Li8Fe16O32 | GGA+U | 1674 | 32.38 | Unstable | 14.31 | -1.92 | 78.61 | 6-features iGAM
mp-25386 | (1, 0, 0) | Li-FeO2-2_mp-25386_clean_4jJELENVp4 | Li8Fe16O32 | GGA+U | 1674 | 32.38 | Unstable | 14.31 | -1.92 | 78.61 | 6-features iGAM
mp-25386 | (1, 0, 0) | Li-FeO2-2_mp-25386_clean_bJklkGE9T2 | Li8Fe16O32 | GGA+U | 1674 | 32.38 | Unstable | 14.31 | -1.92 | 78.61 | 6-features iGAM
mp-25386 | (1, 0, 0) | Li-FeO2-2_mp-25386_clean_LPcor0UoYX | Li8Fe16O32 | GGA+U | 1674 | 32.38 | Unstable | 14.31 | -1.92 | 78.61 | 6-features iGAM
mp-25386 | (1, 0, 0) | Li-FeO2-2_mp-25386_clean_DxPC6lWRRX | Li8Fe16O32 | GGA+U | 1674 | 32.38 | Unstable | 14.31 | -1.92 | 78.61 | 6-features iGAM
mp-25386 | (1, 0, 0) | Li-FeO2-2_mp-25386_clean_PtXws3zNK7 | Li8Fe16O32 | GGA+U | 1674 | 32.38 | Unstable | 14.31 | -1.92 | 78.61 | 6-features iGAM
mp-25386 | (1, 0, 0) | Li-FeO2-2_mp-25386_clean_ZpblhZwn7b | Li8Fe16O32 | GGA+U | 1674 | 32.38 | Unstable | 14.34 | -1.92 | 78.61 | 6-features iGAM
mp-25386 | (1, 0, 0) | Li-FeO2-2_mp-25386_clean_sk38YhdkTO | Li8Fe16O32 | GGA+U | 1674 | 32.38 | Unstable | 14.45 | -1.92 | 78.61 | 6-features iGAM
mp-25386 | (1, 0, 0) | Li-FeO2-2_mp-25386_clean_XXMfa00cnX | Li8Fe16O32 | GGA+U | 1674 | 32.38 | Unstable | 14.5 | -1.92 | 78.61 | 6-features iGAM
mp-7029 | (3, 1, 3) | SiO2_mp-7029_clean_gB2iWaJlK0 | Si4O8 | GGA | 1941 | 2.91 | Meta-stable | 5.25 | -1.92 | 78.61 | 6-features iGAM
mp-1079784 | (2, -1, 2) | Sr-RuO3-2_mp-1079784_clean_yDyG3oLoML | Sr1Ru2O6 | GGA | 1304 | 0 | Stable | 7.03 | -1.92 | 78.62 | 6-features iGAM
mp-1281376 | (1, 0, 1) | NiPtO2_mp-1281376_clean_kJE94GWdn1 | Ni2Pt2O4 | GGA+U | 1535 | 36.96 | Unstable | 10.55 | -1.92 | 78.62 | 6-features iGAM
mp-1285050 | (0, 1, 0) | CrReO4_mp-1285050_clean_oHhnyb0vYY | Cr4Re4O16 | GGA+U | 602 | 45.13 | Unstable | 11.09 | -1.92 | 78.62 | 6-features iGAM
mp-17824 | (1, 0, 0) | Co2Mo3O8_mp-17824_clean_xgA9bhzzxE | Co4Mo6O16 | GGA+U | 1748 | 134.94 | Unstable | 18.72 | -1.92 | 78.62 | 6-features iGAM
mp-19029 | (2, 1, -1) | RbCr4O8_mp-19029_clean_YuspBqd6TJ | Rb1Cr4O8 | GGA+U | 501 | 42.77 | Unstable | 9.75 | -1.92 | 78.62 | 6-features iGAM
mp-19029 | (2, 1, -1) | RbCr4O8_mp-19029_clean_kPCSskRe2H | Rb1Cr4O8 | GGA+U | 501 | 42.77 | Unstable | 9.75 | -1.92 | 78.62 | 6-features iGAM
mp-19029 | (2, 1, -1) | RbCr4O8_mp-19029_clean_eJHV4FXQfh | Rb1Cr4O8 | GGA+U | 501 | 42.77 | Unstable | 9.75 | -1.92 | 78.62 | 6-features iGAM
mp-1106201 | (0, 0, 1) | MnGeO3_mp-1106201_clean_Q4ND0UQsvG | Mn8Ge8O24 | GGA+U | 1484 | 0 | Stable | 7.33 | -1.92 | 78.63 | 6-features iGAM
mp-553961 | (0, 0, 1) | ScNbO4_mp-553961_clean_Qd2ZmOwUJB | Sc2Nb2O8 | GGA | 2249 | 0 | Stable | 8.94 | -1.92 | 78.63 | 6-features iGAM
mp-756686 | (0, 1, 0) | AlGaO3_mp-756686_clean_l2isM7kImt | Al4Ga4O12 | GGA | 2151 | 107.53 | Unstable | 8.99 | -1.92 | 78.63 | 6-features iGAM
mvc-2936 | (2, -1, 2) | CaNiO2_mvc-2936_clean_CV8Btb0Hdh | Ca4Ni4O8 | GGA+U | 1741 | 159.84 | Unstable | 11.39 | -1.92 | 78.63 | 6-features iGAM
mvc-8371 | (1, 1, 0) | Co-GeO3-2_mvc-8371_clean_eRX1sktqT6 | Co4Ge8O24 | GGA+U | 1469 | 167.78 | Unstable | 5.27 | -1.92 | 78.63 | 6-features iGAM
mvc-8371 | (1, 1, 0) | Co-GeO3-2_mvc-8371_clean_yXW3NJ0e4F | Co4Ge8O24 | GGA+U | 1469 | 167.78 | Unstable | 5.29 | -1.92 | 78.63 | 6-features iGAM
mp-1101457 | (1, 1, 0) | Ni-BiO3-2_mp-1101457_clean_0r4AyCo0d6 | Ni2Bi4O12 | GGA+U | 1282 | 0 | Stable | 7.39 | -1.92 | 78.64 | 6-features iGAM
mp-1147 | (0, 1, 0) | Ti3O5_mp-1147_clean_id7DrgquBg | Ti12O20 | GGA | 2091 | 0 | Stable | 7.55 | -1.92 | 78.64 | 6-features iGAM
mp-25386 | (1, 0, 0) | Li-FeO2-2_mp-25386_clean_9xOfXKNfxV | Li8Fe16O32 | GGA+U | 1674 | 32.38 | Unstable | 14.4 | -1.92 | 78.64 | 6-features iGAM
mp-25386 | (1, 0, 0) | Li-FeO2-2_mp-25386_clean_NVcsqGP1eF | Li8Fe16O32 | GGA+U | 1674 | 32.38 | Unstable | 14.4 | -1.92 | 78.64 | 6-features iGAM
mp-25386 | (1, 0, 0) | Li-FeO2-2_mp-25386_clean_YahILzr0CJ | Li8Fe16O32 | GGA+U | 1674 | 32.38 | Unstable | 14.4 | -1.92 | 78.64 | 6-features iGAM
mp-25386 | (1, 0, 0) | Li-FeO2-2_mp-25386_clean_KCmmoYlChY | Li8Fe16O32 | GGA+U | 1674 | 32.38 | Unstable | 14.4 | -1.92 | 78.64 | 6-features iGAM
mp-540932 | (1, 0, 0) | Mn-AgO2-2_mp-540932_clean_HCZVoGAlQ4 | Mn4Ag8O16 | GGA+U | 1188 | 186.37 | Unstable | 5.17 | -1.92 | 78.64 | 6-features iGAM
mp-754134 | (2, 2, -1) | HfZrO4_mp-754134_clean_PwH7DVNexE | Hf2Zr2O8 | GGA | 2642 | 38.95 | Unstable | 5.23 | -1.92 | 78.64 | 6-features iGAM
mp-754671 | (3, -1, 0) | YScO2_mp-754671_clean_Ta3Gki3LpO | Y3Sc3O6 | GGA | 2684 | 46.89 | Unstable | 5.73 | -1.92 | 78.64 | 6-features iGAM
mp-1219443 | (1, 2, -2) | Sc2Cu2O5_mp-1219443_clean_lFB8ulP0Mi | Sc2Cu2O5 | GGA | 1411 | 109.18 | Unstable | 5.44 | -1.92 | 78.65 | 6-features iGAM
mp-25234 | (2, 0, -1) | CoO2_mp-25234_clean_zHrhhA9npl | Co2O4 | GGA+U | 1614 | 8.14 | Meta-stable | 9.06 | -1.92 | 78.65 | 6-features iGAM
mp-550893 | (3, 3, 2) | HfO2_mp-550893_clean_RDcyMAFE6B | Hf4O8 | GGA | 2957 | 88.73 | Unstable | 4.66 | -1.92 | 78.65 | 6-features iGAM
mp-754639 | (0, 1, 0) | FeSeO4_mp-754639_clean_FN2HtUm4yG | Fe4Se4O16 | GGA+U | 952 | 31.99 | Unstable | 10.45 | -1.92 | 78.65 | 6-features iGAM
mp-754654 | (0, 0, 1) | NiSnO3_mp-754654_clean_15t8gZ0paQ | Ni6Sn6O18 | GGA+U | 1730 | 26.18 | Unstable | 21.48 | -1.92 | 78.65 | 6-features iGAM
mvc-3468 | (1, 1, 0) | YCuO3_mvc-3468_clean_seM6EQAqjW | Y6Cu6O18 | GGA | 1407 | 11.9 | Meta-stable | 4.93 | -1.92 | 78.65 | 6-features iGAM
mp-1078329 | (1, 1, 0) | ZnPbO3_mp-1078329_clean_g1nbviwgZW | Zn6Pb6O18 | GGA | 1134 | 22.55 | Meta-stable | 7.86 | -1.92 | 78.66 | 6-features iGAM
mp-1078329 | (1, 1, 0) | ZnPbO3_mp-1078329_clean_h0m7URsvh3 | Zn6Pb6O18 | GGA | 1134 | 22.55 | Meta-stable | 7.88 | -1.92 | 78.66 | 6-features iGAM
mp-1078329 | (1, 1, 0) | ZnPbO3_mp-1078329_clean_GtzlIRlebx | Zn6Pb6O18 | GGA | 1134 | 22.55 | Meta-stable | 7.88 | -1.92 | 78.66 | 6-features iGAM
mp-1215 | (3, 2, 3) | Ti2O_mp-1215_clean_2TRD2TQOXP | Ti2O1 | GGA | 2203 | 0 | Stable | 3.71 | -1.92 | 78.66 | 6-features iGAM
mp-2669 | (1, 0, 0) | Mo8O23_mp-2669_clean_wVo0pFjk04 | Mo16O46 | GGA+U | 1075 | 6 | Meta-stable | 13.12 | -1.92 | 78.66 | 6-features iGAM
mp-558748 | (1, 1, 0) | Sc2O3_mp-558748_clean_avL0LW5vhM | Sc12O18 | GGA | 2700 | 73.75 | Unstable | 10.54 | -1.92 | 78.66 | 6-features iGAM
mvc-486 | (1, 0, 0) | Nb2WO8_mvc-486_clean_GV9OmaSLJJ | Nb8W4O32 | GGA+U | 1685 | 194.72 | Unstable | 11.47 | -1.92 | 78.66 | 6-features iGAM
mvc-642 | (0, 1, 0) | V-WO4-2_mvc-642_clean_QM5XPDllXZ | V2W4O16 | GGA+U | 1615 | 114.35 | Unstable | 16.1 | -1.92 | 78.66 | 6-features iGAM
mp-1176675 | (0, 1, 0) | LiLuO2_mp-1176675_clean_KMDIEHVqKi | Li4Lu4O8 | GGA | 1838 | 6.87 | Meta-stable | 10.49 | -1.92 | 78.67 | 6-features iGAM
mp-627151 | (1, 1, -1) | Zr-MoO4-2_mp-627151_clean_8e85QfHb2T | Zr2Mo4O16 | GGA+U | 1223 | 112.32 | Unstable | 11.4 | -1.92 | 78.67 | 6-features iGAM
mp-754663 | (1, 2, -2) | Na2Be2O3_mp-754663_clean_CZPWVmBvkU | Na4Be4O6 | GGA | 1288 | 35.1 | Unstable | 4.64 | -1.92 | 78.67 | 6-features iGAM
mp-772085 | (1, 0, 0) | LiNb10O18_mp-772085_clean_hvvJ9zTuXq | Li2Nb20O36 | GGA | 1573 | 18.34 | Meta-stable | 5.98 | -1.92 | 78.67 | 6-features iGAM
mvc-10144 | (0, 0, 1) | CuSbO4_mvc-10144_clean_D2oJxcBJAg | Cu8Sb8O32 | GGA | 1257 | 229.89 | Unstable | 6.53 | -1.92 | 78.67 | 6-features iGAM
mp-622497 | (0, 0, 1) | V3O5_mp-622497_clean_R1xKJyhZMu | V12O20 | GGA+U | 1986 | 4.03 | Meta-stable | 11.99 | -1.92 | 78.68 | 6-features iGAM
mp-676305 | (1, 0, 0) | Mg4Sb2O9_mp-676305_clean_oYxaZF9S35 | Mg8Sb4O18 | GGA | 1553 | 0 | Stable | 6.56 | -1.92 | 78.68 | 6-features iGAM
mp-768293 | (1, 0, 0) | LuSeO3_mp-768293_clean_PxK2a40865 | Lu8Se8O24 | GGA | 2380 | 37.58 | Unstable | 4.86 | -1.92 | 78.68 | 6-features iGAM
mp-1290752 | (1, 1, -1) | YMn2O4_mp-1290752_clean_6jNcXiODsP | Y4Mn8O16 | GGA+U | 1935 | 92.82 | Unstable | 96.1 | -1.92 | 78.69 | 6-features iGAM
mp-1290752 | (1, 1, -1) | YMn2O4_mp-1290752_clean_LigUFM8m72 | Y4Mn8O16 | GGA+U | 1935 | 92.82 | Unstable | 96.1 | -1.92 | 78.69 | 6-features iGAM
mp-18961 | (0, 1, 0) | ScCrO3_mp-18961_clean_bVH546gra9 | Sc4Cr4O12 | GGA+U | 2504 | 36.85 | Unstable | 14.61 | -1.92 | 78.69 | 6-features iGAM
mp-1176493 | (0, 1, 1) | 414325470_MgReO4_mp-1176493_clean_1A3RmSiV2I | Mg2Re2O8 | GGA | 1430 | 107.14 | Unstable | 4.34 | -1.92 | 78.7 | 6-features iGAM
mp-1206880 | (3, 1, 3) | Li2HgO2_mp-1206880_clean_h4MOsV5owd | Li4Hg2O4 | GGA | 778 | 0 | Stable | 3.25 | -1.92 | 78.7 | 6-features iGAM
mp-3319 | (1, 0, 0) | Mg-RhO2-2_mp-3319_clean_Shb6OhA39P | Mg8Rh16O32 | GGA | 1711 | 10.94 | Meta-stable | 6.5 | -1.92 | 78.7 | 6-features iGAM
mp-3319 | (1, 0, 0) | Mg-RhO2-2_mp-3319_clean_QHNihuFiCH | Mg8Rh16O32 | GGA | 1711 | 10.94 | Meta-stable | 6.5 | -1.92 | 78.7 | 6-features iGAM
mp-3319 | (1, 0, 0) | 1031661_Mg-RhO2-2_mp-3319_clean_NClsTyrKic | Mg8Rh16O32 | GGA | 1711 | 10.94 | Meta-stable | 6.5 | -1.92 | 78.7 | 6-features iGAM
mp-3319 | (1, 0, 0) | Mg-RhO2-2_mp-3319_clean_OyIiO3dyDf | Mg8Rh16O32 | GGA | 1711 | 10.94 | Meta-stable | 6.5 | -1.92 | 78.7 | 6-features iGAM
mp-3319 | (1, 0, 0) | 1031661_Mg-RhO2-2_mp-3319_clean_gMfdHhxEq6 | Mg8Rh16O32 | GGA | 1711 | 10.94 | Meta-stable | 6.5 | -1.92 | 78.7 | 6-features iGAM
mp-3319 | (1, 0, 0) | 1016015_Mg-RhO2-2_mp-3319_clean_BDQKbi1PLm | Mg8Rh16O32 | GGA | 1711 | 10.94 | Meta-stable | 6.5 | -1.92 | 78.7 | 6-features iGAM
mp-3319 | (1, 0, 0) | 1010404_Mg-RhO2-2_mp-3319_clean_VvhvK2qwwM | Mg8Rh16O32 | GGA | 1711 | 10.94 | Meta-stable | 6.5 | -1.92 | 78.7 | 6-features iGAM
mp-3319 | (1, 0, 0) | 1029114_Mg-RhO2-2_mp-3319_clean_SHdNsO7a3U | Mg8Rh16O32 | GGA | 1711 | 10.94 | Meta-stable | 6.5 | -1.92 | 78.7 | 6-features iGAM
mp-1276433 | (1, 0, 0) | TiVO4_mp-1276433_clean_WQbKZkP4ug | Ti2V2O8 | GGA+U | 1851 | 22.67 | Meta-stable | 6.57 | -1.92 | 78.71 | 6-features iGAM
mp-22616 | (0, 1, 0) | CoSeO3_mp-22616_clean_EuWz3nRVWg | Co4Se4O12 | GGA+U | 919 | 29.26 | Unstable | 8.75 | -1.92 | 78.71 | 6-features iGAM
mp-25238 | (0, 1, 2) | Cr-SiO3-2_mp-25238_clean_zocvA1ZHiD | Cr4Si8O24 | GGA+U | 1347 | 109.32 | Unstable | 7.76 | -1.92 | 78.71 | 6-features iGAM
mp-546794 | (0, 0, 1) | SiO2_mp-546794_clean_ES5xJoxYjh | Si4O8 | GGA | 1941 | 0 | Stable | 7.22 | -1.92 | 78.71 | 6-features iGAM
mp-650055 | (1, 0, 0) | Fe15-Ge2O9-4_mp-650055_clean_FSfzO9CpI7 | Fe15Ge8O36 | GGA+U | 1531 | 24.56 | Meta-stable | 14.01 | -1.92 | 78.71 | 6-features iGAM
mp-754401 | (1, 2, 1) | Al2O3_mp-754401_clean_BLwiBfdeBH | Al8O12 | GGA | 2266 | 45.6 | Unstable | 7.04 | -1.92 | 78.71 | 6-features iGAM
mp-755511 | (1, 1, 2) | Y2Hg2O5_mp-755511_clean_FEaiTvKPG3 | Y4Hg4O10 | GGA | 1423 | 98.79 | Unstable | 4.72 | -1.92 | 78.71 | 6-features iGAM
mp-861873 | (1, 1, 0) | TaTlO3_mp-861873_clean_YNLexkT8o0 | Ta1Tl1O3 | GGA | 1535 | 107.36 | Unstable | 8.63 | -1.92 | 78.71 | 6-features iGAM
mp-973471 | (3, 3, 1) | KReO3_mp-973471_clean_22WXtgZJiH | K1Re1O3 | GGA | 959 | 37.23 | Unstable | 4.36 | -1.92 | 78.71 | 6-features iGAM
mp-22681 | (1, 0, 0) | Pb2WO5_mp-22681_clean_7iVCRPp8sL | Pb8W4O20 | GGA+U | 1172 | 32.84 | Unstable | 7.87 | -1.92 | 78.72 | 6-features iGAM
mp-25292 | (2, -1, 0) | Ni-WO4-2_mp-25292_clean_a2H8zbXyHw | Ni1W2O8 | GGA+U | 1352 | 199.15 | Unstable | 9.75 | -1.92 | 78.72 | 6-features iGAM
mp-31906 | (2, -3, 0) | MnReO4_mp-31906_clean_T5ZOEGCrr5 | Mn2Re2O8 | GGA+U | 1310 | 49.11 | Unstable | 5.39 | -1.92 | 78.72 | 6-features iGAM
mp-973471 | (3, 3, 1) | KReO3_mp-973471_clean_l8nM3nfsOA | K1Re1O3 | GGA | 959 | 37.23 | Unstable | 4.36 | -1.92 | 78.72 | 6-features iGAM
mp-1178419 | (1, 2, 0) | Cr-SbO3-2_mp-1178419_clean_j0iECMeiiW | Cr2Sb4O12 | GGA+U | 1548 | 120.85 | Unstable | 6.96 | -1.92 | 78.73 | 6-features iGAM
mp-1213890 | (1, 0, 0) | Cd2Mo3O8_mp-1213890_clean_ffHcJp8W9T | Cd4Mo6O16 | GGA+U | 1738 | 22.39 | Meta-stable | 13.44 | -1.92 | 78.73 | 6-features iGAM
mp-1213890 | (1, 0, 0) | Cd2Mo3O8_mp-1213890_clean_bICUZ10mGi | Cd4Mo6O16 | GGA+U | 1738 | 22.39 | Meta-stable | 13.44 | -1.92 | 78.73 | 6-features iGAM
mp-1213890 | (1, 0, 0) | Cd2Mo3O8_mp-1213890_clean_ZATOT5HlxC | Cd4Mo6O16 | GGA+U | 1738 | 22.39 | Meta-stable | 13.44 | -1.92 | 78.73 | 6-features iGAM
mp-22194 | (1, 1, 1) | NbFeO4_mp-22194_clean_sUJ71FTH0S | Nb2Fe2O8 | GGA+U | 1731 | 62.86 | Unstable | 9.47 | -1.92 | 78.73 | 6-features iGAM
mp-27767 | (1, 1, 1) | Li6Si2O7_mp-27767_clean_5KrNaSgBXj | Li12Si4O14 | GGA | 1537 | 15.09 | Meta-stable | 6.13 | -1.92 | 78.73 | 6-features iGAM
mp-3319 | (1, 0, 0) | Mg-RhO2-2_mp-3319_clean_sIrDEvRt8x | Mg8Rh16O32 | GGA | 1711 | 10.94 | Meta-stable | 6.39 | -1.92 | 78.73 | 6-features iGAM
mp-3319 | (1, 0, 0) | Mg-RhO2-2_mp-3319_clean_ysrmEz1BAv | Mg8Rh16O32 | GGA | 1711 | 10.94 | Meta-stable | 6.39 | -1.92 | 78.73 | 6-features iGAM
mp-754490 | (0, 1, 1) | 1031661_NiHgO2_mp-754490_clean_R8IFA7IadF | Ni2Hg2O4 | GGA+U | 1096 | 15.04 | Meta-stable | 10.22 | -1.92 | 78.73 | 6-features iGAM
mvc-15767 | (0, 1, 0) | YSnO3_mvc-15767_clean_yTyQwPjLZG | Y4Sn4O12 | GGA | 2318 | 200.44 | Unstable | 5.48 | -1.92 | 78.73 | 6-features iGAM
mvc-15767 | (0, 1, 0) | YSnO3_mvc-15767_clean_QvlVPhUYTI | Y4Sn4O12 | GGA | 2318 | 200.44 | Unstable | 5.48 | -1.92 | 78.73 | 6-features iGAM
mvc-15767 | (0, 1, 0) | YSnO3_mvc-15767_clean_gtner18KVs | Y4Sn4O12 | GGA | 2318 | 200.44 | Unstable | 5.48 | -1.92 | 78.73 | 6-features iGAM
mvc-678 | (0, 1, 1) | Ti-WO4-2_mvc-678_clean_tAVpYvwdJl | Ti1W2O8 | GGA+U | 1734 | 156.54 | Unstable | 12.8 | -1.92 | 78.73 | 6-features iGAM
mp-1093993 | (1, 0, 1) | ZnO_mp-1093993_clean_XCmkj4gLIQ | Zn4O4 | GGA | 2121 | 23.13 | Meta-stable | 5.69 | -1.92 | 78.74 | 6-features iGAM
mp-1206244 | (2, 1, -2) | LuO2_mp-1206244_clean_vb99fY3Akg | Lu2O4 | GGA | 2253 | 192.2 | Unstable | 5.03 | -1.91 | 78.74 | 6-features iGAM
mp-12171 | (1, 0, 0) | K6MgO4_mp-12171_clean_85tI4eQQyr | K12Mg2O8 | GGA | 1208 | 0 | Stable | 3.6 | -1.92 | 78.74 | 6-features iGAM
mp-1226239 | (0, 3, 1) | CrReO4_mp-1226239_clean_eFINWjibgF | Cr2Re2O8 | GGA+U | 602 | 78.57 | Unstable | 12.41 | -1.92 | 78.74 | 6-features iGAM
mp-554573 | (1, 1, 2) | SiO2_mp-554573_clean_KLzVkwyel1 | Si8O16 | GGA | 1941 | 1.39 | Meta-stable | 5.56 | -1.92 | 78.74 | 6-features iGAM
mp-7237 | (1, 0, 1) | CuAgO2_mp-7237_clean_LuzEQno4Zs | Cu2Ag2O4 | GGA | 897 | 18.87 | Meta-stable | 4.87 | -1.92 | 78.74 | 6-features iGAM
mp-1202570 | (0, 1, 0) | CuGeO3_mp-1202570_clean_2aZ9nGbO4Z | Cu16Ge16O48 | GGA | 1405 | 21.57 | Meta-stable | 8.31 | -1.91 | 78.75 | 6-features iGAM
mp-1202570 | (0, 1, 0) | CuGeO3_mp-1202570_clean_xdoUFbItIF | Cu16Ge16O48 | GGA | 1405 | 21.57 | Meta-stable | 8.33 | -1.91 | 78.75 | 6-features iGAM
mp-1245167 | (0, 1, -1) | Ga2O3_mp-1245167_clean_e4gFXAVIUu | Ga32O48 | GGA | 2105 | 156.85 | Unstable | 4.55 | -1.91 | 78.75 | 6-features iGAM
mp-19139 | (1, 0, 0) | Mg2Mo3O8_mp-19139_clean_qMFxBamiQj | Mg4Mo6O16 | GGA+U | 1864 | 46.33 | Unstable | 14.34 | -1.91 | 78.75 | 6-features iGAM
mp-675755 | (0, 1, 0) | TiCu3O4_mp-675755_clean_SuwvC4s1JC | Ti2Cu6O8 | GGA | 1415 | 80.61 | Unstable | 3.9 | -1.91 | 78.75 | 6-features iGAM
mp-754654 | (1, 0, 1) | NiSnO3_mp-754654_clean_eDnKYIrqon | Ni6Sn6O18 | GGA+U | 1730 | 26.18 | Unstable | 16.73 | -1.91 | 78.75 | 6-features iGAM
mp-772094 | (2, 0, -1) | Lu2WO6_mp-772094_clean_PcDk3Q7HpK | Lu16W8O48 | GGA+U | 2496 | 50.33 | Unstable | 15.07 | -1.91 | 78.75 | 6-features iGAM
mp-25205 | (1, 1, 0) | Cu5-Si2O7-2_mp-25205_clean_jyCEYaCVAS | Cu5Si4O14 | GGA | 1054 | 115.23 | Unstable | 6.36 | -1.91 | 78.76 | 6-features iGAM
mp-557993 | (2, 2, 1) | BiO2_mp-557993_clean_6x3maO2KML | Bi8O16 | GGA | 1090 | 0 | Stable | 3.3 | -1.91 | 78.76 | 6-features iGAM
mp-755313 | (1, 0, -2) | Sc2O3_mp-755313_clean_NmkFHtPUSP | Sc12O18 | GGA | 2700 | 38.73 | Unstable | 7.08 | -1.91 | 78.76 | 6-features iGAM
mp-9146 | (0, 1, 2) | CdHgO2_mp-9146_clean_bGoslL3A4A | Cd2Hg2O4 | GGA | 895 | 2.97 | Meta-stable | 3.85 | -1.91 | 78.76 | 6-features iGAM
mp-1205381 | (2, 1, -1) | Cs4FeO3_mp-1205381_clean_jr1qACXy9A | Cs8Fe2O6 | GGA+U | 850 | 0 | Stable | 4.02 | -1.91 | 78.77 | 6-features iGAM
mp-1226239 | (0, 3, 1) | 904239835_CrReO4_mp-1226239_clean_TvMOMWTKv3 | Cr2Re2O8 | GGA+U | 602 | 78.57 | Unstable | 8.74 | -1.91 | 78.77 | 6-features iGAM
mp-550893 | (3, 1, 0) | HfO2_mp-550893_clean_cjR0V25p6y | Hf4O8 | GGA | 2957 | 88.73 | Unstable | 5.63 | -1.91 | 78.77 | 6-features iGAM
mp-754401 | (1, 2, 0) | Al2O3_mp-754401_clean_Xy4aAEF5Mz | Al8O12 | GGA | 2266 | 45.6 | Unstable | 6.72 | -1.91 | 78.77 | 6-features iGAM
mp-755071 | (3, 1, 3) | 90423983570956_SnO2_mp-755071_clean_L6TxkIbejw | Sn4O8 | GGA | 2012 | 57.02 | Unstable | 5.29 | -1.91 | 78.77 | 6-features iGAM
mp-756597 | (0, 1, 0) | Li2HfO3_mp-756597_clean_grmkGnKTgN | Li8Hf4O12 | GGA | 1945 | 29.45 | Unstable | 4.74 | -1.91 | 78.77 | 6-features iGAM
mp-778408 | (1, 1, 0) | HgBiO3_mp-778408_clean_cQpxTVfLUU | Hg6Bi6O18 | GGA | 921 | 37.07 | Unstable | 6.12 | -1.91 | 78.77 | 6-features iGAM
mp-8212 | (0, 1, 0) | Cd-PtO2-3_mp-8212_clean_ax04nqfNIH | Cd2Pt6O12 | GGA | 1514 | 0 | Stable | 5.55 | -1.91 | 78.77 | 6-features iGAM
mvc-11366 | (0, 1, 0) | Co-SiO3-2_mvc-11366_clean_WuWMfHeTmD | Co4Si8O24 | GGA+U | 1576 | 190.22 | Unstable | 5.21 | -1.91 | 78.77 | 6-features iGAM
mvc-5808 | (0, 1, 0) | CrIrO6_mvc-5808_clean_HhCixPtSRl | Cr2Ir2O12 | GGA+U | 528 | 167.53 | Unstable | 5.56 | -1.91 | 78.77 | 6-features iGAM
mp-1224305 | (1, 0, 0) | HfTiO4_mp-1224305_clean_8TmvAzfO33 | Hf2Ti2O8 | GGA | 2152 | 48.02 | Unstable | 4.45 | -1.91 | 78.78 | 6-features iGAM
mp-25290 | (2, -1, 1) | Co-WO4-2_mp-25290_clean_fZHxgPMip4 | Co1W2O8 | GGA+U | 1343 | 192.01 | Unstable | 13.4 | -1.91 | 78.78 | 6-features iGAM
mp-7599 | (2, 0, 1) | BeO_mp-7599_clean_G6sW6cYvO9 | Be4O4 | GGA | 2820 | 11.74 | Meta-stable | 15.58 | -1.91 | 78.78 | 6-features iGAM
mp-8484 | (2, 1, 0) | 414325470_ZnO2_mp-8484_clean_VA1kGwya6Y | Zn4O8 | GGA | 1267 | 135.06 | Unstable | 5.54 | -1.91 | 78.78 | 6-features iGAM
mp-1018097 | (1, 1, 0) | 904239835_BaCaO2_mp-1018097_clean_8VLz32Yvr7 | Ba1Ca1O2 | GGA | 2573 | 199.49 | Unstable | 11.43 | -1.91 | 78.79 | 6-features iGAM
mp-754134 | (2, 2, -1) | 90423983534_HfZrO4_mp-754134_clean_ezDqltO4do | Hf2Zr2O8 | GGA | 2642 | 38.95 | Unstable | 7.9 | -1.91 | 78.79 | 6-features iGAM
mp-770932 | (1, 0, 0) | LiSbO3_mp-770932_clean_m2aaSpC3Jc | Li4Sb4O12 | GGA | 1754 | 0.03 | Meta-stable | 6.08 | -1.91 | 78.79 | 6-features iGAM
mp-1203093 | (1, -1, -1) | Ca7-Si2O5-8_mp-1203093_clean_R4C7J2YHu0 | Ca7Si16O40 | GGA | 1734 | 50.17 | Unstable | 105.79 | -1.91 | 78.8 | 6-features iGAM
mp-550893 | (2, 2, 1) | HfO2_mp-550893_clean_zuNSAA51ot | Hf4O8 | GGA | 2957 | 88.73 | Unstable | 6.3 | -1.91 | 78.8 | 6-features iGAM
mp-7467 | (1, 2, 2) | RbCuO2_mp-7467_clean_HQMwgADvAJ | Rb4Cu4O8 | GGA | 1098 | 0 | Stable | 4.21 | -1.91 | 78.8 | 6-features iGAM
mp-753348 | (1, 0, 0) | Fe-CoO2-2_mp-753348_clean_MvH9K86Ry3 | Fe4Co8O16 | GGA+U | 1924 | 16.98 | Meta-stable | 13.25 | -1.91 | 78.8 | 6-features iGAM
mvc-5808 | (0, 1, 0) | CrIrO6_mvc-5808_clean_XeQcIxzlC0 | Cr2Ir2O12 | GGA+U | 528 | 167.53 | Unstable | 5.29 | -1.91 | 78.8 | 6-features iGAM
mvc-5808 | (0, 1, 0) | CrIrO6_mvc-5808_clean_ikkQAy1Swq | Cr2Ir2O12 | GGA+U | 528 | 167.53 | Unstable | 5.56 | -1.91 | 78.8 | 6-features iGAM
mp-1539317 | (1, 0, 1) | Ta2O5_mp-1539317_clean_Djgdfbl6Yr | Ta4O10 | GGA | 2085 | 0 | Stable | 5.68 | -1.91 | 78.81 | 6-features iGAM
mp-556198 | (1, 0, -1) | Na2Si3O7_mp-556198_clean_GgTNYVeSLB | Na8Si12O28 | GGA | 1172 | 16.48 | Meta-stable | 6.13 | -1.91 | 78.81 | 6-features iGAM
mp-754478 | (2, 1, 2) | 90423983570956_HfZrO4_mp-754478_clean_fJudTIevj7 | Hf2Zr2O8 | GGA | 2642 | 39.56 | Unstable | 4.75 | -1.91 | 78.81 | 6-features iGAM
mp-772290 | (2, 0, 1) | LiAgO_mp-772290_clean_ZZduLgmaCs | Li8Ag8O8 | GGA | 742 | 0 | Stable | 3.91 | -1.91 | 78.81 | 6-features iGAM
mp-997032 | (0, 2, 1) | MgAuO2_mp-997032_clean_DksbF8AIcG | Mg4Au4O8 | GGA | 1252 | 36.72 | Unstable | 5.08 | -1.91 | 78.81 | 6-features iGAM
mvc-15901 | (1, 0, 0) | MnAlO3_mvc-15901_clean_fS2RHBFkwG | Mn4Al4O12 | GGA+U | 2095 | 161.17 | Unstable | 11.17 | -1.91 | 78.81 | 6-features iGAM
mvc-9128 | (0, 0, 1) | MgCr4O8_mvc-9128_clean_aCC5wBRqpL | Mg3Cr12O24 | GGA+U | 2383 | 128.21 | Unstable | 12.34 | -1.91 | 78.81 | 6-features iGAM
mp-1018097 | (1, 1, 0) | BaCaO2_mp-1018097_clean_waVIhCpe9W | Ba1Ca1O2 | GGA | 2573 | 199.49 | Unstable | 10.21 | -1.91 | 78.82 | 6-features iGAM
mp-1716 | (1, 2, 1) | Rh2O3_mp-1716_clean_UutKNxOg02 | Rh8O12 | GGA | 1962 | 25.64 | Unstable | 8.57 | -1.91 | 78.82 | 6-features iGAM
mp-558610 | (1, 1, -1) | Sc-ReO3-2_mp-558610_clean_VlJdU6wpsM | Sc2Re4O12 | GGA | 1606 | 6.41 | Meta-stable | 8.8 | -1.91 | 78.82 | 6-features iGAM
mp-753917 | (0, 1, 0) | Y2HfO5_mp-753917_clean_nyikNhtIaJ | Y8Hf4O20 | GGA | 2721 | 28.92 | Unstable | 11.16 | -1.91 | 78.82 | 6-features iGAM
mp-754757 | (1, 0, 0) | SbRhO4_mp-754757_clean_I4YeK5OVzN | Sb4Rh4O16 | GGA | 1682 | 0 | Stable | 5.56 | -1.91 | 78.82 | 6-features iGAM
mp-754853 | (1, 0, 0) | CaHfO3_mp-754853_clean_imFhPwUXH3 | Ca4Hf4O12 | GGA | 2670 | 0 | Stable | 6.33 | -1.91 | 78.82 | 6-features iGAM
mp-756950 | (1, 0, 0) | CrCo5O12_mp-756950_clean_SNJX6KiL7E | Cr2Co10O24 | GGA+U | 1653 | 106.71 | Unstable | 13.13 | -1.91 | 78.82 | 6-features iGAM
mp-8208 | (0, 2, 1) | Mg-PtO2-3_mp-8208_clean_ZJ5W8IRS07 | Mg2Pt6O12 | GGA | 1535 | 0 | Stable | 6.35 | -1.91 | 78.82 | 6-features iGAM
mp-8208 | (0, 2, 1) | Mg-PtO2-3_mp-8208_clean_BU83MtIi8G | Mg2Pt6O12 | GGA | 1535 | 0 | Stable | 6.35 | -1.91 | 78.82 | 6-features iGAM
mp-8208 | (0, 2, 1) | Mg-PtO2-3_mp-8208_clean_RCg59lsjPO | Mg2Pt6O12 | GGA | 1535 | 0 | Stable | 6.35 | -1.91 | 78.82 | 6-features iGAM
mp-1178219 | (1, 0, -1) | HfNiO3_mp-1178219_clean_Qp57vjJejq | Hf4Ni4O12 | GGA+U | 2144 | 96.84 | Unstable | 15.79 | -1.91 | 78.83 | 6-features iGAM
mp-1283043 | (2, 1, 3) | CoO2_mp-1283043_clean_lVib7VEHkz | Co4O8 | GGA+U | 1614 | 7.58 | Meta-stable | 8.33 | -1.91 | 78.83 | 6-features iGAM
mp-19238 | (0, 2, 1) | Co-PtO2-3_mp-19238_clean_5TL1X2db55 | Co2Pt6O12 | GGA+U | 1439 | 0 | Stable | 7.1 | -1.91 | 78.83 | 6-features iGAM
mp-22984 | (1, 1, 2) | NaBiO2_mp-22984_clean_ih5xuXDBkX | Na4Bi4O8 | GGA | 1116 | 0 | Stable | 3.74 | -1.91 | 78.83 | 6-features iGAM
mvc-12789 | (1, 0, 0) | ScMo3O8_mvc-12789_clean_CBD4qNtw1m | Sc2Mo6O16 | GGA+U | 1092 | 286.3 | Unstable | 13.61 | -1.91 | 78.83 | 6-features iGAM
mp-1202570 | (0, 1, 0) | CuGeO3_mp-1202570_clean_rW3eMaUrEW | Cu16Ge16O48 | GGA | 1405 | 21.57 | Meta-stable | 8.56 | -1.91 | 78.84 | 6-features iGAM
mp-1219152 | (1, 1, 0) | Re2NiO6_mp-1219152_clean_pSiMfSJ7I3 | Re4Ni2O12 | GGA+U | 1273 | 112.25 | Unstable | 10.68 | -1.91 | 78.84 | 6-features iGAM
mp-14476 | (1, 0, 0) | LiRhO2_mp-14476_clean_JqNzcG5tzp | Li16Rh16O32 | GGA | 1450 | 9.94 | Meta-stable | 7.87 | -1.91 | 78.84 | 6-features iGAM
mp-19019 | (0, 1, 1) | NiMoO4_mp-19019_clean_phU6JbUJDT | Ni2Mo2O8 | GGA+U | 1281 | 9.53 | Meta-stable | 18.49 | -1.91 | 78.84 | 6-features iGAM
mp-550172 | (1, 2, 0) | 90423983501299385769012_SnO2_mp-550172_clean_fmFDUuQ5q4 | Sn2O4 | GGA | 2012 | 2.25 | Meta-stable | 6.1 | -1.91 | 78.84 | 6-features iGAM
mp-550206 | (1, 1, 1) | 2411243514_CoO2_mp-550206_clean_3n7YYyv30L | Co1O2 | GGA+U | 1614 | 6.75 | Meta-stable | 5.5 | -1.91 | 78.84 | 6-features iGAM
mp-754757 | (1, 0, 0) | SbRhO4_mp-754757_clean_QeJrSwJFw7 | Sb4Rh4O16 | GGA | 1682 | 0 | Stable | 5.56 | -1.91 | 78.84 | 6-features iGAM
mvc-154 | (2, -1, 1) | Zn-MoO2-4_mvc-154_clean_3z1lKUdYyi | Zn1Mo4O8 | GGA+U | 1534 | 149.09 | Unstable | 6.35 | -1.91 | 78.84 | 6-features iGAM
mvc-8186 | (0, 1, 0) | Sn-GeO3-2_mvc-8186_clean_18ORrEIbZ6 | Sn4Ge8O24 | GGA | 1334 | 43.21 | Unstable | 6.95 | -1.91 | 78.84 | 6-features iGAM
mp-1019544 | (1, 0, 0) | BaZrO3_mp-1019544_clean_2kCc4czqBB | Ba4Zr4O12 | GGA | 2790 | 0.18 | Meta-stable | 7.11 | -1.91 | 78.85 | 6-features iGAM
mp-1019544 | (1, 0, 0) | BaZrO3_mp-1019544_clean_YjvTQi4T3J | Ba4Zr4O12 | GGA | 2790 | 0.18 | Meta-stable | 7.11 | -1.91 | 78.85 | 6-features iGAM
mp-1319349 | (1, 0, 0) | Mg-NiO2-2_mp-1319349_clean_lCgaQ7CsmK | Mg8Ni16O32 | GGA+U | 2102 | 18.05 | Meta-stable | 16.94 | -1.91 | 78.85 | 6-features iGAM
mp-1319349 | (1, 0, 0) | Mg-NiO2-2_mp-1319349_clean_dagJiP2PHg | Mg8Ni16O32 | GGA+U | 2102 | 18.05 | Meta-stable | 17 | -1.91 | 78.85 | 6-features iGAM
mp-1319349 | (1, 0, 0) | Mg-NiO2-2_mp-1319349_clean_3qDYKGXVHa | Mg8Ni16O32 | GGA+U | 2102 | 18.05 | Meta-stable | 17 | -1.91 | 78.85 | 6-features iGAM
mp-19163 | (1, 0, 1) | SrWO4_mp-19163_clean_n5R1hdvSXa | Sr4W4O16 | GGA+U | 1850 | 0 | Stable | 10.8 | -1.91 | 78.85 | 6-features iGAM
mvc-3876 | (1, 1, -1) | AlSnO3_mvc-3876_clean_hztj36hCYq | Al4Sn4O12 | GGA | 2096 | 235.44 | Unstable | 5.95 | -1.91 | 78.85 | 6-features iGAM
mp-1262001 | (1, 1, 1) | Al2Mo2O7_mp-1262001_clean_1XOzpq0rrO | Al4Mo4O14 | GGA+U | 1948 | 333.71 | Unstable | 16.37 | -1.91 | 78.86 | 6-features iGAM
mp-21784 | (1, 0, 0) | Mn3Cu3O8_mp-21784_clean_AlFWlOdjdV | Mn12Cu12O32 | GGA+U | 1520 | 20.54 | Meta-stable | 11.7 | -1.91 | 78.86 | 6-features iGAM
mp-530571 | (1, 0, 0) | Na4Sn3O8_mp-530571_clean_IliZ4HGOQf | Na16Sn12O32 | GGA | 874 | 12.06 | Meta-stable | 7.44 | -1.91 | 78.86 | 6-features iGAM
mp-1319349 | (1, 0, 0) | Mg-NiO2-2_mp-1319349_clean_zhbtMJiOe4 | Mg8Ni16O32 | GGA+U | 2102 | 18.05 | Meta-stable | 17.63 | -1.91 | 78.87 | 6-features iGAM
mp-1319349 | (1, 0, 0) | Mg-NiO2-2_mp-1319349_clean_1MVA4HpifI | Mg8Ni16O32 | GGA+U | 2102 | 18.05 | Meta-stable | 17.65 | -1.91 | 78.87 | 6-features iGAM
mp-14476 | (1, 1, 0) | LiRhO2_mp-14476_clean_L5pKdaD8g9 | Li16Rh16O32 | GGA | 1450 | 9.94 | Meta-stable | 7.53 | -1.91 | 78.87 | 6-features iGAM
mp-14476 | (1, 1, 0) | LiRhO2_mp-14476_clean_43O4VShYC0 | Li16Rh16O32 | GGA | 1450 | 9.94 | Meta-stable | 7.53 | -1.91 | 78.87 | 6-features iGAM
mp-14476 | (1, 1, 0) | LiRhO2_mp-14476_clean_YfoUpFTjii | Li16Rh16O32 | GGA | 1450 | 9.94 | Meta-stable | 7.67 | -1.91 | 78.87 | 6-features iGAM
mp-14476 | (1, 1, 0) | LiRhO2_mp-14476_clean_pDHBdzSPHG | Li16Rh16O32 | GGA | 1450 | 9.94 | Meta-stable | 7.67 | -1.91 | 78.87 | 6-features iGAM
mp-14476 | (1, 1, 0) | 1007915_LiRhO2_mp-14476_clean_mgHzRCZKOP | Li16Rh16O32 | GGA | 1450 | 9.94 | Meta-stable | 7.67 | -1.91 | 78.87 | 6-features iGAM
mp-14476 | (1, 1, 0) | 1012688_LiRhO2_mp-14476_clean_31In9e2cdi | Li16Rh16O32 | GGA | 1450 | 9.94 | Meta-stable | 7.67 | -1.91 | 78.87 | 6-features iGAM
mp-14476 | (1, 1, 0) | LiRhO2_mp-14476_clean_nXGLrEpFtm | Li16Rh16O32 | GGA | 1450 | 9.94 | Meta-stable | 7.67 | -1.91 | 78.87 | 6-features iGAM
mp-14476 | (1, 1, 0) | LiRhO2_mp-14476_clean_rUR1FAJIHp | Li16Rh16O32 | GGA | 1450 | 9.94 | Meta-stable | 7.67 | -1.91 | 78.87 | 6-features iGAM
mp-14476 | (1, 1, 0) | LiRhO2_mp-14476_clean_FhoWlbWgYu | Li16Rh16O32 | GGA | 1450 | 9.94 | Meta-stable | 7.67 | -1.91 | 78.87 | 6-features iGAM
mp-14476 | (1, 1, 0) | 1012805_LiRhO2_mp-14476_clean_VJPuXom2JA | Li16Rh16O32 | GGA | 1450 | 9.94 | Meta-stable | 7.67 | -1.91 | 78.87 | 6-features iGAM
mp-2879 | (1, 0, 0) | SrSnO3_mp-2879_clean_Q584x069qe | Sr4Sn4O12 | GGA | 2083 | 0 | Stable | 4.86 | -1.91 | 78.87 | 6-features iGAM
mp-550206 | (0, 1, 2) | CoO2_mp-550206_clean_2y84WWokjk | Co1O2 | GGA+U | 1614 | 6.75 | Meta-stable | 6.72 | -1.91 | 78.87 | 6-features iGAM
mp-756126 | (1, 0, 0) | MnV5O12_mp-756126_clean_ZCHbSAqZCt | Mn2V10O24 | GGA+U | 1115 | 61.51 | Unstable | 6.6 | -1.91 | 78.87 | 6-features iGAM
mp-767737 | (1, 1, 0) | Co9Cu3O16_mp-767737_clean_NVlNk6UzIx | Co18Cu6O32 | GGA+U | 1578 | 16.31 | Meta-stable | 23.94 | -1.91 | 78.87 | 6-features iGAM
mp-767737 | (1, 1, 0) | Co9Cu3O16_mp-767737_clean_6wtcKTLpSG | Co18Cu6O32 | GGA+U | 1578 | 16.31 | Meta-stable | 24 | -1.91 | 78.87 | 6-features iGAM
mvc-8014 | (0, 1, -1) | Fe2-WO4-3_mvc-8014_clean_r1vMwCaVFc | Fe4W6O24 | GGA+U | 1301 | 128.43 | Unstable | 14.87 | -1.91 | 78.87 | 6-features iGAM
mp-1187260 | (1, 1, 0) | 1007228_TaInO3_mp-1187260_clean_de9qxuHF96 | Ta1In1O3 | GGA | 2055 | 171.13 | Unstable | 9.31 | -1.91 | 78.88 | 6-features iGAM
mp-1227007 | (1, 1, 0) | CaZnO2_mp-1227007_clean_PrxdwXqOag | Ca1Zn1O2 | GGA | 1629 | 137.34 | Unstable | 5.48 | -1.91 | 78.88 | 6-features iGAM
mp-29455 | (0, 2, 1) | Ga4GeO8_mp-29455_clean_DaFkiTJvEK | Ga8Ge2O16 | GGA | 1637 | 0 | Stable | 6.79 | -1.91 | 78.88 | 6-features iGAM
mp-540784 | (1, 0, 0) | Rb2Ti6O13_mp-540784_clean_SKmPI0ludO | Rb4Ti12O26 | GGA | 1424 | 0 | Stable | 5.85 | -1.91 | 78.88 | 6-features iGAM
mp-752683 | (1, 0, 0) | MnCd6O8_mp-752683_clean_ugKCYwhpiW | Mn4Cd24O32 | GGA+U | 1811 | 7.66 | Meta-stable | 6.71 | -1.91 | 78.88 | 6-features iGAM
mp-752683 | (1, 0, 0) | MnCd6O8_mp-752683_clean_VzP0tN5JGX | Mn4Cd24O32 | GGA+U | 1811 | 7.66 | Meta-stable | 6.72 | -1.91 | 78.88 | 6-features iGAM
mp-752683 | (1, 0, 0) | MnCd6O8_mp-752683_clean_9IKySyGsqs | Mn4Cd24O32 | GGA+U | 1811 | 7.66 | Meta-stable | 6.72 | -1.91 | 78.88 | 6-features iGAM
mp-752683 | (1, 0, 0) | MnCd6O8_mp-752683_clean_g9BbWmx70M | Mn4Cd24O32 | GGA+U | 1811 | 7.66 | Meta-stable | 6.83 | -1.91 | 78.88 | 6-features iGAM
mp-752683 | (1, 0, 0) | MnCd6O8_mp-752683_clean_hrz6RvOjOV | Mn4Cd24O32 | GGA+U | 1811 | 7.66 | Meta-stable | 6.83 | -1.91 | 78.88 | 6-features iGAM
mp-752683 | (1, 0, 0) | MnCd6O8_mp-752683_clean_PwZYhyQOR4 | Mn4Cd24O32 | GGA+U | 1811 | 7.66 | Meta-stable | 6.83 | -1.91 | 78.88 | 6-features iGAM
mp-752683 | (1, 0, 0) | MnCd6O8_mp-752683_clean_ihijLIly3e | Mn4Cd24O32 | GGA+U | 1811 | 7.66 | Meta-stable | 6.83 | -1.91 | 78.88 | 6-features iGAM
mp-752683 | (1, 0, 0) | MnCd6O8_mp-752683_clean_6CrhEzlxHD | Mn4Cd24O32 | GGA+U | 1811 | 7.66 | Meta-stable | 6.83 | -1.91 | 78.88 | 6-features iGAM
mp-752683 | (1, 0, 0) | MnCd6O8_mp-752683_clean_GAQ3F9RS15 | Mn4Cd24O32 | GGA+U | 1811 | 7.66 | Meta-stable | 6.83 | -1.91 | 78.88 | 6-features iGAM
mvc-14915 | (0, 0, 1) | CaTi4O8_mvc-14915_clean_X5G9sIujjX | Ca3Ti12O24 | GGA | 2344 | 64.49 | Unstable | 5.57 | -1.91 | 78.88 | 6-features iGAM
mp-1210013 | (1, 1, 0) | Nb2Fe4O9_mp-1210013_clean_exiCY9EBtj | Nb4Fe8O18 | GGA+U | 1673 | 5.39 | Meta-stable | 10.03 | -1.91 | 78.89 | 6-features iGAM
mp-1336 | (1, 0, 3) | PdO_mp-1336_clean_VP40GRdxp5 | Pd2O2 | GGA | 1319 | 0 | Stable | 3.9 | -1.91 | 78.89 | 6-features iGAM
mp-504567 | (1, 1, 0) | Mn3-CuO4-2_mp-504567_clean_2Ax8Izz9PK | Mn6Cu4O16 | GGA+U | 1501 | 25.33 | Unstable | 15.62 | -1.91 | 78.89 | 6-features iGAM
mp-1104227 | (2, 1, -1) | FeSeO5_mp-1104227_clean_MBE8zD8BNY | Fe4Se4O20 | GGA+U | 990 | 129.23 | Unstable | 6.45 | -1.91 | 78.9 | 6-features iGAM
mp-1176488 | (1, 0, 0) | Mn2HgO4_mp-1176488_clean_BJA6a4gTHr | Mn16Hg8O32 | GGA+U | 1240 | 8.58 | Meta-stable | 11.36 | -1.91 | 78.9 | 6-features iGAM
mp-1209499 | (2, 0, -1) | Rb2Cd2O3_mp-1209499_clean_5Ik3ORIBdW | Rb4Cd4O6 | GGA | 708 | 0 | Stable | 3.55 | -1.91 | 78.9 | 6-features iGAM
mp-1216722 | (2, 1, 2) | TiMoO4_mp-1216722_clean_zxKkmDirQR | Ti2Mo2O8 | GGA+U | 1907 | 50.63 | Unstable | 10.5 | -1.91 | 78.91 | 6-features iGAM
mp-767737 | (1, 1, 0) | Co9Cu3O16_mp-767737_clean_T0L87XLRvF | Co18Cu6O32 | GGA+U | 1578 | 16.31 | Meta-stable | 24.77 | -1.91 | 78.91 | 6-features iGAM
mp-1101720 | (0, 0, 1) | 1028366_SnPbO3_mp-1101720_clean_8RwrWo4Avs | Sn8Pb8O24 | GGA | 876 | 76.26 | Unstable | 7.21 | -1.91 | 78.92 | 6-features iGAM
mp-1227455 | (1, 0, 0) | Be-GaO2-2_mp-1227455_clean_ODF8qlJDBu | Be2Ga4O8 | GGA | 2069 | 32.12 | Unstable | 9.46 | -1.91 | 78.92 | 6-features iGAM
mp-550206 | (0, 2, -1) | CoO2_mp-550206_clean_F9qCeQen6d | Co1O2 | GGA+U | 1614 | 6.75 | Meta-stable | 6.11 | -1.91 | 78.92 | 6-features iGAM
mp-5787 | (0, 2, 1) | SrCuO2_mp-5787_clean_MAlJpfRz8r | Sr4Cu4O8 | GGA | 1419 | 0 | Stable | 4.41 | -1.91 | 78.92 | 6-features iGAM
mp-761285 | (1, 0, -1) | Sc2V2O7_mp-761285_clean_iWyzC5c76U | Sc4V4O14 | GGA+U | 2022 | 34.15 | Unstable | 10.18 | -1.91 | 78.92 | 6-features iGAM
mp-1281333 | (3, 0, 2) | CrO2_mp-1281333_clean_mSVOckYI5y | Cr2O4 | GGA+U | 1677 | 5.45 | Meta-stable | 12.98 | -1.91 | 78.93 | 6-features iGAM
mvc-253 | (1, 2, 2) | Mg-MoO2-4_mvc-253_clean_e3N2rDiWIY | Mg1Mo4O8 | GGA+U | 1978 | 143.07 | Unstable | 9.01 | -1.91 | 78.93 | 6-features iGAM
mvc-253 | (1, 2, 2) | Mg-MoO2-4_mvc-253_clean_vlfp9YynAv | Mg1Mo4O8 | GGA+U | 1978 | 143.07 | Unstable | 9.01 | -1.91 | 78.93 | 6-features iGAM
mp-1204711 | (1, 1, 0) | Hf-WO4-2_mp-1204711_clean_pk2OPjepbZ | Hf4W8O32 | GGA+U | 1760 | 71.01 | Unstable | 15.05 | -1.91 | 78.94 | 6-features iGAM
mp-2589 | (1, 1, 0) | 509358681_MgO2_mp-2589_clean_ALVtPnCczH | Mg4O8 | GGA | 2226 | 14.42 | Meta-stable | 5.81 | -1.91 | 78.94 | 6-features iGAM
mp-754490 | (2, 3, 2) | 123212059559_NiHgO2_mp-754490_clean_vU47QkDtlP | Ni2Hg2O4 | GGA+U | 1096 | 15.04 | Meta-stable | 9.83 | -1.91 | 78.94 | 6-features iGAM
mp-776167 | (1, 0, 0) | CeAlO3_mp-776167_clean_z60FdJtscG | Ce4Al4O12 | GGA | 2265 | 3.08 | Meta-stable | 150.66 | -1.91 | 78.94 | 6-features iGAM
mvc-687 | (1, 0, 0) | Bi-WO4-2_mvc-687_clean_DMtwE99GPc | Bi1W2O8 | GGA+U | 1092 | 109.06 | Unstable | 7.63 | -1.91 | 78.94 | 6-features iGAM
mp-1178574 | (1, 0, 2) | AlPdO3_mp-1178574_clean_18ya0hEWUZ | Al2Pd2O6 | GGA | 1995 | 154.44 | Unstable | 5.2 | -1.91 | 78.95 | 6-features iGAM
mp-1196756 | (0, 0, 1) | NbSi4O13_mp-1196756_clean_WMDFv0AzyN | Nb2Si8O26 | GGA | 1868 | 320.81 | Unstable | 6.36 | -1.91 | 78.95 | 6-features iGAM
mp-21512 | (1, 0, 0) | Ta2CrO6_mp-21512_clean_aTv2ePt0ng | Ta4Cr2O12 | GGA+U | 2187 | 13.38 | Meta-stable | 13.59 | -1.91 | 78.95 | 6-features iGAM
mp-753348 | (1, 1, 0) | Fe-CoO2-2_mp-753348_clean_Ma5M1octwE | Fe4Co8O16 | GGA+U | 1924 | 16.98 | Meta-stable | 17.23 | -1.91 | 78.95 | 6-features iGAM
mp-775296 | (2, 1, 0) | 90423983530393683854_TiMnO4_mp-775296_clean_ZuPYAAh1ZP | Ti2Mn2O8 | GGA+U | 1757 | 53.15 | Unstable | 8.94 | -1.91 | 78.95 | 6-features iGAM
mp-1018097 | (3, 1, 0) | BaCaO2_mp-1018097_clean_SvJEmoWqWg | Ba1Ca1O2 | GGA | 2573 | 199.49 | Unstable | 4.73 | -1.91 | 78.96 | 6-features iGAM
mp-1105681 | (1, 1, 1) | In2O3_mp-1105681_clean_MVzPTd2c6V | In8O12 | GGA | 2098 | 49.52 | Unstable | 8.57 | -1.91 | 78.96 | 6-features iGAM
mp-1336 | (1, 1, 3) | PdO_mp-1336_clean_dJ4GWaKZCc | Pd2O2 | GGA | 1319 | 0 | Stable | 4.23 | -1.91 | 78.96 | 6-features iGAM
mp-705519 | (1, 0, 0) | Ni15O16_mp-705519_clean_0LO8Q6gdmL | Ni30O32 | GGA+U | 2175 | 38.22 | Unstable | 16.37 | -1.91 | 78.96 | 6-features iGAM
mp-705519 | (1, 0, 0) | Ni15O16_mp-705519_clean_IYIqzdVCpr | Ni30O32 | GGA+U | 2175 | 38.22 | Unstable | 16.38 | -1.91 | 78.96 | 6-features iGAM
mp-705519 | (1, 0, 0) | Ni15O16_mp-705519_clean_v3CjOCZ0Gd | Ni30O32 | GGA+U | 2175 | 38.22 | Unstable | 16.38 | -1.91 | 78.96 | 6-features iGAM
mvc-13971 | (3, 1, 0) | YSnO3_mvc-13971_clean_L6kLGfxzdI | Y2Sn2O6 | GGA | 2318 | 190.37 | Unstable | 4.97 | -1.91 | 78.96 | 6-features iGAM
mp-1276532 | (1, 1, 1) | VReO4_mp-1276532_clean_vITaZ6kaWh | V4Re4O16 | GGA+U | 846 | 11.56 | Meta-stable | 10.25 | -1.91 | 78.97 | 6-features iGAM
mp-1539672 | (1, 0, 0) | Ca-MoO2-2_mp-1539672_clean_khXCxr5LrJ | Ca8Mo16O32 | GGA+U | 1813 | 7.8 | Meta-stable | 14.73 | -1.91 | 78.97 | 6-features iGAM
mp-4930 | (1, 0, 0) | TiAl2O5_mp-4930_clean_61UCnxCiQj | Ti4Al8O20 | GGA | 2118 | 13.22 | Meta-stable | 14.06 | -1.91 | 78.97 | 6-features iGAM
mp-755581 | (1, 0, -2) | NaCeO2_mp-755581_clean_SyU0pajq1J | Na3Ce3O6 | GGA | 1706 | 64.95 | Unstable | 5.74 | -1.91 | 78.97 | 6-features iGAM
mp-1427 | (1, 0, 0) | Lu2O3_mp-1427_clean_PYFzSjAx9j | Lu32O48 | GGA | 2695 | 0 | Stable | 4.69 | -1.91 | 78.98 | 6-features iGAM
mp-560842 | (1, 0, 0) | Cd2SiO4_mp-560842_clean_nL7vWOsLju | Cd16Si8O32 | GGA | 1534 | 134.46 | Unstable | 6.39 | -1.91 | 78.98 | 6-features iGAM
mp-675580 | (3, 0, 1) | NbCrO4_mp-675580_clean_OKsJjTu8Ru | Nb2Cr2O8 | GGA+U | 1776 | 26.87 | Unstable | 11.27 | -1.91 | 78.98 | 6-features iGAM
mp-7915 | (1, 1, 1) | ZrSiO_mp-7915_clean_JPW2rv3LyX | Zr2Si2O2 | GGA | 2428 | 259.24 | Unstable | 5.92 | -1.91 | 78.98 | 6-features iGAM
mp-8208 | (0, 2, 1) | Mg-PtO2-3_mp-8208_clean_CiqrdvjUET | Mg2Pt6O12 | GGA | 1535 | 0 | Stable | 5.23 | -1.91 | 78.98 | 6-features iGAM
mp-997032 | (0, 2, 1) | MgAuO2_mp-997032_clean_KoNQOUCUk6 | Mg4Au4O8 | GGA | 1252 | 36.72 | Unstable | 4.44 | -1.91 | 78.98 | 6-features iGAM
mp-2858 | (0, 2, 1) | ZrO2_mp-2858_clean_miatMdrOFI | Zr4O8 | GGA | 2899 | 0 | Stable | 5.05 | -1.91 | 78.99 | 6-features iGAM
mp-753534 | (1, 0, 0) | HfCoO3_mp-753534_clean_sJjaZrAp0E | Hf4Co4O12 | GGA+U | 2035 | 94.86 | Unstable | 12.19 | -1.91 | 78.99 | 6-features iGAM
mp-1095315 | (0, 0, 1) | BaWO4_mp-1095315_clean_SEFyqwKzoV | Ba4W4O16 | GGA+U | 1849 | 21.02 | Meta-stable | 9.62 | -1.91 | 79 | 6-features iGAM
mp-1302132 | (1, 1, 0) | Mn-GeO3-2_mp-1302132_clean_JOaxM7NdNl | Mn4Ge8O24 | GGA+U | 1511 | 83.48 | Unstable | 6.44 | -1.91 | 79 | 6-features iGAM
mp-752601 | (1, 0, -1) | NaMn3O4_mp-752601_clean_W2jFKPRCRY | Na4Mn12O16 | GGA+U | 1383 | 18.94 | Meta-stable | 19.49 | -1.91 | 79 | 6-features iGAM
mp-753049 | (1, 0, -1) | NaNi5O6_mp-753049_clean_mEydE0zI4x | Na2Ni10O12 | GGA+U | 1335 | 32.54 | Unstable | 24.89 | -1.91 | 79 | 6-features iGAM
mp-1016846 | (2, 1, 1) | TiCdO3_mp-1016846_clean_0MJtoBnMOQ | Ti1Cd1O3 | GGA | 1739 | 198.24 | Unstable | 6.73 | -1.91 | 79.01 | 6-features iGAM
mp-1188011 | (1, 1, 0) | ZrBeO3_mp-1188011_clean_AVRgCmGkyo | Zr1Be1O3 | GGA | 2607 | 662.11 | Unstable | 4.32 | -1.91 | 79.01 | 6-features iGAM
mp-561490 | (2, 1, -2) | PdSeO4_mp-561490_clean_VsZtrr4fXW | Pd4Se4O16 | GGA | 968 | 7.89 | Meta-stable | 4.43 | -1.91 | 79.01 | 6-features iGAM
mp-1093993 | (1, 0, 1) | ZnO_mp-1093993_clean_Oc8uSrT7MU | Zn4O4 | GGA | 2121 | 23.13 | Meta-stable | 5.79 | -1.91 | 79.02 | 6-features iGAM
mp-1178510 | (3, 3, 2) | 123212059559_BaPdO3_mp-1178510_clean_kCSiuM2C6U | Ba1Pd1O3 | GGA | 1748 | 28.7 | Unstable | 4.44 | -1.91 | 79.02 | 6-features iGAM
mp-549706 | (1, 0, 0) | MgO_mp-549706_clean_yNKYXs6Ylu | Mg2O2 | GGA | 3016 | 74.14 | Unstable | 4.1 | -1.91 | 79.02 | 6-features iGAM
mp-9146 | (1, 0, -2) | CdHgO2_mp-9146_clean_T3wycHxtVT | Cd2Hg2O4 | GGA | 895 | 2.97 | Meta-stable | 4.12 | -1.91 | 79.02 | 6-features iGAM
mvc-5828 | (0, 1, 0) | MoIrO6_mvc-5828_clean_4FdS57zVJn | Mo2Ir2O12 | GGA+U | 1148 | 18.31 | Meta-stable | 6.34 | -1.91 | 79.02 | 6-features iGAM
mvc-8467 | (0, 1, 0) | Ni-GeO3-2_mvc-8467_clean_9aHMtzQmcU | Ni4Ge8O24 | GGA+U | 1608 | 231.98 | Unstable | 9.26 | -1.91 | 79.02 | 6-features iGAM
mp-1176488 | (1, 0, 0) | Mn2HgO4_mp-1176488_clean_VtKRHqOL1k | Mn16Hg8O32 | GGA+U | 1240 | 8.58 | Meta-stable | 10.65 | -1.91 | 79.03 | 6-features iGAM
mp-1176488 | (1, 0, 0) | Mn2HgO4_mp-1176488_clean_iuyz2JL9ft | Mn16Hg8O32 | GGA+U | 1240 | 8.58 | Meta-stable | 10.73 | -1.91 | 79.03 | 6-features iGAM
mp-1176488 | (1, 0, 0) | Mn2HgO4_mp-1176488_clean_rMmpvIcVWy | Mn16Hg8O32 | GGA+U | 1240 | 8.58 | Meta-stable | 10.73 | -1.91 | 79.03 | 6-features iGAM
mp-1176726 | (2, 0, -1) | LiFe3O4_mp-1176726_clean_xL4E2u6jcI | Li4Fe12O16 | GGA+U | 1733 | 39.32 | Unstable | 20.1 | -1.91 | 79.03 | 6-features iGAM
mp-1178419 | (1, 0, 2) | Cr-SbO3-2_mp-1178419_clean_GFMg9hEN0z | Cr2Sb4O12 | GGA+U | 1548 | 120.85 | Unstable | 7.21 | -1.91 | 79.03 | 6-features iGAM
mp-28331 | (1, 0, 0) | V2Zn4O9_mp-28331_clean_lrJkCo2bkC | V8Zn16O36 | GGA+U | 1230 | 19.28 | Meta-stable | 10.32 | -1.91 | 79.03 | 6-features iGAM
mp-504615 | (0, 0, 1) | Fe4Bi2O9_mp-504615_clean_08ELFrhVN7 | Fe8Bi4O18 | GGA+U | 1039 | 11.66 | Meta-stable | 12.6 | -1.91 | 79.03 | 6-features iGAM
mp-553991 | (0, 1, 0) | Ti-GaO2-4_mp-553991_clean_qKTURUlMgU | Ti2Ga8O16 | GGA | 1910 | 2.6 | Meta-stable | 6.36 | -1.91 | 79.03 | 6-features iGAM
mp-5938 | (1, 2, 2) | SrCu2O3_mp-5938_clean_NGVfuG1eXl | Sr2Cu4O6 | GGA | 1422 | 16.84 | Meta-stable | 6.32 | -1.91 | 79.03 | 6-features iGAM
mp-644424 | (0, 1, 0) | Sr2CoO3_mp-644424_clean_z06bhXVoqc | Sr4Co2O6 | GGA+U | 1961 | 241.14 | Unstable | 5.09 | -1.91 | 79.03 | 6-features iGAM
mp-752635 | (0, 1, 0) | Li-CoO2-3_mp-752635_clean_GJdMP3metu | Li4Co12O24 | GGA+U | 1536 | 9 | Meta-stable | 13.87 | -1.91 | 79.03 | 6-features iGAM
mp-752635 | (0, 1, 0) | Li-CoO2-3_mp-752635_clean_PWYHE6AFxv | Li4Co12O24 | GGA+U | 1536 | 9 | Meta-stable | 13.87 | -1.91 | 79.03 | 6-features iGAM
mp-756297 | (1, 0, 0) | 1023647_ZnIn2O4_mp-756297_clean_a6WcSHUZqj | Zn8In16O32 | GGA | 1890 | 29.57 | Unstable | 6.06 | -1.91 | 79.03 | 6-features iGAM
mp-756297 | (1, 0, 0) | ZnIn2O4_mp-756297_clean_D618LocBWI | Zn8In16O32 | GGA | 1890 | 29.57 | Unstable | 6.06 | -1.91 | 79.03 | 6-features iGAM
mp-756297 | (1, 0, 0) | 1027186_ZnIn2O4_mp-756297_clean_1giorXwLIe | Zn8In16O32 | GGA | 1890 | 29.57 | Unstable | 6.06 | -1.91 | 79.03 | 6-features iGAM
mp-757244 | (0, 0, 1) | MnCd9O10_mp-757244_clean_87XCHB5SJp | Mn4Cd36O40 | GGA+U | 1800 | 6.79 | Meta-stable | 14.34 | -1.91 | 79.03 | 6-features iGAM
mp-996971 | (1, 2, 1) | CuPdO2_mp-996971_clean_VHUJMOX5DF | Cu1Pd1O2 | GGA | 1065 | 18.34 | Meta-stable | 5.89 | -1.91 | 79.03 | 6-features iGAM
mp-1183534 | (1, 1, 0) | 90423983570956_CaScO3_mp-1183534_clean_1DSSDI5iJS | Ca1Sc1O3 | GGA | 2388 | 240.48 | Unstable | 4.56 | -1.91 | 79.04 | 6-features iGAM
mp-18800 | (0, 1, 0) | Cr2SiO4_mp-18800_clean_gb72dtcMK2 | Cr16Si8O32 | GGA+U | 2174 | 20 | Meta-stable | 18.58 | -1.91 | 79.04 | 6-features iGAM
mp-21784 | (1, 0, 0) | Mn3Cu3O8_mp-21784_clean_5jvMwRlQsE | Mn12Cu12O32 | GGA+U | 1520 | 20.54 | Meta-stable | 11.68 | -1.91 | 79.04 | 6-features iGAM
mp-759544 | (0, 0, 1) | 1027186_In3Cu3O8_mp-759544_clean_AKq9nPMumP | In6Cu6O16 | GGA | 1541 | 30.69 | Unstable | 8.05 | -1.91 | 79.04 | 6-features iGAM
mvc-700 | (1, -1, -3) | Ni-WO4-2_mvc-700_clean_fAZ4fe8OdZ | Ni1W2O8 | GGA+U | 1352 | 245.29 | Unstable | 10.07 | -1.91 | 79.04 | 6-features iGAM
mp-541147 | (0, 0, 1) | Cu4Se3O10_mp-541147_clean_yvsXP0CRcF | Cu8Se6O20 | GGA | 860 | 6.43 | Meta-stable | 5.55 | -1.91 | 79.05 | 6-features iGAM
mp-997037 | (0, 2, 1) | CdAuO2_mp-997037_clean_L1bnsHMetr | Cd4Au4O8 | GGA | 942 | 20.14 | Meta-stable | 4.66 | -1.91 | 79.05 | 6-features iGAM
mp-18195 | (0, 1, 1) | Lu2SiO5_mp-18195_clean_0g8ULNv5Cg | Lu8Si4O20 | GGA | 2209 | 23.59 | Meta-stable | 9.48 | -1.91 | 79.06 | 6-features iGAM
mp-756819 | (0, 1, 1) | BaV8O16_mp-756819_clean_cPU3FXMzKf | Ba1V8O16 | GGA+U | Not Found | 18.26 | Meta-stable | 11.22 | -1.91 | 79.06 | 6-features iGAM
mvc-669 | (1, 1, -1) | Cr-WO4-2_mvc-669_clean_u4bGW7Zvf0 | Cr2W4O16 | GGA+U | 1703 | 153.86 | Unstable | 22.8 | -1.91 | 79.06 | 6-features iGAM
mp-1093993 | (2, 0, 1) | 69019397_ZnO_mp-1093993_clean_6pdbcrgOp6 | Zn4O4 | GGA | 2121 | 23.13 | Meta-stable | 6.89 | -1.91 | 79.07 | 6-features iGAM
mp-1178476 | (1, 1, 0) | Cu3O4_mp-1178476_clean_349v2zHCQq | Cu12O16 | GGA | 1369 | 28 | Unstable | 8.3 | -1.91 | 79.07 | 6-features iGAM
mp-1190518 | (1, 1, 1) | Ta3Al4O14_mp-1190518_clean_uHrvWL3S0C | Ta3Al4O14 | GGA | 2117 | 80.76 | Unstable | 5.38 | -1.91 | 79.07 | 6-features iGAM
mp-1190518 | (1, 0, 0) | Ta3Al4O14_mp-1190518_clean_69msFGf5Pa | Ta3Al4O14 | GGA | 2117 | 80.76 | Unstable | 6.49 | -1.91 | 79.07 | 6-features iGAM
mp-23532 | (1, 0, 0) | NiBiO3_mp-23532_clean_vWqpPB8TSE | Ni4Bi4O12 | GGA+U | Not Found | 44.69 | Unstable | 9.02 | -1.91 | 79.07 | 6-features iGAM
mp-27519 | (1, 1, 0) | SeO3_mp-27519_clean_p9IaCxsHcd | Se8O24 | GGA | 279 | 20.13 | Meta-stable | 4.8 | -1.91 | 79.07 | 6-features iGAM
mp-27767 | (1, 0, 0) | Li6Si2O7_mp-27767_clean_CodiXseCcy | Li12Si4O14 | GGA | 1537 | 15.09 | Meta-stable | 6.86 | -1.91 | 79.07 | 6-features iGAM
mp-31518 | (1, 1, 1) | NbCoO4_mp-31518_clean_pxoF7GlMsp | Nb4Co4O16 | GGA+U | 1709 | 19.87 | Meta-stable | 7.18 | -1.91 | 79.07 | 6-features iGAM
mp-541993 | (0, 1, 1) | V2Se2O9_mp-541993_clean_HwVaUM5W1h | V8Se8O36 | GGA+U | 797 | 7.36 | Meta-stable | 10.25 | -1.91 | 79.07 | 6-features iGAM
mp-7237 | (1, 2, 1) | CuAgO2_mp-7237_clean_M8BvpVkiBz | Cu2Ag2O4 | GGA | 897 | 18.87 | Meta-stable | 4.66 | -1.91 | 79.07 | 6-features iGAM
mp-7638 | (0, 1, 0) | LiTa3O8_mp-7638_clean_0GdiN1SZfo | Li4Ta12O32 | GGA | 2064 | 0 | Stable | 4.61 | -1.91 | 79.07 | 6-features iGAM
mvc-4415 | (1, 3, 1) | Ta2O5_mvc-4415_clean_hpCkf3kaCW | Ta4O10 | GGA | 2085 | 1.11 | Meta-stable | 7.02 | -1.91 | 79.07 | 6-features iGAM
mp-1016825 | (2, 1, 1) | HfMgO3_mp-1016825_clean_A0FM1u131Q | Hf1Mg1O3 | GGA | 2758 | 589.5 | Unstable | 5.31 | -1.91 | 79.08 | 6-features iGAM
mp-541147 | (0, 0, 1) | Cu4Se3O10_mp-541147_clean_nn0ZTQgiF3 | Cu8Se6O20 | GGA | 860 | 6.43 | Meta-stable | 5.4 | -1.91 | 79.08 | 6-features iGAM
mp-755390 | (2, 1, 0) | NbFeO4_mp-755390_clean_QzJQmhyYYe | Nb2Fe2O8 | GGA+U | 1731 | 35.88 | Unstable | 10.88 | -1.91 | 79.08 | 6-features iGAM
mp-1080119 | (1, 1, 1) | K2PtO6_mp-1080119_clean_MGgUehjETS | K6Pt3O18 | GGA | 1205 | 15.58 | Meta-stable | 6.36 | -1.91 | 79.09 | 6-features iGAM
mp-1604 | (1, 1, 0) | Pt3O4_mp-1604_clean_W8qK2d3t5O | Pt6O8 | GGA | 1610 | 0 | Stable | 4.02 | -1.91 | 79.09 | 6-features iGAM
mp-753619 | (3, 3, 2) | BaSrO2_mp-753619_clean_zEx3tYo7bp | Ba1Sr1O2 | GGA | 2785 | 53.53 | Unstable | 4.41 | -1.91 | 79.09 | 6-features iGAM
mp-754490 | (1, 2, -2) | 123212059559_NiHgO2_mp-754490_clean_r2Fvznaw59 | Ni2Hg2O4 | GGA+U | 1096 | 15.04 | Meta-stable | 9.44 | -1.91 | 79.09 | 6-features iGAM
mvc-8359 | (1, 1, 0) | Cr-GeO3-2_mvc-8359_clean_4Ei3uBQGSr | Cr4Ge8O24 | GGA+U | 1311 | 102.34 | Unstable | 6.07 | -1.91 | 79.09 | 6-features iGAM
mvc-8359 | (1, 1, 0) | Cr-GeO3-2_mvc-8359_clean_XXyrmM06Y1 | Cr4Ge8O24 | GGA+U | 1311 | 102.34 | Unstable | 6.07 | -1.91 | 79.09 | 6-features iGAM
mp-1180452 | (2, 0, 1) | LuVO4_mp-1180452_clean_LDD08dywCW | Lu4V4O16 | GGA+U | 1981 | 35.35 | Unstable | 9.21 | -1.91 | 79.1 | 6-features iGAM
mp-1190360 | (0, 1, 1) | CaSeO4_mp-1190360_clean_XVg5z8YuKF | Ca4Se4O16 | GGA | 1248 | 15.02 | Meta-stable | 7.29 | -1.91 | 79.1 | 6-features iGAM
mp-1778 | (1, 1, 0) | BeO_mp-1778_clean_I7hYzAT7ev | Be4O4 | GGA | 2820 | 6.58 | Meta-stable | 16.57 | -1.91 | 79.1 | 6-features iGAM
mp-1778 | (1, 1, 0) | BeO_mp-1778_clean_O6FjGTVtuP | Be4O4 | GGA | 2820 | 6.58 | Meta-stable | 16.57 | -1.91 | 79.1 | 6-features iGAM
mp-1778 | (1, 1, 0) | BeO_mp-1778_clean_STzhe3HMwD | Be4O4 | GGA | 2820 | 6.58 | Meta-stable | 16.57 | -1.91 | 79.1 | 6-features iGAM
mp-20088 | (2, 1, 1) | 1001022_Na4PbO4_mp-20088_clean_m0yTnnD5nW | Na8Pb2O8 | GGA | 824 | 0 | Stable | 3.96 | -1.91 | 79.1 | 6-features iGAM
mp-5938 | (1, 2, 2) | SrCu2O3_mp-5938_clean_TiXJmReVv7 | Sr2Cu4O6 | GGA | 1422 | 16.84 | Meta-stable | 5.8 | -1.91 | 79.1 | 6-features iGAM
mp-755546 | (1, 0, 0) | Na6BeO4_mp-755546_clean_CickLZUzaX | Na12Be2O8 | GGA | 1175 | 34.64 | Unstable | 6.69 | -1.91 | 79.1 | 6-features iGAM
mvc-1623 | (0, 1, 0) | MgTa2O6_mvc-1623_clean_VoqFzAQIMs | Mg2Ta4O12 | GGA | 2089 | 61.22 | Unstable | 6.18 | -1.91 | 79.1 | 6-features iGAM
mp-1279742 | FeO_mp-1279742_(1-10) | {FeO_mp-1279742_clean_zazkk8ZEjI} | FeO | GGA+U | 1982 | 0 | Stable | 3.45 | -1.9 | 79.11 | NN-MD
mp-756180 | (1, 0, 1) | Ba2Hf7O16_mp-756180_clean_iZ9aTpPdVX | Ba6Hf21O48 | GGA | 2607 | 44.69 | Unstable | 4.38 | -1.9 | 79.11 | 6-features iGAM
mp-758482 | (1, 1, 1) | V2Bi24O41_mp-758482_clean_mDyW3679GU | V2Bi24O41 | GGA+U | 1233 | 6.99 | Meta-stable | 12.66 | -1.9 | 79.11 | 6-features iGAM
mp-867568 | (0, 0, 1) | CsTi6O12_mp-867568_clean_YHbE30p0gk | Cs4Ti24O48 | GGA | 1439 | 0 | Stable | 6.09 | -1.9 | 79.11 | 6-features iGAM
mp-867568 | (0, 0, 1) | CsTi6O12_mp-867568_clean_QOxDfNXIiV | Cs4Ti24O48 | GGA | 1439 | 0 | Stable | 6.09 | -1.9 | 79.11 | 6-features iGAM
mp-867568 | (0, 0, 1) | CsTi6O12_mp-867568_clean_5rs07HHw3T | Cs4Ti24O48 | GGA | 1439 | 0 | Stable | 6.09 | -1.9 | 79.11 | 6-features iGAM
mp-1283043 | (3, 2, 0) | 69019397_CoO2_mp-1283043_clean_X0lcdQNGTs | Co4O8 | GGA+U | 1614 | 7.58 | Meta-stable | 9.28 | -1.9 | 79.12 | 6-features iGAM
mp-22588 | (1, 1, 1) | LuFeO3_mp-22588_clean_UzEgOlKZWH | Lu4Fe4O12 | GGA+U | Not Found | 36.04 | Unstable | 14.73 | -1.9 | 79.12 | 6-features iGAM
mp-758262 | (0, 0, 1) | Ga13Fe11O32_mp-758262_clean_YUoHtWzhx7 | Ga26Fe22O64 | GGA+U | 1981 | 17.59 | Meta-stable | 15.05 | -1.9 | 79.12 | 6-features iGAM
mvc-8371 | (1, 0, 0) | Co-GeO3-2_mvc-8371_clean_L41F8E9eGT | Co4Ge8O24 | GGA+U | 1469 | 167.78 | Unstable | 9.26 | -1.9 | 79.12 | 6-features iGAM
mp-18800 | (1, 0, 1) | Cr2SiO4_mp-18800_clean_qTgVc87aVD | Cr16Si8O32 | GGA+U | 2174 | 20 | Meta-stable | 20.71 | -1.9 | 79.13 | 6-features iGAM
mp-18800 | (1, 0, 1) | Cr2SiO4_mp-18800_clean_11eGwPNAij | Cr16Si8O32 | GGA+U | 2174 | 20 | Meta-stable | 20.71 | -1.9 | 79.13 | 6-features iGAM
mp-2229 | (3, 2, 2) | ZnO_mp-2229_clean_cOUl1OSS8m | Zn4O4 | GGA | 2121 | 147.27 | Unstable | 5.04 | -1.9 | 79.13 | 6-features iGAM
mp-25197 | (0, 0, 1) | Fe-WO4-2_mp-25197_clean_K9xt2fkMqO | Fe4W8O32 | GGA+U | 1321 | 135.28 | Unstable | 9.92 | -1.9 | 79.13 | 6-features iGAM
mp-554573 | (1, 1, 0) | SiO2_mp-554573_clean_JQllsYMCvY | Si8O16 | GGA | 1941 | 1.39 | Meta-stable | 5.45 | -1.9 | 79.13 | 6-features iGAM
mp-754318 | (0, 0, 1) | MnZnO3_mp-754318_clean_OGSiLrNqlP | Mn6Zn6O18 | GGA+U | 1816 | 5.79 | Meta-stable | 11.11 | -1.9 | 79.13 | 6-features iGAM
mp-776661 | (1, 1, 1) | NbV3O10_mp-776661_clean_L6vKqr7fzo | Nb1V3O10 | GGA+U | 1376 | 82.01 | Unstable | 12.91 | -1.9 | 79.13 | 6-features iGAM
mp-1209899 | (1, 0, 0) | Ni2Mo3O8_mp-1209899_clean_KViX0tKlBS | Ni4Mo6O16 | GGA+U | 1551 | 162.77 | Unstable | 16.6 | -1.9 | 79.14 | 6-features iGAM
mp-14628 | (1, 1, 0) | ZnSnO3_mp-14628_clean_LG3ltPeeKS | Zn6Sn6O18 | GGA | 1593 | 54.93 | Unstable | 8.2 | -1.9 | 79.14 | 6-features iGAM
mp-542882 | (1, 0, 1) | Cr-AgO2-2_mp-542882_clean_S3gr3iiPgu | Cr4Ag8O16 | GGA+U | 704 | 24.03 | Meta-stable | 8.24 | -1.9 | 79.14 | 6-features iGAM
mp-546684 | (1, 0, -1) | PdSeO3_mp-546684_clean_aTGerrvkG2 | Pd4Se4O12 | GGA | 776 | 9.69 | Meta-stable | 4.42 | -1.9 | 79.14 | 6-features iGAM
mp-754128 | (0, 0, 1) | Ba3Hf2O7_mp-754128_clean_XhNzITohJH | Ba6Hf4O14 | GGA | 2654 | 0 | Stable | 7.55 | -1.9 | 79.14 | 6-features iGAM
mp-1100912 | (2, 0, -1) | VMoO5_mp-1100912_clean_jcHKoBY9QU | V1Mo1O5 | GGA+U | 962 | 52.31 | Unstable | 7.56 | -1.9 | 79.15 | 6-features iGAM
mp-540757 | (0, 0, 1) | V2CuO6_mp-540757_clean_kPcNnSrCor | V4Cu2O12 | GGA+U | 958 | 17.9 | Meta-stable | 8.36 | -1.9 | 79.15 | 6-features iGAM
mp-769028 | (1, 0, 0) | 1027186_Si3Sb2O9_mp-769028_clean_4Da4GQ1OTP | Si6Sb4O18 | GGA | 1215 | 9.71 | Meta-stable | 6.66 | -1.9 | 79.15 | 6-features iGAM
mp-1213812 | (1, 1, 1) | CeCdO3_mp-1213812_clean_qk8PpjSE1Z | Ce4Cd4O12 | GGA | 1963 | 177.83 | Unstable | 5.34 | -1.9 | 79.16 | 6-features iGAM
mp-1244572 | (1, 0, 1) | MgV4O10_mp-1244572_clean_zI54U9Rvjd | Mg2V8O20 | GGA+U | 1074 | 51.71 | Unstable | 7.66 | -1.9 | 79.16 | 6-features iGAM
mp-21784 | (1, 0, 0) | Mn3Cu3O8_mp-21784_clean_syi38S79bj | Mn12Cu12O32 | GGA+U | 1520 | 20.54 | Meta-stable | 12.3 | -1.9 | 79.16 | 6-features iGAM
mp-5377 | (2, 0, -1) | 69019397_YTaO4_mp-5377_clean_yxomjgvGKr | Y2Ta2O8 | GGA | 2276 | 0 | Stable | 8.58 | -1.9 | 79.16 | 6-features iGAM
mp-760024 | (0, 0, 1) | NaTi5O10_mp-760024_clean_S4nRlz8qpM | Na4Ti20O40 | GGA | 1526 | 0 | Stable | 4.8 | -1.9 | 79.16 | 6-features iGAM
mp-773059 | (1, 0, 0) | V8CuO20_mp-773059_clean_lr1romXI4p | V24Cu3O60 | GGA+U | 953 | 24.29 | Meta-stable | 8.93 | -1.9 | 79.16 | 6-features iGAM
mvc-12581 | (0, 1, 0) | MgCr4O8_mvc-12581_clean_rHa53y3QHE | Mg2Cr8O16 | GGA+U | 2383 | 123.01 | Unstable | 11.74 | -1.9 | 79.16 | 6-features iGAM
mvc-3876 | (1, 1, -1) | AlSnO3_mvc-3876_clean_PRkHTCV5BJ | Al4Sn4O12 | GGA | 2096 | 235.44 | Unstable | 6.36 | -1.9 | 79.16 | 6-features iGAM
mp-1095353 | (2, 1, 1) | 90423983501299385769012_IrO2_mp-1095353_clean_13pStcFcvY | Ir4O8 | GGA | 1806 | 95.81 | Unstable | 9.54 | -1.9 | 79.17 | 6-features iGAM
mp-559825 | (1, 0, 0) | Zr-MoO4-2_mp-559825_clean_0aUkfy7zDC | Zr4Mo8O32 | GGA+U | 1223 | 24.01 | Meta-stable | 16.15 | -1.9 | 79.17 | 6-features iGAM
mp-757065 | (1, 1, 2) | Mn-SbO3-4_mp-757065_clean_G1taBpUwlT | Mn1Sb4O12 | GGA+U | 1412 | 22.87 | Meta-stable | 6.38 | -1.9 | 79.17 | 6-features iGAM
mp-757065 | (1, 1, 2) | Mn-SbO3-4_mp-757065_clean_5FBVBKvkE3 | Mn1Sb4O12 | GGA+U | 1412 | 22.87 | Meta-stable | 6.38 | -1.9 | 79.17 | 6-features iGAM
mp-758482 | (1, 1, 1) | V2Bi24O41_mp-758482_clean_OARADZvYfb | V2Bi24O41 | GGA+U | 1233 | 6.99 | Meta-stable | 12.64 | -1.9 | 79.17 | 6-features iGAM
mvc-5828 | (0, 1, 0) | MoIrO6_mvc-5828_clean_cHXBLy4qAK | Mo2Ir2O12 | GGA+U | 1148 | 18.31 | Meta-stable | 6.17 | -1.9 | 79.17 | 6-features iGAM
mp-1103016 | (1, 0, 1) | Ti3CuO8_mp-1103016_clean_kEeUnHWUYI | Ti3Cu1O8 | GGA | 1400 | 80.77 | Unstable | 4.45 | -1.9 | 79.18 | 6-features iGAM
mp-1103016 | (1, 0, 1) | Ti3CuO8_mp-1103016_clean_fZt2m3iKuA | Ti3Cu1O8 | GGA | 1400 | 80.77 | Unstable | 4.45 | -1.9 | 79.18 | 6-features iGAM
mp-1178612 | (1, 2, 1) | ZnSiO3_mp-1178612_clean_XOOiCK1Q1S | Zn8Si8O24 | GGA | 1695 | 36.67 | Unstable | 6.53 | -1.9 | 79.18 | 6-features iGAM
mp-1227625 | (0, 1, 0) | Ca3Tl4O9_mp-1227625_clean_MJdKGAG72F | Ca6Tl8O18 | GGA | 1266 | 4.87 | Meta-stable | 3.98 | -1.9 | 79.18 | 6-features iGAM
mp-1283043 | (2, 3, 2) | CoO2_mp-1283043_clean_kLVl4luqLT | Co4O8 | GGA+U | 1614 | 7.58 | Meta-stable | 11.37 | -1.9 | 79.18 | 6-features iGAM
mp-17824 | (1, 0, 0) | Co2Mo3O8_mp-17824_clean_a8wuhrENKA | Co4Mo6O16 | GGA+U | 1748 | 134.94 | Unstable | 17.54 | -1.9 | 79.18 | 6-features iGAM
mp-22984 | (1, 1, 2) | NaBiO2_mp-22984_clean_foq2xW9cKF | Na4Bi4O8 | GGA | 1116 | 0 | Stable | 3.5 | -1.9 | 79.18 | 6-features iGAM
mp-28848 | (1, 0, -1) | Ca2Bi2O5_mp-28848_clean_PJWyuXfNa8 | Ca12Bi12O30 | GGA | 1228 | 7.48 | Meta-stable | 4.93 | -1.9 | 79.18 | 6-features iGAM
mp-550206 | (3, 2, -3) | 90423983501299385769012_CoO2_mp-550206_clean_ISCKm3AzAU | Co1O2 | GGA+U | 1614 | 6.75 | Meta-stable | 4.7 | -1.9 | 79.18 | 6-features iGAM
mp-652683 | (0, 0, 1) | Ba2Fe6O11_mp-652683_clean_aXQsYFXfWS | Ba8Fe24O44 | GGA+U | 1858 | 9.61 | Meta-stable | 30.82 | -1.9 | 79.18 | 6-features iGAM
mp-758482 | (1, 1, 1) | V2Bi24O41_mp-758482_clean_gaTnahrY6l | V2Bi24O41 | GGA+U | 1233 | 6.99 | Meta-stable | 12.64 | -1.9 | 79.18 | 6-features iGAM
mp-21860 | (1, 1, 0) | Ta2VO6_mp-21860_clean_Sn3hAfPr4i | Ta4V2O12 | GGA+U | 1924 | 0 | Stable | 9.77 | -1.9 | 79.19 | 6-features iGAM
mp-770997 | (1, 3, 2) | 90423983501299385769012_Li2HfO3_mp-770997_clean_J7QScc7Cek | Li4Hf2O6 | GGA | 1945 | 11.11 | Meta-stable | 8.26 | -1.9 | 79.19 | 6-features iGAM
mp-9186 | (1, 1, 0) | CdSeO3_mp-9186_clean_dK4RBkSclE | Cd4Se4O12 | GGA | 953 | 9.98 | Meta-stable | 5.75 | -1.9 | 79.19 | 6-features iGAM
mp-997163 | (1, 0, -2) | 69019397_MnAuO2_mp-997163_clean_614BfpqzY1 | Mn3Au3O6 | GGA+U | 1502 | 21.15 | Meta-stable | 5.04 | -1.9 | 79.19 | 6-features iGAM
mp-1212686 | (1, 0, 0) | Ga3O5_mp-1212686_clean_IDnhGwlpFG | Ga12O20 | GGA | 1937 | 119.7 | Unstable | 6.71 | -1.9 | 79.2 | 6-features iGAM
mp-19284 | (3, -1, 0) | NiAgO2_mp-19284_clean_A9yKmP2O1g | Ni2Ag2O4 | GGA+U | 1133 | 30.74 | Unstable | 10.28 | -1.9 | 79.2 | 6-features iGAM
mp-770372 | (1, 0, 1) | CeHfO4_mp-770372_clean_eq6mOUp6Pt | Ce4Hf4O16 | GGA | 2479 | 47.44 | Unstable | 4.73 | -1.9 | 79.2 | 6-features iGAM
mp-771241 | (0, 1, 0) | Ta3AgO8_mp-771241_clean_Y4TRay15XC | Ta12Ag4O32 | GGA | 1798 | 11.41 | Meta-stable | 4.63 | -1.9 | 79.2 | 6-features iGAM
mp-772181 | (1, 1, 0) | Cs3GaO3_mp-772181_clean_JTE5ryt6AZ | Cs12Ga4O12 | GGA | 896 | 41 | Unstable | 3.8 | -1.9 | 79.2 | 6-features iGAM
mp-849528 | (1, 0, 0) | Li3FeO4_mp-849528_clean_6qWQuwcplY | Li24Fe8O32 | GGA+U | 1695 | 16.5 | Meta-stable | 10.29 | -1.9 | 79.2 | 6-features iGAM
mp-849528 | (1, 0, 0) | Li3FeO4_mp-849528_clean_WWN5s17DGM | Li24Fe8O32 | GGA+U | 1695 | 16.5 | Meta-stable | 10.29 | -1.9 | 79.2 | 6-features iGAM
mp-1079004 | (1, 0, -1) | CeTi2O6_mp-1079004_clean_lzpP5tUcvr | Ce2Ti4O12 | GGA | 1849 | 4.46 | Meta-stable | 12.01 | -1.9 | 79.21 | 6-features iGAM
mp-1147775 | (3, 1, 0) | Ba2OsO4_mp-1147775_clean_MU64WkxMai | Ba4Os2O8 | GGA | 2264 | 66.77 | Unstable | 4.52 | -1.9 | 79.21 | 6-features iGAM
mp-1213863 | (1, 1, 0) | Ce2WO6_mp-1213863_clean_KFEVZXwzqy | Ce4W2O12 | GGA+U | 1934 | 116.65 | Unstable | 10.67 | -1.9 | 79.21 | 6-features iGAM
mp-1224192 | (0, 0, 1) | KCr20O40_mp-1224192_clean_Xk2PKIu5P6 | K2Cr40O80 | GGA+U | 481 | 49.94 | Unstable | 12.26 | -1.9 | 79.21 | 6-features iGAM
mp-5402 | (0, 1, 0) | CaTl2O4_mp-5402_clean_zO6MREURrK | Ca4Tl8O16 | GGA | 1227 | 9.4 | Meta-stable | 4.29 | -1.9 | 79.21 | 6-features iGAM
mp-540833 | (0, 1, 0) | V2Co3O8_mp-540833_clean_xSynfec2VH | V8Co12O32 | GGA+U | 1623 | 12.67 | Meta-stable | 20.47 | -1.9 | 79.21 | 6-features iGAM
mp-754250 | (2, 0, -1) | NaLuO2_mp-754250_clean_JAjHE7PHQ2 | Na8Lu8O16 | GGA | 1486 | 6.9 | Meta-stable | 4.48 | -1.9 | 79.21 | 6-features iGAM
mp-772833 | (1, 0, 2) | Y2HfO5_mp-772833_clean_VK3YFovre7 | Y8Hf4O20 | GGA | 2721 | 37.04 | Unstable | 9.59 | -1.9 | 79.21 | 6-features iGAM
mvc-10491 | (0, 0, 1) | CaSn4O9_mvc-10491_clean_fOz579xrRW | Ca2Sn8O18 | GGA | 1575 | 159.15 | Unstable | 4.76 | -1.9 | 79.21 | 6-features iGAM
mp-1283030 | (2, 2, -1) | FeO_mp-1283030_clean_eSVTjXFGqb | Fe2O2 | GGA+U | 1982 | 14.06 | Meta-stable | 12.81 | -1.9 | 79.22 | 6-features iGAM
mp-1314667 | (1, 0, 0) | V4ZnO10_mp-1314667_clean_HEttRcV2Ua | V8Zn2O20 | GGA+U | 1029 | 49.24 | Unstable | 6.5 | -1.9 | 79.22 | 6-features iGAM
mp-13869 | (0, 0, 1) | Cr5O12_mp-13869_clean_9ofm0Lbmwe | Cr20O48 | GGA+U | 605 | 25.18 | Unstable | 10.67 | -1.9 | 79.22 | 6-features iGAM
mp-2229 | (3, 1, 0) | ZnO_mp-2229_clean_a94H9SOobP | Zn4O4 | GGA | 2121 | 147.27 | Unstable | 5.88 | -1.9 | 79.22 | 6-features iGAM
mp-29104 | (1, 0, 0) | Ti3Zn2O8_mp-29104_clean_RaDzSOJ2gs | Ti12Zn8O32 | GGA | 1870 | 0 | Stable | 8.15 | -1.9 | 79.22 | 6-features iGAM
mp-550206 | (0, 1, 0) | CoO2_mp-550206_clean_JJrJ2LtUhL | Co1O2 | GGA+U | 1614 | 6.75 | Meta-stable | 5.77 | -1.9 | 79.22 | 6-features iGAM
mp-674490 | (3, 1, 3) | FeSbO4_mp-674490_clean_VF4xjjvr1n | Fe2Sb2O8 | GGA+U | 1491 | 0 | Stable | 8.7 | -1.9 | 79.22 | 6-features iGAM
mp-754490 | (1, 2, -1) | NiHgO2_mp-754490_clean_cuOdhBAIfc | Ni2Hg2O4 | GGA+U | 1096 | 15.04 | Meta-stable | 8.95 | -1.9 | 79.22 | 6-features iGAM
mvc-5828 | (0, 1, 0) | MoIrO6_mvc-5828_clean_YFnlkhVCD1 | Mo2Ir2O12 | GGA+U | 1148 | 18.31 | Meta-stable | 6.54 | -1.9 | 79.22 | 6-features iGAM
mvc-6329 | (1, 0, 2) | Ca-CuO2-2_mvc-6329_clean_5kUWA8vpf9 | Ca4Cu8O16 | GGA | 1425 | 15.56 | Meta-stable | 8.08 | -1.9 | 79.22 | 6-features iGAM
mp-11021 | (3, -1, 0) | GaAuO2_mp-11021_clean_3eG8EuKW7I | Ga2Au2O4 | GGA | 1054 | 7.15 | Meta-stable | 5.6 | -1.9 | 79.23 | 6-features iGAM
mp-1224192 | (0, 0, 1) | KCr20O40_mp-1224192_clean_ct2gOD6IJb | K2Cr40O80 | GGA+U | 481 | 49.94 | Unstable | 12.26 | -1.9 | 79.23 | 6-features iGAM
mp-19418 | (1, 0, 0) | VCrO4_mp-19418_clean_uDKGVg6ie7 | V4Cr4O16 | GGA+U | 880 | 7.72 | Meta-stable | 11.19 | -1.9 | 79.23 | 6-features iGAM
mp-559626 | (1, 0, 0) | Fe-SbO2-2_mp-559626_clean_haECXs4GGR | Fe4Sb8O16 | GGA+U | 1456 | 127.94 | Unstable | 5.86 | -1.9 | 79.23 | 6-features iGAM
mp-755834 | (0, 2, 1) | AgSnO3_mp-755834_clean_2UTfMgynfE | Ag4Sn4O12 | GGA | 710 | 91.67 | Unstable | 4.52 | -1.9 | 79.23 | 6-features iGAM
mp-780053 | (0, 1, 0) | Na2Ge2O5_mp-780053_clean_B2bJ9FwW5y | Na16Ge16O40 | GGA | 1346 | 10.45 | Meta-stable | 5.8 | -1.9 | 79.23 | 6-features iGAM
mp-10254 | (3, 2, 3) | Sr2IrO4_mp-10254_clean_IQ7VkZHarS | Sr4Ir2O8 | GGA | 2392 | 33.99 | Unstable | 6.19 | -1.9 | 79.24 | 6-features iGAM
mp-10254 | (3, 2, 3) | Sr2IrO4_mp-10254_clean_a6WKW7SMm2 | Sr4Ir2O8 | GGA | 2392 | 33.99 | Unstable | 6.19 | -1.9 | 79.24 | 6-features iGAM
mp-1272234 | (1, -1, 0) | 1031829_CoNiO3_mp-1272234_clean_Th1tbnhfQo | Co2Ni2O6 | GGA+U | 1887 | 23.62 | Meta-stable | 11.31 | -1.9 | 79.24 | 6-features iGAM
mp-19284 | (1, 0, 0) | NiAgO2_mp-19284_clean_tZOPGUxvm0 | Ni2Ag2O4 | GGA+U | 1133 | 30.74 | Unstable | 10.64 | -1.9 | 79.24 | 6-features iGAM
mp-755546 | (1, 0, 0) | Na6BeO4_mp-755546_clean_RPKzUJmgsK | Na12Be2O8 | GGA | 1175 | 34.64 | Unstable | 4.46 | -1.9 | 79.24 | 6-features iGAM
mvc-10143 | (0, 0, 1) | CuReO4_mvc-10143_clean_B6o2w3kjQT | Cu8Re8O32 | GGA | 943 | 7.76 | Meta-stable | 5.49 | -1.9 | 79.24 | 6-features iGAM
mp-14105 | (1, 1, 0) | AlTlO2_mp-14105_clean_O66KA9IdNk | Al8Tl8O16 | GGA | 2132 | 17.44 | Meta-stable | 6.16 | -1.9 | 79.25 | 6-features iGAM
mp-14105 | (1, 1, 0) | AlTlO2_mp-14105_clean_wngLZeQqz8 | Al8Tl8O16 | GGA | 2132 | 17.44 | Meta-stable | 6.16 | -1.9 | 79.25 | 6-features iGAM
mp-23456 | (0, 0, 1) | CrBiO3_mp-23456_clean_ULsxUwxXX7 | Cr8Bi8O24 | GGA+U | 1191 | 22.68 | Meta-stable | 11.14 | -1.9 | 79.25 | 6-features iGAM
mp-3564 | (0, 0, 1) | BaSc2O4_mp-3564_clean_1hrPpYGq4A | Ba12Sc24O48 | GGA | 2460 | 0 | Stable | 11.08 | -1.9 | 79.25 | 6-features iGAM
mp-3564 | (0, 0, 1) | BaSc2O4_mp-3564_clean_9rCnKGwovt | Ba12Sc24O48 | GGA | 2460 | 0 | Stable | 11.34 | -1.9 | 79.25 | 6-features iGAM
mp-755358 | (3, -1, 0) | LuAlO3_mp-755358_clean_UNXDllzMCO | Lu2Al2O6 | GGA | 2152 | 61.63 | Unstable | 9.68 | -1.9 | 79.25 | 6-features iGAM
mp-757065 | (2, 1, 2) | Mn-SbO3-4_mp-757065_clean_3cCxOkCvjb | Mn1Sb4O12 | GGA+U | 1412 | 22.87 | Meta-stable | 6.4 | -1.9 | 79.25 | 6-features iGAM
mp-1104227 | (2, 1, -1) | FeSeO5_mp-1104227_clean_zXUdqIhJGZ | Fe4Se4O20 | GGA+U | 990 | 129.23 | Unstable | 6.43 | -1.9 | 79.26 | 6-features iGAM
mp-1227625 | (0, 1, 0) | Ca3Tl4O9_mp-1227625_clean_8QFM8Zehj0 | Ca6Tl8O18 | GGA | 1266 | 4.87 | Meta-stable | 4.18 | -1.9 | 79.26 | 6-features iGAM
mp-19338 | (1, 1, 0) | LiMoO2_mp-19338_clean_ZQSXE7KV3j | Li3Mo3O6 | GGA+U | 1552 | 28.97 | Unstable | 20.02 | -1.9 | 79.26 | 6-features iGAM
mp-3917 | (0, 0, 1) | Cd2GeO4_mp-3917_clean_rGshrqZ18K | Cd8Ge4O16 | GGA | 1437 | 0 | Stable | 4.14 | -1.9 | 79.26 | 6-features iGAM
mp-545850 | (1, 0, 0) | VBiO4_mp-545850_clean_x0ubmg2bkq | V4Bi4O16 | GGA+U | 1213 | 0 | Stable | 6.95 | -1.9 | 79.26 | 6-features iGAM
mp-550206 | (0, 2, 1) | CoO2_mp-550206_clean_BHtdnEwuWO | Co1O2 | GGA+U | 1614 | 6.75 | Meta-stable | 6.3 | -1.9 | 79.26 | 6-features iGAM
mp-978114 | Sn5O6_mp-978114_(010) | {Sn5O6_mp-978114_clean_J44ZKi9wQc} | Sn5O6 | GGA | 1563 | 0 | Stable | 2.44 | -1.9 | 79.26 | NN-MD
mp-1202483 | (0, 0, 1) | CsSi3O7_mp-1202483_clean_eeez4MIznf | Cs4Si12O28 | GGA | 1228 | 78.97 | Unstable | 9.23 | -1.9 | 79.27 | 6-features iGAM
mp-1213970 | (1, 0, 0) | CaOsO3_mp-1213970_clean_PEPOBwraj6 | Ca4Os4O12 | GGA | 1886 | 87.31 | Unstable | 8.4 | -1.9 | 79.27 | 6-features iGAM
mp-1219481 | (3, 1, 0) | Sb6O13_mp-1219481_clean_VIg5zOFllI | Sb12O26 | GGA | 1885 | 14.57 | Meta-stable | 5.66 | -1.9 | 79.27 | 6-features iGAM
mp-13869 | (0, 0, 1) | Cr5O12_mp-13869_clean_qNCqACwDG3 | Cr20O48 | GGA+U | 605 | 25.18 | Unstable | 17.69 | -1.9 | 79.27 | 6-features iGAM
mp-19019 | (2, 1, 2) | 2411243514_NiMoO4_mp-19019_clean_Jzdsy6XklA | Ni2Mo2O8 | GGA+U | 1281 | 9.53 | Meta-stable | 18.65 | -1.9 | 79.27 | 6-features iGAM
mp-19284 | (3, 1, 0) | NiAgO2_mp-19284_clean_QUGTQUQBHn | Ni2Ag2O4 | GGA+U | 1133 | 30.74 | Unstable | 10.51 | -1.9 | 79.27 | 6-features iGAM
mp-19509 | (1, 0, 0) | SrV10O15_mp-19509_clean_JBrYwiWp87 | Sr4V40O60 | GGA+U | 2243 | 3.43 | Meta-stable | 9.82 | -1.9 | 79.27 | 6-features iGAM
mp-19509 | (1, 0, 0) | SrV10O15_mp-19509_clean_UwkPdMsN3x | Sr4V40O60 | GGA+U | 2243 | 3.43 | Meta-stable | 9.82 | -1.9 | 79.27 | 6-features iGAM
mp-19509 | (1, 0, 0) | SrV10O15_mp-19509_clean_Mx2muL0FYG | Sr4V40O60 | GGA+U | 2243 | 3.43 | Meta-stable | 9.82 | -1.9 | 79.27 | 6-features iGAM
mp-19509 | (1, 0, 0) | SrV10O15_mp-19509_clean_JVNOUu9TeQ | Sr4V40O60 | GGA+U | 2243 | 3.43 | Meta-stable | 9.82 | -1.9 | 79.27 | 6-features iGAM
mp-19509 | (1, 0, 0) | SrV10O15_mp-19509_clean_0RdoqGxEh6 | Sr4V40O60 | GGA+U | 2243 | 3.43 | Meta-stable | 9.82 | -1.9 | 79.27 | 6-features iGAM
mp-19509 | (1, 0, 0) | SrV10O15_mp-19509_clean_C91AoNMmJo | Sr4V40O60 | GGA+U | 2243 | 3.43 | Meta-stable | 9.82 | -1.9 | 79.27 | 6-features iGAM
mp-19509 | (1, 0, 0) | SrV10O15_mp-19509_clean_GrTxaU9GUm | Sr4V40O60 | GGA+U | 2243 | 3.43 | Meta-stable | 9.82 | -1.9 | 79.27 | 6-features iGAM
mp-25290 | (1, 0, -2) | Co-WO4-2_mp-25290_clean_H1iP0H14LZ | Co1W2O8 | GGA+U | 1343 | 192.01 | Unstable | 14.18 | -1.9 | 79.27 | 6-features iGAM
mp-3564 | (0, 0, 1) | BaSc2O4_mp-3564_clean_hRp3yZieff | Ba12Sc24O48 | GGA | 2460 | 0 | Stable | 11.43 | -1.9 | 79.27 | 6-features iGAM
mp-8275 | (2, 0, -1) | CdGeO3_mp-8275_clean_oKrtlH0jBP | Cd6Ge6O18 | GGA | 1462 | 22.1 | Meta-stable | 7.46 | -1.9 | 79.27 | 6-features iGAM
mp-8285 | (1, 0, 1) | ZnGeO3_mp-8285_clean_9IIA4qLxdz | Zn6Ge6O18 | GGA | 1690 | 35.23 | Unstable | 10.15 | -1.9 | 79.27 | 6-features iGAM
mp-21241 | (1, 1, 0) | Cr2ReO6_mp-21241_clean_UwvYugt5aO | Cr4Re2O12 | GGA+U | 785 | 47.31 | Unstable | 17.91 | -1.9 | 79.28 | 6-features iGAM
mp-2858 | (1, 0, 1) | ZrO2_mp-2858_clean_GoBRZ5vTlE | Zr4O8 | GGA | 2899 | 0 | Stable | 9.23 | -1.9 | 79.28 | 6-features iGAM
mp-4618 | (0, 1, 0) | Rb2SeO4_mp-4618_clean_CqZSTzqdVH | Rb8Se4O16 | GGA | 1157 | 0 | Stable | 4.14 | -1.9 | 79.28 | 6-features iGAM
mp-5388 | (1, 1, 0) | Zn-SbO2-2_mp-5388_clean_dDSNjSTfdZ | Zn4Sb8O16 | GGA | 1509 | 13.11 | Meta-stable | 4.35 | -1.9 | 79.28 | 6-features iGAM
mp-21241 | (1, 1, 0) | Cr2ReO6_mp-21241_clean_RhWIPyKdYv | Cr4Re2O12 | GGA+U | 785 | 47.31 | Unstable | 15.83 | -1.9 | 79.29 | 6-features iGAM
mp-22323 | (0, 0, 1) | In2O3_mp-22323_clean_LA6KMuKEy3 | In12O18 | GGA | 2098 | 29.4 | Unstable | 9.73 | -1.9 | 79.29 | 6-features iGAM
mp-22323 | (0, 0, 1) | In2O3_mp-22323_clean_7iLKl2tNRX | In12O18 | GGA | 2098 | 29.4 | Unstable | 11.72 | -1.9 | 79.29 | 6-features iGAM
mp-556164 | (1, 0, 1) | Si-AgO-4_mp-556164_clean_Taitt4iiCi | Si2Ag8O8 | GGA | 1094 | 17.71 | Meta-stable | 4.96 | -1.9 | 79.29 | 6-features iGAM
mp-755071 | (1, 0, 1) | SnO2_mp-755071_clean_RL3TW9xcQ8 | Sn4O8 | GGA | 2012 | 57.02 | Unstable | 7.28 | -1.9 | 79.29 | 6-features iGAM
mp-756340 | (3, 2, 3) | TaCrO4_mp-756340_clean_hxmn7NMiaG | Ta1Cr1O4 | GGA+U | 2239 | 23.25 | Meta-stable | 12.46 | -1.9 | 79.29 | 6-features iGAM
mp-770419 | (1, 0, 1) | Sr2Zr7O16_mp-770419_clean_fHxWP4Ul1p | Sr6Zr21O48 | GGA | 2609 | 0 | Stable | 4.36 | -1.9 | 79.29 | 6-features iGAM
mp-772206 | (1, 0, 1) | Hg2W2O7_mp-772206_clean_ySAz7rmJw1 | Hg4W4O14 | GGA+U | 1011 | 8.65 | Meta-stable | 12.13 | -1.9 | 79.29 | 6-features iGAM
mvc-15235 | (0, 0, 1) | 1023002_YCr3O9_mvc-15235_clean_d2f8vbCL8g | Y4Cr12O36 | GGA+U | 1513 | 97.84 | Unstable | 13.71 | -1.9 | 79.29 | 6-features iGAM
mp-1101360 | (1, 1, 0) | TiCu2O3_mp-1101360_clean_q3fCgeUvYm | Ti8Cu16O24 | GGA | 1433 | 105.44 | Unstable | 4.69 | -1.9 | 79.3 | 6-features iGAM
mp-1227455 | (2, 2, 1) | 90423983501299385769012_Be-GaO2-2_mp-1227455_clean_GopdClz1OZ | Be2Ga4O8 | GGA | 2069 | 32.12 | Unstable | 6.37 | -1.9 | 79.3 | 6-features iGAM
mp-19509 | (1, 0, 0) | SrV10O15_mp-19509_clean_PP4ZPCRMqg | Sr4V40O60 | GGA+U | 2243 | 3.43 | Meta-stable | 9.82 | -1.9 | 79.3 | 6-features iGAM
mp-19509 | (1, 0, 0) | SrV10O15_mp-19509_clean_xrwEmDCPbT | Sr4V40O60 | GGA+U | 2243 | 3.43 | Meta-stable | 9.82 | -1.9 | 79.3 | 6-features iGAM
mp-19509 | (1, 0, 0) | SrV10O15_mp-19509_clean_kZv7o6nerF | Sr4V40O60 | GGA+U | 2243 | 3.43 | Meta-stable | 9.82 | -1.9 | 79.3 | 6-features iGAM
mp-19509 | (1, 0, 0) | SrV10O15_mp-19509_clean_EBtad72Bw0 | Sr4V40O60 | GGA+U | 2243 | 3.43 | Meta-stable | 9.82 | -1.9 | 79.3 | 6-features iGAM
mp-19509 | (1, 0, 0) | SrV10O15_mp-19509_clean_T9O7n8Ir4Z | Sr4V40O60 | GGA+U | 2243 | 3.43 | Meta-stable | 9.82 | -1.9 | 79.3 | 6-features iGAM
mp-19509 | (1, 0, 0) | SrV10O15_mp-19509_clean_OwHbIHrY1M | Sr4V40O60 | GGA+U | 2243 | 3.43 | Meta-stable | 9.82 | -1.9 | 79.3 | 6-features iGAM
mp-19509 | (1, 0, 0) | SrV10O15_mp-19509_clean_l8MxweyKHT | Sr4V40O60 | GGA+U | 2243 | 3.43 | Meta-stable | 9.82 | -1.9 | 79.3 | 6-features iGAM
mp-19509 | (1, 0, 0) | SrV10O15_mp-19509_clean_uXwfjrA8Xy | Sr4V40O60 | GGA+U | 2243 | 3.43 | Meta-stable | 9.82 | -1.9 | 79.3 | 6-features iGAM
mp-19509 | (1, 0, 0) | SrV10O15_mp-19509_clean_TSkMEEkO0u | Sr4V40O60 | GGA+U | 2243 | 3.43 | Meta-stable | 9.82 | -1.9 | 79.3 | 6-features iGAM
mp-19509 | (1, 0, 0) | SrV10O15_mp-19509_clean_7F8aHlMCNt | Sr4V40O60 | GGA+U | 2243 | 3.43 | Meta-stable | 9.82 | -1.9 | 79.3 | 6-features iGAM
mp-19509 | (1, 0, 0) | SrV10O15_mp-19509_clean_KvaAXZBqzQ | Sr4V40O60 | GGA+U | 2243 | 3.43 | Meta-stable | 9.82 | -1.9 | 79.3 | 6-features iGAM
mp-19509 | (1, 0, 0) | SrV10O15_mp-19509_clean_XaV25Py3mx | Sr4V40O60 | GGA+U | 2243 | 3.43 | Meta-stable | 9.82 | -1.9 | 79.3 | 6-features iGAM
mp-19509 | (1, 0, 0) | SrV10O15_mp-19509_clean_9Gdc7yelPV | Sr4V40O60 | GGA+U | 2243 | 3.43 | Meta-stable | 9.82 | -1.9 | 79.3 | 6-features iGAM
mp-19509 | (1, 0, 0) | SrV10O15_mp-19509_clean_0yiA3kE8ik | Sr4V40O60 | GGA+U | 2243 | 3.43 | Meta-stable | 9.82 | -1.9 | 79.3 | 6-features iGAM
mp-19509 | (1, 0, 0) | SrV10O15_mp-19509_clean_FDCHqxKndY | Sr4V40O60 | GGA+U | 2243 | 3.43 | Meta-stable | 9.82 | -1.9 | 79.3 | 6-features iGAM
mp-19509 | (1, 0, 0) | SrV10O15_mp-19509_clean_YQqlBGrzwE | Sr4V40O60 | GGA+U | 2243 | 3.43 | Meta-stable | 9.82 | -1.9 | 79.3 | 6-features iGAM
mp-675469 | (0, 0, 1) | Zr3Sc4O12_mp-675469_clean_L3r0tUy2Nb | Zr6Sc8O24 | GGA | 2687 | 22.93 | Meta-stable | 10.01 | -1.9 | 79.3 | 6-features iGAM
mp-9655 | (2, -1, 2) | Na4SnO4_mp-9655_clean_rygXsEiYh5 | Na8Sn2O8 | GGA | 1215 | 0 | Stable | 3.99 | -1.9 | 79.3 | 6-features iGAM
mvc-4514 | (0, 1, 0) | Si2WO7_mvc-4514_clean_oRT4aWljN5 | Si16W8O56 | GGA+U | 1551 | 365.7 | Unstable | 10.4 | -1.9 | 79.3 | 6-features iGAM
mp-10254 | (1, 1, 0) | Sr2IrO4_mp-10254_clean_bgY2ZmdhHq | Sr4Ir2O8 | GGA | 2392 | 33.99 | Unstable | 7.02 | -1.9 | 79.31 | 6-features iGAM
mp-22450 | (1, 1, -2) | Li2PbO3_mp-22450_clean_B7l4X1nXVK | Li8Pb4O12 | GGA | 1032 | 0 | Stable | 3.73 | -1.9 | 79.31 | 6-features iGAM
mp-3470 | (0, 0, 1) | MgSiO3_mp-3470_clean_AlJJ0OprQc | Mg8Si8O24 | GGA | 1929 | 5.98 | Meta-stable | 9.45 | -1.9 | 79.31 | 6-features iGAM
mp-752409 | (0, 1, 0) | V2Ge2O7_mp-752409_clean_AlOWJIhbpz | V8Ge8O28 | GGA+U | 1386 | 22.16 | Meta-stable | 12.89 | -1.9 | 79.31 | 6-features iGAM
mp-754160 | (1, 0, 1) | ScCrO4_mp-754160_clean_p1mq0JdeWu | Sc4Cr4O16 | GGA+U | 2248 | 70.86 | Unstable | 7.84 | -1.9 | 79.31 | 6-features iGAM
mp-754160 | (1, 0, 1) | ScCrO4_mp-754160_clean_pOvoLhEX74 | Sc4Cr4O16 | GGA+U | 2248 | 70.86 | Unstable | 7.84 | -1.9 | 79.31 | 6-features iGAM
mp-765543 | (1, -1, 0) | Sr3-RhO2-16_mp-765543_clean_kdLUGDeAgA | Sr3Rh16O32 | GGA | 1974 | 0 | Stable | 4.59 | -1.9 | 79.31 | 6-features iGAM
mp-7947 | (2, 1, 2) | PtO_mp-7947_clean_GT1j9BlZnm | Pt2O2 | GGA | 1524 | 139.13 | Unstable | 3.82 | -1.9 | 79.31 | 6-features iGAM
mp-1072104 | (2, 1, 0) | GeO2_mp-1072104_clean_1FVoDq4nfs | Ge2O4 | GGA | 1360 | 5.79 | Meta-stable | 8.48 | -1.9 | 79.32 | 6-features iGAM
mp-560882 | (1, 2, 0) | SeO2_mp-560882_clean_rd6t0UeZst | Se4O8 | GGA | 370 | 10.19 | Meta-stable | 4.46 | -1.9 | 79.32 | 6-features iGAM
mp-754597 | (1, 0, 0) | LuTlO3_mp-754597_clean_xjhYKxq5QE | Lu4Tl4O12 | GGA | 1633 | 83.76 | Unstable | 5.15 | -1.9 | 79.32 | 6-features iGAM
mp-765543 | (1, -1, 0) | Sr3-RhO2-16_mp-765543_clean_fO0btQ8NSY | Sr3Rh16O32 | GGA | 1974 | 0 | Stable | 4.59 | -1.9 | 79.32 | 6-features iGAM
mp-765543 | (1, -1, 0) | Sr3-RhO2-16_mp-765543_clean_BgQQ7dCs9F | Sr3Rh16O32 | GGA | 1974 | 0 | Stable | 4.59 | -1.9 | 79.32 | 6-features iGAM
mp-1093993 | (2, 0, 1) | ZnO_mp-1093993_clean_3uqyXwusiB | Zn4O4 | GGA | 2121 | 23.13 | Meta-stable | 4.7 | -1.9 | 79.33 | 6-features iGAM
mp-1093993 | (2, 0, 1) | ZnO_mp-1093993_clean_5tkIYNPPm8 | Zn4O4 | GGA | 2121 | 23.13 | Meta-stable | 4.7 | -1.9 | 79.33 | 6-features iGAM
mp-1539317 | (1, 2, 2) | Ta2O5_mp-1539317_clean_Re4q5XiFGM | Ta4O10 | GGA | 2085 | 0 | Stable | 5.51 | -1.9 | 79.33 | 6-features iGAM
mp-18961 | (1, 0, 0) | ScCrO3_mp-18961_clean_XgeLGPbkcQ | Sc4Cr4O12 | GGA+U | 2504 | 36.85 | Unstable | 11.96 | -1.9 | 79.33 | 6-features iGAM
mp-2229 | (2, 1, 0) | 90423983530393683854_ZnO_mp-2229_clean_ny15A6Sc6V | Zn4O4 | GGA | 2121 | 147.27 | Unstable | 6.1 | -1.9 | 79.33 | 6-features iGAM
mp-25292 | (1, 2, 0) | Ni-WO4-2_mp-25292_clean_3QBDoaWG5q | Ni1W2O8 | GGA+U | 1352 | 199.15 | Unstable | 11.05 | -1.9 | 79.33 | 6-features iGAM
mp-28891 | (1, 1, 0) | Li7TaO6_mp-28891_clean_lmzb6UBOQN | Li21Ta3O18 | GGA | 1589 | 32.54 | Unstable | 6.16 | -1.9 | 79.33 | 6-features iGAM
mp-753315 | (2, 0, 3) | Mg3ZnO4_mp-753315_clean_iYKHq33qR2 | Mg6Zn2O8 | GGA | 1844 | 33.08 | Unstable | 5.2 | -1.9 | 79.33 | 6-features iGAM
mp-755594 | (3, 0, 1) | ZnReO4_mp-755594_clean_UaC70YCP6W | Zn2Re2O8 | GGA | 1109 | 148.66 | Unstable | 7.03 | -1.9 | 79.33 | 6-features iGAM
mp-11021 | (1, 0, 0) | GaAuO2_mp-11021_clean_fljcqys0yO | Ga2Au2O4 | GGA | 1054 | 7.15 | Meta-stable | 5.87 | -1.9 | 79.34 | 6-features iGAM
mp-510624 | (1, 1, 1) | SrFeO3_mp-510624_clean_JhVSWJq3Y3 | Sr1Fe1O3 | GGA+U | 1840 | 0 | Stable | 9.55 | -1.9 | 79.34 | 6-features iGAM
mp-540685 | (1, 0, -1) | V2CdO6_mp-540685_clean_bftLUVlcLx | V4Cd2O12 | GGA+U | 978 | 16.93 | Meta-stable | 12.28 | -1.9 | 79.34 | 6-features iGAM
mp-560927 | (1, 0, 0) | Y4Al2O9_mp-560927_clean_CzAnj53KB1 | Y16Al8O36 | GGA | 2217 | 14.63 | Meta-stable | 7.11 | -1.9 | 79.34 | 6-features iGAM
mp-754205 | (0, 1, 0) | CrFe2O5_mp-754205_clean_cv1zBxZTLX | Cr4Fe8O20 | GGA+U | 1809 | 76.69 | Unstable | 11.61 | -1.9 | 79.34 | 6-features iGAM
mp-772206 | (1, 0, -2) | Hg2W2O7_mp-772206_clean_bElkVtEQga | Hg4W4O14 | GGA+U | 1011 | 8.65 | Meta-stable | 15.92 | -1.9 | 79.34 | 6-features iGAM
mp-1196006 | (1, 0, 0) | Ba4Ta2O9_mp-1196006_clean_pgmiydRX0I | Ba16Ta8O36 | GGA | 2267 | 0 | Stable | 5.55 | -1.9 | 79.35 | 6-features iGAM
mp-1296399 | (1, 1, -1) | V-GeO3-2_mp-1296399_clean_CCdPGfIVdZ | V4Ge8O24 | GGA+U | 1314 | 46.88 | Unstable | 9.45 | -1.9 | 79.35 | 6-features iGAM
mp-3094 | (2, 0, -1) | SrAl2O4_mp-3094_clean_Vx1vkmnHLu | Sr4Al8O16 | GGA | 2138 | 0 | Stable | 7.93 | -1.9 | 79.35 | 6-features iGAM
mp-37399 | (1, 1, 0) | Li7NbO6_mp-37399_clean_pUrfZdCPGT | Li21Nb3O18 | GGA | 1609 | 35.75 | Unstable | 6.06 | -1.9 | 79.35 | 6-features iGAM
mp-5834 | (0, 0, 1) | MgSiO3_mp-5834_clean_rwcdga2lI5 | Mg16Si16O48 | GGA | 1929 | 6.17 | Meta-stable | 15.76 | -1.9 | 79.35 | 6-features iGAM
mp-5834 | (0, 0, 1) | MgSiO3_mp-5834_clean_CMrV8fY2tp | Mg16Si16O48 | GGA | 1929 | 6.17 | Meta-stable | 16.63 | -1.9 | 79.35 | 6-features iGAM
mp-609151 | (1, 2, -2) | MgWO4_mp-609151_clean_82vDzbhKaR | Mg2W2O8 | GGA+U | 1657 | 26.89 | Unstable | 13.55 | -1.9 | 79.35 | 6-features iGAM
mp-754974 | (2, 1, 1) | CrSbO4_mp-754974_clean_cdl5YAFn1R | Cr1Sb1O4 | GGA+U | 1723 | 119.56 | Unstable | 7.15 | -1.9 | 79.35 | 6-features iGAM
mp-760501 | (0, 1, 0) | TiGa2O5_mp-760501_clean_XDXbkv3D3X | Ti4Ga8O20 | GGA | 1910 | 39.06 | Unstable | 7.53 | -1.9 | 79.35 | 6-features iGAM
mp-8285 | (1, 1, 0) | ZnGeO3_mp-8285_clean_3QMz1JPLmh | Zn6Ge6O18 | GGA | 1690 | 35.23 | Unstable | 11.09 | -1.9 | 79.35 | 6-features iGAM
mp-1283030 | (1, 2, 0) | FeO_mp-1283030_clean_ydcDZOWc1A | Fe2O2 | GGA+U | 1982 | 14.06 | Meta-stable | 17.15 | -1.9 | 79.36 | 6-features iGAM
mp-22194 | (1, 0, 1) | NbFeO4_mp-22194_clean_sVab8MqetS | Nb2Fe2O8 | GGA+U | 1731 | 62.86 | Unstable | 9.26 | -1.9 | 79.36 | 6-features iGAM
mp-755546 | (1, 0, 0) | Na6BeO4_mp-755546_clean_1yMleNR4F2 | Na12Be2O8 | GGA | 1175 | 34.64 | Unstable | 6.88 | -1.9 | 79.36 | 6-features iGAM
mp-1539672 | (1, 0, 0) | Ca-MoO2-2_mp-1539672_clean_eyRrSVx01a | Ca8Mo16O32 | GGA+U | 1813 | 7.8 | Meta-stable | 14.73 | -1.9 | 79.37 | 6-features iGAM
mp-559289 | (1, 1, -2) | YTaO4_mp-559289_clean_kgX8nxhr1H | Y4Ta4O16 | GGA | 2276 | 5.37 | Meta-stable | 6.71 | -1.9 | 79.37 | 6-features iGAM
mp-754974 | (1, 2, 0) | CrSbO4_mp-754974_clean_SxlKCG7oRJ | Cr1Sb1O4 | GGA+U | 1723 | 119.56 | Unstable | 6.16 | -1.9 | 79.37 | 6-features iGAM
mp-772864 | (0, 0, 1) | Rb2Ge2O5_mp-772864_clean_Aygz4pVoNb | Rb16Ge16O40 | GGA | Not Found | 19.91 | Meta-stable | 4.89 | -1.9 | 79.37 | 6-features iGAM
mp-19227 | (3, -1, 0) | YMnO3_mp-19227_clean_cFZTfU028U | Y2Mn2O6 | GGA+U | 1927 | 20.59 | Meta-stable | 7.41 | -1.9 | 79.38 | 6-features iGAM
mp-20699 | (0, 1, 1) | YMnO3_mp-20699_clean_MsBLkWv0Il | Y4Mn4O12 | GGA+U | 1927 | 23.1 | Meta-stable | 11.66 | -1.9 | 79.38 | 6-features iGAM
mp-23080 | (1, 1, 0) | AlBiO3_mp-23080_clean_pyqL2661dQ | Al1Bi1O3 | GGA | 1135 | 121.61 | Unstable | 6.97 | -1.9 | 79.38 | 6-features iGAM
mp-677070 | (0, 1, 0) | V9NiO15_mp-677070_clean_6hoavuUIBT | V18Ni2O30 | GGA+U | 1626 | 24.51 | Meta-stable | 17.95 | -1.9 | 79.38 | 6-features iGAM
mp-4651 | (2, 1, 0) | SrTiO3_mp-4651_clean_UAuEkyPVr1 | Sr4Ti4O12 | GGA | 2248 | 0 | Stable | 9.09 | -1.9 | 79.39 | 6-features iGAM
mp-558781 | (0, 1, 2) | ScTaO4_mp-558781_clean_EYCTO8Yw1N | Sc2Ta2O8 | GGA | 2570 | 0 | Stable | 6.14 | -1.9 | 79.39 | 6-features iGAM
mp-754160 | (1, 0, 1) | ScCrO4_mp-754160_clean_9bJhbLKMNB | Sc4Cr4O16 | GGA+U | 2248 | 70.86 | Unstable | 10.11 | -1.9 | 79.39 | 6-features iGAM
mp-757065 | (2, 1, 2) | Mn-SbO3-4_mp-757065_clean_yayXWXXlLP | Mn1Sb4O12 | GGA+U | 1412 | 22.87 | Meta-stable | 6.29 | -1.9 | 79.39 | 6-features iGAM
mp-769346 | (0, 0, 1) | Y2Ge2O7_mp-769346_clean_l5pE1zCayw | Y8Ge8O28 | GGA | 2083 | 27.63 | Unstable | 11.05 | -1.9 | 79.39 | 6-features iGAM
mp-997036 | (2, 0, 1) | CdAuO2_mp-997036_clean_xnqC83mtfd | Cd2Au2O4 | GGA | 942 | 0 | Stable | 3.85 | -1.9 | 79.39 | 6-features iGAM
mp-1147677 | (1, 1, 0) | Ca-Cu3O4-2_mp-1147677_clean_5iB26zP7mK | Ca4Cu24O32 | GGA | 1325 | 30.67 | Unstable | 5.03 | -1.9 | 79.4 | 6-features iGAM
mp-1178549 | (2, 0, -1) | AlVO3_mp-1178549_clean_YMkBmF7206 | Al6V6O18 | GGA+U | 2260 | 19.82 | Meta-stable | 14.31 | -1.9 | 79.4 | 6-features iGAM
mp-1221988 | (1, 1, -1) | Mn5CrO8_mp-1221988_clean_fb7pepr9nM | Mn10Cr2O16 | GGA+U | 1800 | 14.34 | Meta-stable | 14.95 | -1.9 | 79.4 | 6-features iGAM
mp-1221988 | (1, 1, -1) | Mn5CrO8_mp-1221988_clean_eX1qRwrect | Mn10Cr2O16 | GGA+U | 1800 | 14.34 | Meta-stable | 14.96 | -1.9 | 79.4 | 6-features iGAM
mp-22323 | (1, 0, -2) | In2O3_mp-22323_clean_pPSmSESzGl | In12O18 | GGA | 2098 | 29.4 | Unstable | 9.55 | -1.9 | 79.4 | 6-features iGAM
mp-3759 | (1, 1, 0) | MgGeO3_mp-3759_clean_sjvcJrlPoB | Mg6Ge6O18 | GGA | 1691 | 20.07 | Meta-stable | 14.4 | -1.9 | 79.4 | 6-features iGAM
mp-753049 | (1, 0, 0) | NaNi5O6_mp-753049_clean_7fHCpsNA7a | Na2Ni10O12 | GGA+U | 1335 | 32.54 | Unstable | 18.64 | -1.9 | 79.4 | 6-features iGAM
mp-760483 | (1, 0, -1) | Li2PdO3_mp-760483_clean_TTk8dSRcE1 | Li8Pd4O12 | GGA | 1625 | 0 | Stable | 3.93 | -1.9 | 79.4 | 6-features iGAM
mp-760483 | (1, 0, -1) | Li2PdO3_mp-760483_clean_SDXZsJ3TYJ | Li8Pd4O12 | GGA | 1625 | 0 | Stable | 3.93 | -1.9 | 79.4 | 6-features iGAM
mp-775763 | (1, 1, -1) | AlBiO3_mp-775763_clean_yR2SJG5fhu | Al4Bi4O12 | GGA | 1135 | 78.29 | Unstable | 4.68 | -1.9 | 79.4 | 6-features iGAM
mp-997000 | (1, 1, -1) | AgHgO2_mp-997000_clean_Bziew2KDQS | Ag2Hg2O4 | GGA | 696 | 30.47 | Unstable | 4.56 | -1.9 | 79.4 | 6-features iGAM
mvc-12157 | (0, 1, 0) | Ti4ZnO8_mvc-12157_clean_QzGftCIrEy | Ti8Zn2O16 | GGA | 1939 | 134.15 | Unstable | 10 | -1.9 | 79.4 | 6-features iGAM
mp-1178577 | (0, 0, 1) | AlFeO3_mp-1178577_clean_mM8dlhQl6C | Al6Fe6O18 | GGA+U | 2088 | 32.55 | Unstable | 12.56 | -1.9 | 79.41 | 6-features iGAM
mvc-687 | (1, -2, 0) | Bi-WO4-2_mvc-687_clean_TJypYg42sq | Bi1W2O8 | GGA+U | 1092 | 109.06 | Unstable | 11.35 | -1.9 | 79.41 | 6-features iGAM
mp-1208589 | (2, 1, 2) | 1010404_TaMnO4_mp-1208589_clean_wwB5J5J1dR | Ta2Mn2O8 | GGA+U | 2056 | 13.14 | Meta-stable | 8.58 | -1.9 | 79.42 | 6-features iGAM
mp-1228485 | (2, 0, -1) | Al3CrO6_mp-1228485_clean_Fm4WfWVc3v | Al9Cr3O18 | GGA+U | 2159 | 13.61 | Meta-stable | 7.78 | -1.9 | 79.42 | 6-features iGAM
mp-19417 | (1, 1, 0) | TiFeO3_mp-19417_clean_MzHBUDPecq | Ti6Fe6O18 | GGA+U | 1738 | 12.04 | Meta-stable | 18.99 | -1.9 | 79.42 | 6-features iGAM
mp-37399 | (1, 1, 0) | Li7NbO6_mp-37399_clean_EQJz2SbZHf | Li21Nb3O18 | GGA | 1609 | 35.75 | Unstable | 4.78 | -1.9 | 79.42 | 6-features iGAM
mp-37399 | (1, 1, 0) | Li7NbO6_mp-37399_clean_51PMS3AZBa | Li21Nb3O18 | GGA | 1609 | 35.75 | Unstable | 4.78 | -1.9 | 79.42 | 6-features iGAM
mp-37399 | (1, 1, 0) | Li7NbO6_mp-37399_clean_gGXDPQ3ufO | Li21Nb3O18 | GGA | 1609 | 35.75 | Unstable | 4.79 | -1.9 | 79.42 | 6-features iGAM
mp-4100 | (1, 1, 0) | Ca4IrO6_mp-4100_clean_f8SFjoHW0p | Ca24Ir6O36 | GGA | 2439 | 22.11 | Meta-stable | 6.3 | -1.9 | 79.42 | 6-features iGAM
mp-5868 | (1, 1, 0) | Sr3Ru2O7_mp-5868_clean_W2ZwDX4nbb | Sr6Ru4O14 | GGA | 1831 | 11.19 | Meta-stable | 10.58 | -1.9 | 79.42 | 6-features iGAM
mp-5868 | (1, 1, 0) | Sr3Ru2O7_mp-5868_clean_LT3cs0NR7Y | Sr6Ru4O14 | GGA | 1831 | 11.19 | Meta-stable | 10.61 | -1.9 | 79.42 | 6-features iGAM
mp-5868 | (1, 1, 0) | Sr3Ru2O7_mp-5868_clean_xyi53nwj82 | Sr6Ru4O14 | GGA | 1831 | 11.19 | Meta-stable | 10.61 | -1.9 | 79.42 | 6-features iGAM
mp-5868 | (1, 1, 0) | Sr3Ru2O7_mp-5868_clean_XatzqRwrQs | Sr6Ru4O14 | GGA | 1831 | 11.19 | Meta-stable | 10.61 | -1.9 | 79.42 | 6-features iGAM
mp-755471 | (0, 1, 0) | LuCrO3_mp-755471_clean_UVWEIaBY7X | Lu4Cr4O12 | GGA+U | 2759 | 0 | Stable | 10.27 | -1.9 | 79.42 | 6-features iGAM
mp-770870 | (1, 0, 0) | MnTlO3_mp-770870_clean_kEEIZEDlJV | Mn4Tl4O12 | GGA+U | 1121 | 53.74 | Unstable | 9.63 | -1.9 | 79.42 | 6-features iGAM
mp-996975 | (3, 1, 0) | CuAgO2_mp-996975_clean_ZRY3mzcDL0 | Cu1Ag1O2 | GGA | 897 | 0 | Stable | 4.06 | -1.9 | 79.42 | 6-features iGAM
mp-997006 | (1, 2, 3) | 90423983530393683854_AgPtO2_mp-997006_clean_Lnwq1VaUe3 | Ag2Pt2O4 | GGA | 533 | 19.82 | Meta-stable | 5.02 | -1.9 | 79.42 | 6-features iGAM
mvc-1659 | (1, 2, 1) | Zn-SbO3-2_mvc-1659_clean_1cuq6j3RET | Zn2Sb4O12 | GGA | 1336 | 115.04 | Unstable | 4.4 | -1.9 | 79.42 | 6-features iGAM
mp-18978 | (1, 1, 0) | Sr2MnO4_mp-18978_clean_PTaTvp7YlZ | Sr4Mn2O8 | GGA+U | 1866 | 6.58 | Meta-stable | 10.09 | -1.9 | 79.43 | 6-features iGAM
mp-22390 | (1, 0, 0) | SrRuO3_mp-22390_clean_sXiFDrzezt | Sr4Ru4O12 | GGA | 1805 | 0 | Stable | 5.4 | -1.9 | 79.43 | 6-features iGAM
mp-850194 | (1, 1, 0) | TiNiO3_mp-850194_clean_phFsYUu2jc | Ti6Ni6O18 | GGA+U | 1879 | 13.95 | Meta-stable | 24.68 | -1.9 | 79.43 | 6-features iGAM
mvc-15303 | (1, 0, 1) | ReSbO6_mvc-15303_clean_gogWjc9sgT | Re2Sb2O12 | GGA | 925 | 28.82 | Unstable | 5.89 | -1.9 | 79.43 | 6-features iGAM
mp-25197 | (1, 1, 1) | Fe-WO4-2_mp-25197_clean_iOFvDkY4KK | Fe4W8O32 | GGA+U | 1321 | 135.28 | Unstable | 12.27 | -1.9 | 79.44 | 6-features iGAM
mp-755924 | (3, 3, 1) | Y2CuO4_mp-755924_clean_NPCHnKmLfX | Y8Cu4O16 | GGA | 1425 | 33.77 | Unstable | 7.43 | -1.9 | 79.44 | 6-features iGAM
mp-756322 | (1, 0, 0) | HfCrO3_mp-756322_clean_T6EPvaRCUg | Hf4Cr4O12 | GGA+U | 2772 | 97.29 | Unstable | 13.06 | -1.9 | 79.44 | 6-features iGAM
mp-7601 | (1, 1, 0) | NbGaO4_mp-7601_clean_eTJA4IGEjQ | Nb4Ga4O16 | GGA | 1747 | 0 | Stable | 7.88 | -1.9 | 79.44 | 6-features iGAM
mp-1210508 | (1, 1, 0) | Lu3SbO7_mp-1210508_clean_X97v5U599J | Lu12Sb4O28 | GGA | 2280 | 0 | Stable | 5.44 | -1.9 | 79.45 | 6-features iGAM
mp-13119 | (1, 0, 0) | CdO_mp-13119_clean_MFiE7Zrk2i | Cd2O2 | GGA | 1664 | 7.22 | Meta-stable | 5.36 | -1.9 | 79.45 | 6-features iGAM
mp-19005 | (1, 0, 0) | Y6WO12_mp-19005_clean_ZF4WDN4CXc | Y18W3O36 | GGA+U | 2559 | 0 | Stable | 10.22 | -1.9 | 79.45 | 6-features iGAM
mp-19237 | (1, 1, 1) | Sr2MoO4_mp-19237_clean_pUofkYZIzN | Sr4Mo2O8 | GGA+U | 2214 | 17.99 | Meta-stable | 8.31 | -1.9 | 79.45 | 6-features iGAM
mp-28891 | (1, 1, 0) | Li7TaO6_mp-28891_clean_Id6Q31voIM | Li21Ta3O18 | GGA | 1589 | 32.54 | Unstable | 5.52 | -1.9 | 79.45 | 6-features iGAM
mp-36447 | (1, 0, 0) | Al2CoO4_mp-36447_clean_xfzkCVtfFl | Al16Co8O32 | GGA+U | 2143 | 21.74 | Meta-stable | 10.28 | -1.9 | 79.45 | 6-features iGAM
mp-36447 | (1, 0, 0) | Al2CoO4_mp-36447_clean_xnebvwPWqs | Al16Co8O32 | GGA+U | 2143 | 21.74 | Meta-stable | 10.28 | -1.9 | 79.45 | 6-features iGAM
mp-504579 | (0, 1, 0) | Ag6Mo10O33_mp-504579_clean_E2EsTIENLt | Ag6Mo10O33 | GGA+U | 871 | 17.1 | Meta-stable | 10.28 | -1.9 | 79.45 | 6-features iGAM
mp-504579 | (0, 1, 0) | Ag6Mo10O33_mp-504579_clean_T5eVQy6dxS | Ag6Mo10O33 | GGA+U | 871 | 17.1 | Meta-stable | 10.28 | -1.9 | 79.45 | 6-features iGAM
mp-557787 | (1, 1, 0) | TlSbO3_mp-557787_clean_hdLOkr7kfn | Tl4Sb4O12 | GGA | 1076 | 0 | Stable | 3.27 | -1.9 | 79.45 | 6-features iGAM
mp-733790 | (0, 0, 1) | SiO2_mp-733790_clean_wEDOqDFOYv | Si24O48 | GGA | 1941 | 2.84 | Meta-stable | 7.32 | -1.9 | 79.45 | 6-features iGAM
mp-771650 | (1, 0, 0) | V2SiO7_mp-771650_clean_X2qpVEGSGd | V8Si4O28 | GGA+U | 1222 | 51.58 | Unstable | 10.48 | -1.9 | 79.45 | 6-features iGAM
mp-7831 | (1, 0, 0) | 1026124_MgIn2O4_mp-7831_clean_MgClNUYAaO | Mg8In16O32 | GGA | 1879 | 27.02 | Unstable | 6.14 | -1.9 | 79.45 | 6-features iGAM
mp-7831 | (1, 0, 0) | 1006479_MgIn2O4_mp-7831_clean_61Rclw5JqX | Mg8In16O32 | GGA | 1879 | 27.02 | Unstable | 6.14 | -1.9 | 79.45 | 6-features iGAM
mp-1102412 | (1, 1, 1) | CrO2_mp-1102412_clean_C36KEMKEfO | Cr4O8 | GGA+U | 1677 | 27.76 | Unstable | 9.17 | -1.9 | 79.46 | 6-features iGAM
mp-1105747 | (0, 0, 1) | CoMo4O15_mp-1105747_clean_ymoFkrJ9Ks | Co1Mo4O15 | GGA+U | 1281 | 182.9 | Unstable | 9.48 | -1.9 | 79.46 | 6-features iGAM
mp-23553 | (1, 2, 1) | GeBi2O5_mp-23553_clean_49deZwXzTE | Ge4Bi8O20 | GGA | 1304 | 31.11 | Unstable | 5.96 | -1.9 | 79.46 | 6-features iGAM
mp-546794 | (3, 1, 0) | SiO2_mp-546794_clean_XmwHVKp7VJ | Si4O8 | GGA | 1941 | 0 | Stable | 5.49 | -1.9 | 79.46 | 6-features iGAM
mp-1188268 | (1, 0, 0) | K3-CuO2-2_mp-1188268_clean_uAoSVSQlvN | K12Cu8O16 | GGA | 1008 | 0 | Stable | 3.49 | -1.89 | 79.47 | 6-features iGAM
mp-1208207 | (1, 0, -1) | TiCr2O5_mp-1208207_clean_DVtvmzmSyn | Ti4Cr8O20 | GGA+U | 2065 | 61.74 | Unstable | 12.58 | -1.89 | 79.47 | 6-features iGAM
mp-1221361 | (1, 0, 0) | Mn5SnO8_mp-1221361_clean_F6UxaDIkSG | Mn10Sn2O16 | GGA+U | 1393 | 88.22 | Unstable | 10.01 | -1.9 | 79.47 | 6-features iGAM
mp-1243 | (0, 0, 1) | Ga2O3_mp-1243_clean_zIOtLGhng2 | Ga12O18 | GGA | 2105 | 29.79 | Unstable | 11.35 | -1.89 | 79.47 | 6-features iGAM
mp-19132 | (1, 0, -1) | HgWO4_mp-19132_clean_M7dD6CN2Jy | Hg4W4O16 | GGA+U | 1267 | 24.32 | Meta-stable | 8.66 | -1.89 | 79.47 | 6-features iGAM
mp-20694 | (1, 1, 0) | K2Pb2O3_mp-20694_clean_jocEu1sQRY | K8Pb8O12 | GGA | 1057 | 0 | Stable | 3.74 | -1.9 | 79.47 | 6-features iGAM
mp-20694 | (1, 1, 0) | K2Pb2O3_mp-20694_clean_1VxY8Ko70W | K8Pb8O12 | GGA | 1057 | 0 | Stable | 3.74 | -1.9 | 79.47 | 6-features iGAM
mp-37399 | (1, 1, 0) | Li7NbO6_mp-37399_clean_r5BCvodtui | Li21Nb3O18 | GGA | 1609 | 35.75 | Unstable | 5.42 | -1.89 | 79.47 | 6-features iGAM
mp-37399 | (1, 1, 0) | Li7NbO6_mp-37399_clean_HsewjaqBd2 | Li21Nb3O18 | GGA | 1609 | 35.75 | Unstable | 5.42 | -1.89 | 79.47 | 6-features iGAM
mp-771650 | (1, 0, 0) | V2SiO7_mp-771650_clean_O8fmKYFOZQ | V8Si4O28 | GGA+U | 1222 | 51.58 | Unstable | 10.48 | -1.9 | 79.47 | 6-features iGAM
mp-778408 | (1, 1, 0) | HgBiO3_mp-778408_clean_A9iNiBKPhQ | Hg6Bi6O18 | GGA | 921 | 37.07 | Unstable | 6.06 | -1.89 | 79.47 | 6-features iGAM
mp-1214029 | (0, 1, 0) | Ca3NbO6_mp-1214029_clean_ohWGtBNEkc | Ca6Nb2O12 | GGA | 2401 | 51.94 | Unstable | 5 | -1.89 | 79.48 | 6-features iGAM
mp-1216392 | (1, 1, 0) | VCrO3_mp-1216392_clean_CpAFRij7qc | V6Cr6O18 | GGA+U | 1769 | 7.51 | Meta-stable | 26.91 | -1.89 | 79.48 | 6-features iGAM
mp-1216392 | (1, 1, 0) | VCrO3_mp-1216392_clean_CygagTs32A | V6Cr6O18 | GGA+U | 1769 | 7.51 | Meta-stable | 26.91 | -1.89 | 79.48 | 6-features iGAM
mp-20798 | (2, 0, -1) | MnGeO3_mp-20798_clean_INvy9GhdLr | Mn6Ge6O18 | GGA+U | 1484 | 16.75 | Meta-stable | 16.6 | -1.89 | 79.48 | 6-features iGAM
mp-25290 | (0, 1, -2) | Co-WO4-2_mp-25290_clean_L67fButgXj | Co1W2O8 | GGA+U | 1343 | 192.01 | Unstable | 12.83 | -1.89 | 79.48 | 6-features iGAM
mp-28891 | (1, 1, 0) | Li7TaO6_mp-28891_clean_fD1Al1q2R4 | Li21Ta3O18 | GGA | 1589 | 32.54 | Unstable | 4.88 | -1.89 | 79.48 | 6-features iGAM
mp-554278 | (1, 1, -1) | TiO2_mp-554278_clean_caEVXuckVo | Ti8O16 | GGA | 2093 | 0 | Stable | 6.05 | -1.89 | 79.48 | 6-features iGAM
mp-1018721 | (3, 3, 1) | HfO2_mp-1018721_clean_AO6AmmiTsK | Hf2O4 | GGA | 2957 | 54.77 | Unstable | 6.05 | -1.89 | 79.49 | 6-features iGAM
mp-1178549 | (1, 1, 0) | AlVO3_mp-1178549_clean_gHF89yLwDU | Al6V6O18 | GGA+U | 2260 | 19.82 | Meta-stable | 21.75 | -1.89 | 79.49 | 6-features iGAM
mp-1180053 | (0, 0, 1) | NiMo4O15_mp-1180053_clean_D3EpzrdtAR | Ni1Mo4O15 | GGA+U | 1305 | 172.47 | Unstable | 9.82 | -1.89 | 79.49 | 6-features iGAM
mp-1291967 | (1, 0, 0) | TaVO4_mp-1291967_clean_UCeocMwzx4 | Ta8V8O32 | GGA+U | 1775 | 38.17 | Unstable | 11.24 | -1.89 | 79.49 | 6-features iGAM
mp-753157 | (0, 1, 0) | TiFe2O5_mp-753157_clean_VCQZMAnNU5 | Ti4Fe8O20 | GGA+U | 1738 | 24.26 | Meta-stable | 15.39 | -1.89 | 79.49 | 6-features iGAM
mp-754152 | (2, 2, 3) | YBiO3_mp-754152_clean_AyJ2FpiyvZ | Y6Bi6O18 | GGA | 2281 | 47.67 | Unstable | 5.39 | -1.89 | 79.49 | 6-features iGAM
mp-757078 | (0, 0, 1) | V2FeO6_mp-757078_clean_ke9t32W3UI | V8Fe4O24 | GGA+U | 1065 | 19.59 | Meta-stable | 8.63 | -1.89 | 79.49 | 6-features iGAM
mvc-678 | (1, -2, 0) | 90423983570956_Ti-WO4-2_mvc-678_clean_R7m6mYcPjo | Ti1W2O8 | GGA+U | 1734 | 156.54 | Unstable | 10.26 | -1.89 | 79.49 | 6-features iGAM
mp-1147658 | (1, 1, 0) | Cu6SnO8_mp-1147658_clean_ynHhJBqA4C | Cu24Sn4O32 | GGA | 1242 | 13.96 | Meta-stable | 5.61 | -1.89 | 79.5 | 6-features iGAM
mp-1283030 | (2, -1, 0) | FeO_mp-1283030_clean_KrGQeQ1FeY | Fe2O2 | GGA+U | 1982 | 14.06 | Meta-stable | 12.75 | -1.89 | 79.5 | 6-features iGAM
mp-753132 | (2, 0, 1) | CaMn7O8_mp-753132_clean_2BLC317zDD | Ca2Mn14O16 | GGA+U | 1882 | 32.9 | Unstable | 16.59 | -1.89 | 79.5 | 6-features iGAM
mp-753132 | (2, 0, 1) | CaMn7O8_mp-753132_clean_qR798sHXm8 | Ca2Mn14O16 | GGA+U | 1882 | 32.9 | Unstable | 16.59 | -1.89 | 79.5 | 6-features iGAM
mp-753132 | (2, 0, 1) | CaMn7O8_mp-753132_clean_euYWBVqFXD | Ca2Mn14O16 | GGA+U | 1882 | 32.9 | Unstable | 16.59 | -1.89 | 79.5 | 6-features iGAM
mp-8285 | (2, 0, -1) | ZnGeO3_mp-8285_clean_OoMw76HxwZ | Zn6Ge6O18 | GGA | 1690 | 35.23 | Unstable | 6.17 | -1.89 | 79.5 | 6-features iGAM
mp-1227455 | (0, 1, 0) | Be-GaO2-2_mp-1227455_clean_aaJBRmLUtg | Be2Ga4O8 | GGA | 2069 | 32.12 | Unstable | 7.8 | -1.89 | 79.51 | 6-features iGAM
mp-1245018 | (1, 0, 0) | Ga2O3_mp-1245018_clean_mmnmgisYdZ | Ga32O48 | GGA | 2105 | 174.63 | Unstable | 4.82 | -1.89 | 79.51 | 6-features iGAM
mp-18847 | (1, 1, -1) | V2CdO4_mp-18847_clean_vhthnExh06 | V8Cd4O16 | GGA+U | 1506 | 0 | Stable | 11.99 | -1.89 | 79.51 | 6-features iGAM
mp-557787 | (1, 0, 0) | TlSbO3_mp-557787_clean_HZgN9xlyeF | Tl4Sb4O12 | GGA | 1076 | 0 | Stable | 4.25 | -1.89 | 79.51 | 6-features iGAM
mp-560181 | (0, 1, 0) | 1023647_Cr3InO8_mp-560181_clean_5kgwRh9i9c | Cr6In2O16 | GGA+U | 1345 | 103.98 | Unstable | 8.06 | -1.89 | 79.51 | 6-features iGAM
mp-560181 | (0, 1, 0) | Cr3InO8_mp-560181_clean_h4Q9hZdNwW | Cr6In2O16 | GGA+U | 1345 | 103.98 | Unstable | 8.06 | -1.89 | 79.51 | 6-features iGAM
mp-753706 | (1, 0, 0) | Mn3SnO8_mp-753706_clean_feebFYAB9e | Mn6Sn2O16 | GGA+U | 1336 | 44.12 | Unstable | 9.99 | -1.89 | 79.51 | 6-features iGAM
mp-996988 | (3, 2, 3) | 90423983570956_LiAgO2_mp-996988_clean_qIcOHool1B | Li1Ag1O2 | GGA | 724 | 46.27 | Unstable | 3.95 | -1.89 | 79.51 | 6-features iGAM
mvc-657 | (1, 1, -1) | Fe-WO4-2_mvc-657_clean_SOO0oIKviL | Fe2W4O16 | GGA+U | 1321 | 160.06 | Unstable | 17.45 | -1.89 | 79.51 | 6-features iGAM
mp-1178577 | (1, 1, 0) | AlFeO3_mp-1178577_clean_rJbNLgAr7b | Al6Fe6O18 | GGA+U | 2088 | 32.55 | Unstable | 20.87 | -1.89 | 79.52 | 6-features iGAM
mp-1221361 | (1, 0, 0) | Mn5SnO8_mp-1221361_clean_jX4cD8AffN | Mn10Sn2O16 | GGA+U | 1393 | 88.22 | Unstable | 10.01 | -1.89 | 79.52 | 6-features iGAM
mp-28783 | (3, 1, 3) | CoReO4_mp-28783_clean_XnfdiQxrgc | Co2Re2O8 | GGA+U | 1276 | 192.25 | Unstable | 7.06 | -1.89 | 79.52 | 6-features iGAM
mp-765152 | (0, 0, 1) | Ca11Tl9O24_mp-765152_clean_JtWKptqKi2 | Ca22Tl18O48 | GGA | 1246 | 5.95 | Meta-stable | 5.17 | -1.89 | 79.52 | 6-features iGAM
mvc-16795 | (0, 0, 1) | Y-CoO2-2_mvc-16795_clean_dM4aeVbqHR | Y4Co8O16 | GGA+U | 2028 | 180.72 | Unstable | 9.96 | -1.89 | 79.52 | 6-features iGAM
mp-1216518 | (1, 1, 0) | V3MoO6_mp-1216518_clean_vLtMDYCqSF | V9Mo3O18 | GGA+U | 1887 | 26.91 | Unstable | 13.32 | -1.89 | 79.53 | 6-features iGAM
mp-1216518 | (1, 1, 0) | 1007915_V3MoO6_mp-1216518_clean_NzRVpUT2rT | V9Mo3O18 | GGA+U | 1887 | 26.91 | Unstable | 13.32 | -1.89 | 79.53 | 6-features iGAM
mp-1216518 | (1, 1, 0) | V3MoO6_mp-1216518_clean_nQaBSQf4Oy | V9Mo3O18 | GGA+U | 1887 | 26.91 | Unstable | 13.32 | -1.89 | 79.53 | 6-features iGAM
mp-1216518 | (1, 1, 0) | 1020269_V3MoO6_mp-1216518_clean_6yKunISPE6 | V9Mo3O18 | GGA+U | 1887 | 26.91 | Unstable | 13.32 | -1.89 | 79.53 | 6-features iGAM
mp-1216518 | (1, 1, 0) | V3MoO6_mp-1216518_clean_3Dpbe0b9HY | V9Mo3O18 | GGA+U | 1887 | 26.91 | Unstable | 13.32 | -1.89 | 79.53 | 6-features iGAM
mp-1216518 | (1, 1, 0) | V3MoO6_mp-1216518_clean_uRP0W41IcX | V9Mo3O18 | GGA+U | 1887 | 26.91 | Unstable | 13.32 | -1.89 | 79.53 | 6-features iGAM
mp-1216518 | (1, 1, 0) | 1021246_V3MoO6_mp-1216518_clean_esfxi0t9JT | V9Mo3O18 | GGA+U | 1887 | 26.91 | Unstable | 13.32 | -1.89 | 79.53 | 6-features iGAM
mp-29876 | (0, 1, 0) | MnNb3O6_mp-29876_clean_DMEWdTrO0I | Mn4Nb12O24 | GGA+U | 2171 | 20.78 | Meta-stable | 9.03 | -1.89 | 79.53 | 6-features iGAM
mp-3376 | (0, 0, 1) | Sr2SnO4_mp-3376_clean_0J0J4VEndf | Sr4Sn2O8 | GGA | 2160 | 13.51 | Meta-stable | 4.58 | -1.89 | 79.53 | 6-features iGAM
mp-676861 | (1, 1, 1) | AlSbO4_mp-676861_clean_nMRNymdFgM | Al2Sb2O8 | GGA | 2145 | 0 | Stable | 7.77 | -1.89 | 79.53 | 6-features iGAM
mp-754513 | (1, 1, 0) | ZrMnO3_mp-754513_clean_vZmBTve3Jt | Zr6Mn6O18 | GGA+U | 2143 | 21.49 | Meta-stable | 13.79 | -1.89 | 79.53 | 6-features iGAM
mp-768479 | (1, 0, 0) | YScO3_mp-768479_clean_hvHvoeZssV | Y2Sc2O6 | GGA | 2654 | 30.88 | Unstable | 5.23 | -1.89 | 79.53 | 6-features iGAM
mp-1205440 | (0, 1, 0) | Ag6Mo10O33_mp-1205440_clean_qWsCicAFND | Ag6Mo10O33 | GGA+U | 871 | 16.96 | Meta-stable | 10.51 | -1.89 | 79.54 | 6-features iGAM
mp-1281376 | (1, 1, -1) | NiPtO2_mp-1281376_clean_TKttAJayBd | Ni2Pt2O4 | GGA+U | 1535 | 36.96 | Unstable | 10.78 | -1.89 | 79.54 | 6-features iGAM
mp-36447 | (1, 0, 0) | Al2CoO4_mp-36447_clean_Kkj9pb2wqO | Al16Co8O32 | GGA+U | 2143 | 21.74 | Meta-stable | 10.83 | -1.89 | 79.54 | 6-features iGAM
mp-752738 | (2, 2, -1) | Co3NiO8_mp-752738_clean_aoCptv3ELJ | Co6Ni2O16 | GGA+U | 1577 | 38.95 | Unstable | 12.43 | -1.89 | 79.54 | 6-features iGAM
mp-753658 | (1, 3, 1) | AlCrO4_mp-753658_clean_4MCYPv2Kg7 | Al2Cr2O8 | GGA+U | 2035 | 124.39 | Unstable | 10.23 | -1.89 | 79.54 | 6-features iGAM
mp-766293 | (0, 0, 1) | Al11AgO17_mp-766293_clean_qMsFIjywLI | Al44Ag4O68 | GGA | 1619 | 35.09 | Unstable | 8.69 | -1.89 | 79.54 | 6-features iGAM
mp-772821 | (1, 0, 0) | Rb3LuO3_mp-772821_clean_3gI4H5gkBJ | Rb12Lu4O12 | GGA | 1532 | 0 | Stable | 3.91 | -1.89 | 79.54 | 6-features iGAM
mp-997082 | (2, 1, 0) | BiAuO2_mp-997082_clean_WtjIYUYWF5 | Bi2Au2O4 | GGA | 987 | 38.49 | Unstable | 4.4 | -1.89 | 79.54 | 6-features iGAM
mp-997094 | (0, 2, 1) | SrAuO2_mp-997094_clean_qKU5jJ010o | Sr4Au4O8 | GGA | 1441 | 31.81 | Unstable | 5.08 | -1.89 | 79.54 | 6-features iGAM
mp-19132 | (0, 1, 2) | HgWO4_mp-19132_clean_KsiVxKc4TB | Hg4W4O16 | GGA+U | 1267 | 24.32 | Meta-stable | 7.27 | -1.89 | 79.55 | 6-features iGAM
mp-566278 | (1, 0, 0) | WO3_mp-566278_clean_oVKUIMwV84 | W4O12 | GGA+U | 1772 | 6.23 | Meta-stable | 12.44 | -1.89 | 79.55 | 6-features iGAM
mp-769271 | (1, 1, 0) | Sr4Ta2O9_mp-769271_clean_vYKCuyXwdY | Sr8Ta4O18 | GGA | 2308 | 0 | Stable | 6.2 | -1.89 | 79.55 | 6-features iGAM
mp-772180 | (1, 1, 0) | LuScO3_mp-772180_clean_cLtoxL0P3J | Lu6Sc6O18 | GGA | 2697 | 40.04 | Unstable | 8.79 | -1.89 | 79.55 | 6-features iGAM
mp-1296399 | (1, 1, 1) | V-GeO3-2_mp-1296399_clean_ceMX9PTwPJ | V4Ge8O24 | GGA+U | 1314 | 46.88 | Unstable | 10.61 | -1.89 | 79.56 | 6-features iGAM
mp-36447 | (1, 0, 0) | Al2CoO4_mp-36447_clean_eraoMTGmbT | Al16Co8O32 | GGA+U | 2143 | 21.74 | Meta-stable | 11.19 | -1.89 | 79.56 | 6-features iGAM
mp-765472 | (0, 0, 1) | KTi6O12_mp-765472_clean_PPhkhjNcbd | K4Ti24O48 | GGA | 1542 | 0.63 | Meta-stable | 6.3 | -1.89 | 79.56 | 6-features iGAM
mp-997094 | (0, 2, 1) | SrAuO2_mp-997094_clean_QIaV5Dc1Nm | Sr4Au4O8 | GGA | 1441 | 31.81 | Unstable | 5.08 | -1.89 | 79.56 | 6-features iGAM
mvc-13441 | (1, 0, 0) | ZnSnO3_mvc-13441_clean_JNvIJ2EeVD | Zn4Sn4O12 | GGA | 1593 | 82.84 | Unstable | 5.21 | -1.89 | 79.56 | 6-features iGAM
mvc-14201 | (0, 1, 0) | Ca3Sn2O7_mvc-14201_clean_n9gFZb82MM | Ca12Sn8O28 | GGA | 2157 | 29.35 | Unstable | 6.12 | -1.89 | 79.56 | 6-features iGAM
mp-1180452 | (1, 0, 0) | LuVO4_mp-1180452_clean_SCaU6M56kn | Lu4V4O16 | GGA+U | 1981 | 35.35 | Unstable | 7.75 | -1.89 | 79.57 | 6-features iGAM
mp-1209014 | (1, 0, 1) | Re-RhO3-2_mp-1209014_clean_Tp5WXKvp17 | Re2Rh4O12 | GGA | 783 | 15.87 | Meta-stable | 7.53 | -1.89 | 79.57 | 6-features iGAM
mp-1222825 | (1, 1, 1) | Lu4Zr3O12_mp-1222825_clean_JTKkz0WE8o | Lu4Zr3O12 | GGA | 2883 | 0 | Stable | 6.59 | -1.89 | 79.57 | 6-features iGAM
mp-1244932 | (0, 1, 0) | Ga2O3_mp-1244932_clean_17FG7T6dgC | Ga32O48 | GGA | 2105 | 186.46 | Unstable | 5.16 | -1.89 | 79.57 | 6-features iGAM
mp-530571 | (1, 0, 0) | Na4Sn3O8_mp-530571_clean_vTirXNAQQG | Na16Sn12O32 | GGA | 874 | 12.06 | Meta-stable | 5.15 | -1.89 | 79.57 | 6-features iGAM
mp-675025 | (1, 0, 2) | SbRhO4_mp-675025_clean_OClPwRa7lm | Sb2Rh2O8 | GGA | 1682 | 30.51 | Unstable | 5.59 | -1.89 | 79.57 | 6-features iGAM
mp-752792 | (1, 0, 0) | MnV4O12_mp-752792_clean_JL4u9N3zFG | Mn2V8O24 | GGA+U | 986 | 56.19 | Unstable | 12.15 | -1.89 | 79.57 | 6-features iGAM
mp-754588 | (1, 0, 1) | ZrBiO4_mp-754588_clean_fUyjazOyYH | Zr4Bi4O16 | GGA | 1738 | 78.56 | Unstable | 4.99 | -1.89 | 79.57 | 6-features iGAM
mp-996969 | (2, 1, -2) | AgBiO2_mp-996969_clean_LlZCMlp8Br | Ag2Bi2O4 | GGA | 979 | 2.55 | Meta-stable | 3.47 | -1.89 | 79.57 | 6-features iGAM
mvc-10144 | (1, 0, 1) | CuSbO4_mvc-10144_clean_zouExtexxp | Cu8Sb8O32 | GGA | 1257 | 229.89 | Unstable | 9.07 | -1.89 | 79.57 | 6-features iGAM
mvc-8467 | (1, 0, 0) | Ni-GeO3-2_mvc-8467_clean_3MDV6CM4Ma | Ni4Ge8O24 | GGA+U | 1608 | 231.98 | Unstable | 7.64 | -1.89 | 79.57 | 6-features iGAM
mp-10543 | (0, 1, 0) | K3SbO4_mp-10543_clean_5hdkABf72k | K6Sb2O8 | GGA | 1543 | 0 | Stable | 3.24 | -1.89 | 79.58 | 6-features iGAM
mp-1283030 | (1, -1, 1) | FeO_mp-1283030_clean_eR3AD413Pd | Fe2O2 | GGA+U | 1982 | 14.06 | Meta-stable | 17.34 | -1.89 | 79.58 | 6-features iGAM
mp-559373 | (1, 0, -1) | 1026124_Ge4PbO9_mp-559373_clean_Hc6iF6HCog | Ge8Pb2O18 | GGA | 1039 | 6.14 | Meta-stable | 6.4 | -1.89 | 79.58 | 6-features iGAM
mp-559373 | (1, 0, -1) | Ge4PbO9_mp-559373_clean_i90WbccZRQ | Ge8Pb2O18 | GGA | 1039 | 6.14 | Meta-stable | 6.4 | -1.89 | 79.58 | 6-features iGAM
mp-559373 | (1, 0, -1) | 1012674_Ge4PbO9_mp-559373_clean_xbILxT7lE4 | Ge8Pb2O18 | GGA | 1039 | 6.14 | Meta-stable | 6.4 | -1.89 | 79.58 | 6-features iGAM
mp-996997 | (2, 0, 1) | 414325470_LiAgO2_mp-996997_clean_Ncjgjn98cd | Li2Ag2O4 | GGA | 724 | 1.37 | Meta-stable | 3.44 | -1.89 | 79.58 | 6-features iGAM
mp-997036 | (0, 2, 1) | CdAuO2_mp-997036_clean_BFQhLADJi5 | Cd2Au2O4 | GGA | 942 | 0 | Stable | 3.62 | -1.89 | 79.58 | 6-features iGAM
mp-1105160 | (2, 1, 0) | SrIrO3_mp-1105160_clean_2W7aCJkuTa | Sr4Ir4O12 | GGA | 1889 | 27.67 | Unstable | 5.8 | -1.89 | 79.59 | 6-features iGAM
mp-4826 | (1, 0, 1) | CaCuO2_mp-4826_clean_Y6ULvTHQXp | Ca1Cu1O2 | GGA | 1368 | 15.6 | Meta-stable | 7.04 | -1.89 | 79.59 | 6-features iGAM
mp-756721 | (1, -2, 1) | NaBi5O8_mp-756721_clean_5QB0FfaQ4u | Na2Bi10O16 | GGA | 1092 | 30.63 | Unstable | 4.9 | -1.89 | 79.59 | 6-features iGAM
mp-765472 | (0, 0, 1) | KTi6O12_mp-765472_clean_nwFL0keQS9 | K4Ti24O48 | GGA | 1542 | 0.63 | Meta-stable | 6.3 | -1.89 | 79.59 | 6-features iGAM
mp-1105160 | (2, 1, 0) | SrIrO3_mp-1105160_clean_tuZeTjXiqv | Sr4Ir4O12 | GGA | 1889 | 27.67 | Unstable | 5.8 | -1.89 | 79.6 | 6-features iGAM
mp-1187226 | (1, 1, 0) | SrReO3_mp-1187226_clean_1N1i4jBIwf | Sr1Re1O3 | GGA | 1867 | 126.12 | Unstable | 7.62 | -1.89 | 79.6 | 6-features iGAM
mp-762052 | (0, 1, 0) | Na2Ga11O17_mp-762052_clean_CTysUOmRv5 | Na4Ga22O34 | GGA | 1477 | 34.19 | Unstable | 7.57 | -1.89 | 79.6 | 6-features iGAM
mp-1187226 | (1, 1, 0) | SrReO3_mp-1187226_clean_GVkQSmfM98 | Sr1Re1O3 | GGA | 1867 | 126.12 | Unstable | 7.62 | -1.89 | 79.61 | 6-features iGAM
mp-22364 | (1, 1, 0) | 1031829_CrPbO3_mp-22364_clean_yaFV4GAiQK | Cr1Pb1O3 | GGA+U | 1407 | 156.58 | Unstable | 7.48 | -1.89 | 79.61 | 6-features iGAM
mp-762052 | (0, 1, 0) | Na2Ga11O17_mp-762052_clean_sRIVEmy6qC | Na4Ga22O34 | GGA | 1477 | 34.19 | Unstable | 7.57 | -1.89 | 79.61 | 6-features iGAM
mp-1120765 | (1, 1, 0) | BaNiO3_mp-1120765_clean_9Smhfi0hvk | Ba1Ni1O3 | GGA+U | 1821 | 124.19 | Unstable | 7.4 | -1.89 | 79.62 | 6-features iGAM
mp-28075 | (0, 1, 2) | K2Ti2O5_mp-28075_clean_Hshgu4rQ1D | K4Ti4O10 | GGA | 1168 | 0 | Stable | 4.2 | -1.89 | 79.62 | 6-features iGAM
mp-755315 | (1, 1, 1) | BaTl2O4_mp-755315_clean_HbCwSgkOyh | Ba4Tl8O16 | GGA | 1135 | 23.4 | Meta-stable | 4.4 | -1.89 | 79.62 | 6-features iGAM
mp-765472 | (0, 0, 1) | KTi6O12_mp-765472_clean_KQSg9Y8Bpl | K4Ti24O48 | GGA | 1542 | 0.63 | Meta-stable | 6.3 | -1.89 | 79.62 | 6-features iGAM
mp-767807 | (1, 2, -1) | Mn-CoO2-2_mp-767807_clean_cgXV6x2R3Q | Mn4Co8O16 | GGA+U | Not Found | 14.76 | Meta-stable | 13.96 | -1.89 | 79.62 | 6-features iGAM
mvc-10699 | (0, 1, 0) | Ca-SbO2-4_mvc-10699_clean_hbxtve3F7k | Ca2Sb8O16 | GGA | 1546 | 195.27 | Unstable | 4.84 | -1.89 | 79.62 | 6-features iGAM
mp-1185009 | (2, 1, 1) | 69019397_KOsO3_mp-1185009_clean_bdiwF6CqVy | K1Os1O3 | GGA | 1195 | 38.63 | Unstable | 5.35 | -1.89 | 79.63 | 6-features iGAM
mp-1185009 | (1, 1, 0) | KOsO3_mp-1185009_clean_S3x1jkhbnE | K1Os1O3 | GGA | 1195 | 38.63 | Unstable | 8.22 | -1.89 | 79.63 | 6-features iGAM
mp-1185009 | (1, 1, 0) | KOsO3_mp-1185009_clean_YqCYtmUoqH | K1Os1O3 | GGA | 1195 | 38.63 | Unstable | 8.22 | -1.89 | 79.63 | 6-features iGAM
mp-1207437 | (1, 0, 1) | Zr9Re4O3_mp-1207437_clean_YF7tkzThKi | Zr18Re8O6 | GGA | 2382 | 0 | Stable | 3.22 | -1.89 | 79.63 | 6-features iGAM
mp-1207437 | (1, 0, 1) | Zr9Re4O3_mp-1207437_clean_RBuJHL9FHn | Zr18Re8O6 | GGA | 2382 | 0 | Stable | 3.22 | -1.89 | 79.63 | 6-features iGAM
mp-1207437 | (1, 0, 1) | Zr9Re4O3_mp-1207437_clean_O0yBMHiiit | Zr18Re8O6 | GGA | 2382 | 0 | Stable | 3.22 | -1.89 | 79.63 | 6-features iGAM
mp-1210574 | (1, 1, 0) | Lu5-ReO6-2_mp-1210574_clean_zWhKcYE3Sg | Lu10Re4O24 | GGA | 2317 | 0 | Stable | 7.16 | -1.89 | 79.63 | 6-features iGAM
mp-2970 | (2, -1, 0) | Na4GeO4_mp-2970_clean_rOzG1tyqCe | Na8Ge2O8 | GGA | 1349 | 0 | Stable | 4.09 | -1.89 | 79.63 | 6-features iGAM
mp-31755 | (1, 1, 0) | Ta2FeO6_mp-31755_clean_VNGJ94s47s | Ta4Fe2O12 | GGA+U | 1991 | 0 | Stable | 8.85 | -1.89 | 79.63 | 6-features iGAM
mp-754639 | (0, 1, 0) | FeSeO4_mp-754639_clean_AoRHqDAn1p | Fe4Se4O16 | GGA+U | 952 | 31.99 | Unstable | 10.49 | -1.89 | 79.63 | 6-features iGAM
mvc-14274 | (0, 1, 0) | ZnCr4O8_mvc-14274_clean_4HBeltpeJa | Zn2Cr8O16 | GGA+U | 1746 | 145.22 | Unstable | 10.79 | -1.89 | 79.63 | 6-features iGAM
mp-1101038 | (1, 0, 0) | TiGa2O5_mp-1101038_clean_1InMuQrspx | Ti4Ga8O20 | GGA | 1910 | 37.54 | Unstable | 8.21 | -1.89 | 79.64 | 6-features iGAM
mp-1105000 | (1, 1, 0) | MnMoO5_mp-1105000_clean_eE4riQTzkC | Mn2Mo2O10 | GGA+U | 1356 | 214.41 | Unstable | 7.91 | -1.89 | 79.64 | 6-features iGAM
mp-1210508 | (1, 0, 0) | Lu3SbO7_mp-1210508_clean_EH0b5U6WQJ | Lu12Sb4O28 | GGA | 2280 | 0 | Stable | 8.02 | -1.89 | 79.64 | 6-features iGAM
mp-28331 | (0, 0, 1) | V2Zn4O9_mp-28331_clean_jCZAoSeJST | V8Zn16O36 | GGA+U | 1230 | 19.28 | Meta-stable | 12.17 | -1.89 | 79.64 | 6-features iGAM
mp-28331 | (0, 0, 1) | V2Zn4O9_mp-28331_clean_UVbgtQtRkF | V8Zn16O36 | GGA+U | 1230 | 19.28 | Meta-stable | 12.17 | -1.89 | 79.64 | 6-features iGAM
mp-28331 | (0, 0, 1) | V2Zn4O9_mp-28331_clean_NHCj3SsNSl | V8Zn16O36 | GGA+U | 1230 | 19.28 | Meta-stable | 12.17 | -1.89 | 79.64 | 6-features iGAM
mp-609151 | (1, 2, -1) | MgWO4_mp-609151_clean_OFPjAAWEcf | Mg2W2O8 | GGA+U | 1657 | 26.89 | Unstable | 13.91 | -1.89 | 79.64 | 6-features iGAM
mp-7947 | (1, 1, 3) | PtO_mp-7947_clean_72Y8xxt5YZ | Pt2O2 | GGA | 1524 | 139.13 | Unstable | 4.25 | -1.89 | 79.64 | 6-features iGAM
mp-19132 | (1, 1, 1) | HgWO4_mp-19132_clean_IJFzmcVS2f | Hg4W4O16 | GGA+U | 1267 | 24.32 | Meta-stable | 12.7 | -1.89 | 79.65 | 6-features iGAM
mp-504539 | (1, 0, 2) | CaLu2O4_mp-504539_clean_C0tXp7ubWc | Ca4Lu8O16 | GGA | 2440 | 38.01 | Unstable | 5.8 | -1.89 | 79.65 | 6-features iGAM
mp-558802 | (2, 0, 1) | Hg2MoO4_mp-558802_clean_tWqUC1kPnA | Hg8Mo4O16 | GGA+U | 819 | 7.32 | Meta-stable | 6.09 | -1.89 | 79.65 | 6-features iGAM
mp-761024 | (1, 1, -2) | Na2Cd2O3_mp-761024_clean_ER1DN4EvRb | Na4Cd4O6 | GGA | 1094 | 0 | Stable | 3.78 | -1.89 | 79.65 | 6-features iGAM
mp-764460 | (1, 1, 0) | Na5Fe11O16_mp-764460_clean_CsKbPxgQI7 | Na10Fe22O32 | GGA+U | 1364 | 26.09 | Unstable | 5.64 | -1.89 | 79.65 | 6-features iGAM
mvc-12238 | (0, 1, 0) | CaV4O8_mvc-12238_clean_eH0NPNx9A2 | Ca2V8O16 | GGA+U | 2225 | 88.1 | Unstable | 10.19 | -1.89 | 79.65 | 6-features iGAM
mp-685097 | (1, 0, 1) | HfO2_mp-685097_clean_sAXNena55z | Hf4O8 | GGA | 2957 | 28.62 | Unstable | 16.69 | -1.89 | 79.66 | 6-features iGAM
mp-755373 | (1, 0, 0) | Lu2GeO5_mp-755373_clean_kF7JYbLUBC | Lu8Ge4O20 | GGA | 2208 | 100.85 | Unstable | 5.88 | -1.89 | 79.66 | 6-features iGAM
mp-1132 | (2, 1, 0) | CdO_mp-1132_clean_UV2Z2qzZjo | Cd4O4 | GGA | 1664 | 0 | Stable | 4.12 | -1.89 | 79.67 | 6-features iGAM
mp-1206367 | (1, 1, 1) | Ce3AlO_mp-1206367_clean_EHsU3Pdvny | Ce3Al1O1 | GGA | 1597 | 25.31 | Unstable | 4.68 | -1.89 | 79.67 | 6-features iGAM
mp-23195 | (2, 0, 1) | Bi2O3_mp-23195_clean_WOxJnbo0wy | Bi8O12 | GGA | 1064 | 22.45 | Meta-stable | 5.32 | -1.89 | 79.67 | 6-features iGAM
mp-3188 | (1, 1, 0) | Zn-SbO3-2_mp-3188_clean_JWJIjD7gIu | Zn2Sb4O12 | GGA | 1336 | 0 | Stable | 5.66 | -1.89 | 79.67 | 6-features iGAM
mp-754853 | (1, 1, 0) | CaHfO3_mp-754853_clean_zu23eZBqTG | Ca4Hf4O12 | GGA | 2670 | 0 | Stable | 4.83 | -1.89 | 79.67 | 6-features iGAM
mp-754853 | (0, 1, 0) | CaHfO3_mp-754853_clean_MWGfj2B8as | Ca4Hf4O12 | GGA | 2670 | 0 | Stable | 8.95 | -1.89 | 79.67 | 6-features iGAM
mp-1093993 | ZnO_mp-1093993_(212) | {ZnO_mp-1093993_clean_U9D60RJxqO} | ZnO | GGA | 2121 | 23.13 | Meta-stable | 3.89 | -1.89 | 79.68 | NN-MD
mp-1227455 | (1, 1, 0) | Be-GaO2-2_mp-1227455_clean_bnkmhGqx2V | Be2Ga4O8 | GGA | 2069 | 32.12 | Unstable | 8.2 | -1.89 | 79.68 | 6-features iGAM
mp-1295695 | (1, 1, -1) | NaCo2O3_mp-1295695_clean_xH7cRaBWtD | Na2Co4O6 | GGA+U | 1361 | 25.12 | Unstable | 7.82 | -1.89 | 79.68 | 6-features iGAM
mp-1295695 | (1, 1, -1) | NaCo2O3_mp-1295695_clean_wsxnyarMsW | Na2Co4O6 | GGA+U | 1361 | 25.12 | Unstable | 7.82 | -1.89 | 79.68 | 6-features iGAM
mp-1295695 | (1, 1, -1) | NaCo2O3_mp-1295695_clean_tLVtI8gPQ8 | Na2Co4O6 | GGA+U | 1361 | 25.12 | Unstable | 7.83 | -1.89 | 79.68 | 6-features iGAM
mp-1295695 | (1, 1, -1) | NaCo2O3_mp-1295695_clean_ArZAUYni8D | Na2Co4O6 | GGA+U | 1361 | 25.12 | Unstable | 7.84 | -1.89 | 79.68 | 6-features iGAM
mp-774753 | (1, 0, 0) | Li5GaO4_mp-774753_clean_COGQDBGTeI | Li40Ga8O32 | GGA | 1657 | 33.55 | Unstable | 4.3 | -1.89 | 79.68 | 6-features iGAM
mp-997054 | (3, 1, -3) | 51024953_CuBiO2_mp-997054_clean_lReQ3416qU | Cu2Bi2O4 | GGA | 969 | 9.78 | Meta-stable | 4.33 | -1.89 | 79.68 | 6-features iGAM
mvc-14274 | (0, 1, 0) | ZnCr4O8_mvc-14274_clean_F7ZzRH9f0p | Zn2Cr8O16 | GGA+U | 1746 | 145.22 | Unstable | 13.02 | -1.89 | 79.68 | 6-features iGAM
mp-1243 | (1, 0, 1) | Ga2O3_mp-1243_clean_c61uPgLKmd | Ga12O18 | GGA | 2105 | 29.79 | Unstable | 9.25 | -1.89 | 79.69 | 6-features iGAM
mp-1283030 | (1, 0, 2) | FeO_mp-1283030_clean_G7Dvt6m00s | Fe2O2 | GGA+U | 1982 | 14.06 | Meta-stable | 14.5 | -1.89 | 79.69 | 6-features iGAM
mp-21457 | (1, 0, 0) | Ti3Cu3O_mp-21457_clean_y4ikeAMoQb | Ti48Cu48O16 | GGA | 1306 | 0 | Stable | 4.06 | -1.89 | 79.69 | 6-features iGAM
mp-28812 | (1, 0, 1) | Ag5BiO4_mp-28812_clean_56ZvFaS18E | Ag20Bi4O16 | GGA | 1071 | 0 | Stable | 3.86 | -1.89 | 79.69 | 6-features iGAM
mp-754363 | (2, 1, 3) | Ba2HfO4_mp-754363_clean_Jbzy7eLb8O | Ba4Hf2O8 | GGA | 2608 | 0 | Stable | 5.61 | -1.89 | 79.69 | 6-features iGAM
mvc-12653 | (1, 2, 0) | Ca-NiO2-2_mvc-12653_clean_SypHSoyIQV | Ca4Ni8O16 | GGA+U | 1548 | 7.91 | Meta-stable | 13.56 | -1.89 | 79.69 | 6-features iGAM
mp-1101460 | (1, 0, 0) | NbCrO4_mp-1101460_clean_f1y6l06ZAJ | Nb8Cr8O32 | GGA+U | 1776 | 12.55 | Meta-stable | 17.39 | -1.89 | 79.7 | 6-features iGAM
mp-1101460 | (1, 0, 0) | NbCrO4_mp-1101460_clean_6WeDf5ODs4 | Nb8Cr8O32 | GGA+U | 1776 | 12.55 | Meta-stable | 17.39 | -1.89 | 79.7 | 6-features iGAM
mp-1295695 | (1, 1, -1) | NaCo2O3_mp-1295695_clean_35fT2rM9PN | Na2Co4O6 | GGA+U | 1361 | 25.12 | Unstable | 7.83 | -1.89 | 79.7 | 6-features iGAM
mp-1295695 | (1, 1, -1) | NaCo2O3_mp-1295695_clean_uqXT9UCqrO | Na2Co4O6 | GGA+U | 1361 | 25.12 | Unstable | 7.83 | -1.89 | 79.7 | 6-features iGAM
mp-1295695 | (1, 1, -1) | NaCo2O3_mp-1295695_clean_7M31dPdzwT | Na2Co4O6 | GGA+U | 1361 | 25.12 | Unstable | 7.83 | -1.89 | 79.7 | 6-features iGAM
mp-1295695 | (1, 1, -1) | NaCo2O3_mp-1295695_clean_oSMcMfx9E4 | Na2Co4O6 | GGA+U | 1361 | 25.12 | Unstable | 7.83 | -1.89 | 79.7 | 6-features iGAM
mp-3988 | (1, 2, 0) | BaCu3O4_mp-3988_clean_54S2JYckNe | Ba2Cu6O8 | GGA | 1366 | 13.76 | Meta-stable | 5.59 | -1.89 | 79.7 | 6-features iGAM
mp-6948 | (1, 1, 2) | KNaO_mp-6948_clean_F1hbk4mDU7 | K2Na2O2 | GGA | 742 | 14.9 | Meta-stable | 4.53 | -1.89 | 79.7 | 6-features iGAM
mp-773076 | (1, 1, 0) | Li-CoO2-2_mp-773076_clean_3ba0urd8GJ | Li8Co16O32 | GGA+U | 1632 | 17.25 | Meta-stable | 10.45 | -1.89 | 79.7 | 6-features iGAM
mp-773076 | (1, 1, 0) | Li-CoO2-2_mp-773076_clean_NHXy0VR76T | Li8Co16O32 | GGA+U | 1632 | 17.25 | Meta-stable | 10.45 | -1.89 | 79.7 | 6-features iGAM
mp-773076 | (1, 1, 0) | Li-CoO2-2_mp-773076_clean_IiKyvgmdij | Li8Co16O32 | GGA+U | 1632 | 17.25 | Meta-stable | 10.45 | -1.89 | 79.7 | 6-features iGAM
mp-773076 | (1, 1, 0) | Li-CoO2-2_mp-773076_clean_6eYteEtptg | Li8Co16O32 | GGA+U | 1632 | 17.25 | Meta-stable | 10.45 | -1.89 | 79.7 | 6-features iGAM
mp-773076 | (1, 1, 0) | Li-CoO2-2_mp-773076_clean_K4qsscE2di | Li8Co16O32 | GGA+U | 1632 | 17.25 | Meta-stable | 10.45 | -1.89 | 79.7 | 6-features iGAM
mp-773076 | (1, 1, 0) | Li-CoO2-2_mp-773076_clean_7PjzoLoees | Li8Co16O32 | GGA+U | 1632 | 17.25 | Meta-stable | 10.45 | -1.89 | 79.7 | 6-features iGAM
mp-773076 | (1, 1, 0) | Li-CoO2-2_mp-773076_clean_LKD9B4ajC7 | Li8Co16O32 | GGA+U | 1632 | 17.25 | Meta-stable | 10.45 | -1.89 | 79.7 | 6-features iGAM
mvc-480 | (1, 1, 0) | Nb2CrO8_mvc-480_clean_Ok3mUPMR6A | Nb8Cr4O32 | GGA+U | 1741 | 257.02 | Unstable | 4.62 | -1.89 | 79.7 | 6-features iGAM
mp-1102898 | (1, 1, 2) | K3NiO2_mp-1102898_clean_Y5zaSgr6Iy | K6Ni2O4 | GGA+U | 1194 | 35.46 | Unstable | 4.98 | -1.89 | 79.71 | 6-features iGAM
mp-31488 | (1, 1, 0) | Li3NbO4_mp-31488_clean_R8Hg0vmSD4 | Li24Nb8O32 | GGA | 1628 | 0 | Stable | 4.07 | -1.89 | 79.71 | 6-features iGAM
mp-31488 | (1, 1, 0) | Li3NbO4_mp-31488_clean_GbFOFQxo5e | Li24Nb8O32 | GGA | 1628 | 0 | Stable | 4.07 | -1.89 | 79.71 | 6-features iGAM
mp-31488 | (1, 1, 0) | Li3NbO4_mp-31488_clean_O5DlpZAK8l | Li24Nb8O32 | GGA | 1628 | 0 | Stable | 4.07 | -1.89 | 79.71 | 6-features iGAM
mp-31488 | (1, 1, 0) | Li3NbO4_mp-31488_clean_hFqvUrwYhg | Li24Nb8O32 | GGA | 1628 | 0 | Stable | 4.07 | -1.89 | 79.71 | 6-features iGAM
mp-31488 | (1, 1, 0) | Li3NbO4_mp-31488_clean_hAQj6BFn6r | Li24Nb8O32 | GGA | 1628 | 0 | Stable | 4.07 | -1.89 | 79.71 | 6-features iGAM
mp-31488 | (1, 1, 0) | Li3NbO4_mp-31488_clean_KSeKwvlflW | Li24Nb8O32 | GGA | 1628 | 0 | Stable | 4.07 | -1.89 | 79.71 | 6-features iGAM
mp-1283030 | (2, 1, -1) | FeO_mp-1283030_clean_NjEu4jo1jz | Fe2O2 | GGA+U | 1982 | 14.06 | Meta-stable | 17.72 | -1.89 | 79.72 | 6-features iGAM
mp-775276 | (0, 1, 0) | Co3-SeO3-4_mp-775276_clean_wsAQ2wipTj | Co6Se8O24 | GGA+U | 920 | 143.22 | Unstable | 8.72 | -1.89 | 79.72 | 6-features iGAM
mp-1105000 | (1, -2, 2) | MnMoO5_mp-1105000_clean_gzugU3zjnT | Mn2Mo2O10 | GGA+U | 1356 | 214.41 | Unstable | 6.03 | -1.89 | 79.73 | 6-features iGAM
mp-1178143 | (1, 0, 1) | K2Zn2O3_mp-1178143_clean_iJ6BC34HOr | K4Zn4O6 | GGA | 1000 | 6.24 | Meta-stable | 4.61 | -1.89 | 79.73 | 6-features iGAM
mp-1178143 | (1, 0, 1) | K2Zn2O3_mp-1178143_clean_91j0F4qN4f | K4Zn4O6 | GGA | 1000 | 6.24 | Meta-stable | 4.61 | -1.89 | 79.73 | 6-features iGAM
mp-752538 | (2, -2, 1) | KSnO2_mp-752538_clean_tt1wOnqCEP | K4Sn4O8 | GGA | 950 | 18.28 | Meta-stable | 4.41 | -1.89 | 79.73 | 6-features iGAM
mp-756134 | (3, 1, 2) | ZrSeO_mp-756134_clean_XMLGj9Irjf | Zr2Se2O2 | GGA | 2401 | 50.69 | Unstable | 4.05 | -1.89 | 79.73 | 6-features iGAM
mp-770412 | (1, 0, 0) | ScMn2O5_mp-770412_clean_laoQqmxOOP | Sc4Mn8O20 | GGA+U | 1936 | 39.52 | Unstable | 8.71 | -1.89 | 79.73 | 6-features iGAM
mvc-636 | (2, 1, 2) | Sb-WO4-2_mvc-636_clean_kiOJBlNW5e | Sb1W2O8 | GGA+U | 1464 | 212.02 | Unstable | 11.8 | -1.89 | 79.73 | 6-features iGAM
mp-1539317 | (0, 1, 2) | Ta2O5_mp-1539317_clean_lNSojOm373 | Ta4O10 | GGA | 2085 | 0 | Stable | 9.88 | -1.89 | 79.74 | 6-features iGAM
mp-19455 | (0, 1, 0) | 1010404_MnMoO4_mp-19455_clean_714GmfTlnd | Mn2Mo2O8 | GGA+U | 1584 | 4.4 | Meta-stable | 15.08 | -1.89 | 79.74 | 6-features iGAM
mp-2589 | (1, 1, 0) | 69019397_MgO2_mp-2589_clean_oQllpYeA1l | Mg4O8 | GGA | 2226 | 14.42 | Meta-stable | 5.95 | -1.89 | 79.74 | 6-features iGAM
mp-27553 | (2, 0, -1) | Ta2SnO7_mp-27553_clean_On4uG28vRh | Ta8Sn4O28 | GGA | 1981 | 185.23 | Unstable | 8.36 | -1.89 | 79.74 | 6-features iGAM
mp-560927 | (1, 0, -1) | Y4Al2O9_mp-560927_clean_A9rG9OaVxb | Y16Al8O36 | GGA | 2217 | 14.63 | Meta-stable | 5.65 | -1.89 | 79.74 | 6-features iGAM
mp-773170 | (1, 0, 1) | Cr3SbO8_mp-773170_clean_oPheaEoeGV | Cr12Sb4O32 | GGA+U | Not Found | 102.81 | Unstable | 9.29 | -1.89 | 79.74 | 6-features iGAM
mp-8065 | (1, 1, -1) | K2Ti6O13_mp-8065_clean_b9qgi2BtLN | K4Ti12O26 | GGA | 1512 | 0 | Stable | 5.64 | -1.89 | 79.74 | 6-features iGAM
mp-886 | (1, 1, 1) | Ga2O3_mp-886_clean_I9SY0vKvZc | Ga8O12 | GGA | 2105 | 0 | Stable | 4.89 | -1.89 | 79.74 | 6-features iGAM
mp-1099073 | (1, 0, 0) | Ti15NbO32_mp-1099073_clean_vEd3W7Np4H | Ti15Nb1O32 | GGA | 2166 | 3.54 | Meta-stable | 5.58 | -1.89 | 79.75 | 6-features iGAM
mp-1099073 | (1, 0, 0) | Ti15NbO32_mp-1099073_clean_UOFVkXBAtb | Ti15Nb1O32 | GGA | 2166 | 3.54 | Meta-stable | 5.58 | -1.89 | 79.75 | 6-features iGAM
mp-1099073 | (1, 0, 0) | Ti15NbO32_mp-1099073_clean_4ZkjrSj8fV | Ti15Nb1O32 | GGA | 2166 | 3.54 | Meta-stable | 5.6 | -1.89 | 79.75 | 6-features iGAM
mp-1283030 | (2, -1, 2) | FeO_mp-1283030_clean_C1PlK6a1R5 | Fe2O2 | GGA+U | 1982 | 14.06 | Meta-stable | 14.35 | -1.89 | 79.75 | 6-features iGAM
mp-4934 | (0, 0, 1) | Al2SiO5_mp-4934_clean_OvjKfhta6V | Al8Si4O20 | GGA | 2189 | 7.44 | Meta-stable | 9.63 | -1.89 | 79.75 | 6-features iGAM
mp-4934 | (0, 0, 1) | Al2SiO5_mp-4934_clean_Mmbthb7Mgs | Al8Si4O20 | GGA | 2189 | 7.44 | Meta-stable | 9.63 | -1.89 | 79.75 | 6-features iGAM
mp-4934 | (0, 0, 1) | Al2SiO5_mp-4934_clean_n078gms0GL | Al8Si4O20 | GGA | 2189 | 7.44 | Meta-stable | 9.63 | -1.89 | 79.75 | 6-features iGAM
mp-8335 | (1, 0, 1) | Ba2ZrO4_mp-8335_clean_olgwrXYTo5 | Ba4Zr2O8 | GGA | 2562 | 0 | Stable | 6.38 | -1.89 | 79.75 | 6-features iGAM
mp-998363 | (0, 1, 2) | NiBiO3_mp-998363_clean_bhRQsFt1En | Ni2Bi2O6 | GGA+U | 1167 | 138.74 | Unstable | 8.26 | -1.89 | 79.75 | 6-features iGAM
mvc-15303 | (1, 0, 1) | ReSbO6_mvc-15303_clean_WyT3f8pTFh | Re2Sb2O12 | GGA | 925 | 28.82 | Unstable | 6.76 | -1.89 | 79.75 | 6-features iGAM
mp-1283030 | (3, -1, 3) | 51024953_FeO_mp-1283030_clean_s9jzHsgI29 | Fe2O2 | GGA+U | 1982 | 14.06 | Meta-stable | 20.59 | -1.89 | 79.76 | 6-features iGAM
mp-1295695 | (1, 1, -1) | NaCo2O3_mp-1295695_clean_3tcIZ5qa6s | Na2Co4O6 | GGA+U | 1361 | 25.12 | Unstable | 7.79 | -1.89 | 79.76 | 6-features iGAM
mp-5127 | (3, 2, 3) | LiCuO_mp-5127_clean_HtSIHWvErR | Li8Cu8O8 | GGA | 1201 | 0 | Stable | 3.75 | -1.89 | 79.76 | 6-features iGAM
mp-754651 | (2, 0, -1) | Fe7-Ni3O8-2_mp-754651_clean_OzgFrHZ1ox | Fe14Ni12O32 | GGA+U | 1921 | 105.98 | Unstable | 13.83 | -1.89 | 79.76 | 6-features iGAM
mvc-5828 | (1, 1, 0) | MoIrO6_mvc-5828_clean_7JVCCOyUS5 | Mo2Ir2O12 | GGA+U | 1148 | 18.31 | Meta-stable | 12.5 | -1.89 | 79.76 | 6-features iGAM
mvc-5828 | (1, 1, 0) | MoIrO6_mvc-5828_clean_OQoy22xzLI | Mo2Ir2O12 | GGA+U | 1148 | 18.31 | Meta-stable | 12.53 | -1.89 | 79.76 | 6-features iGAM
mp-1100902 | (2, 1, 2) | VSbO4_mp-1100902_clean_RCh4MoHsxA | V2Sb2O8 | GGA+U | 1433 | 20.12 | Meta-stable | 8.58 | -1.89 | 79.77 | 6-features iGAM
mp-352 | (1, 3, 1) | 90423983501299385769012_HfO2_mp-352_clean_38PInSegj5 | Hf4O8 | GGA | 2957 | 0 | Stable | 6.62 | -1.89 | 79.77 | 6-features iGAM
mp-754164 | (1, 0, 0) | Tl6WO12_mp-754164_clean_cEL1fvpweq | Tl18W3O36 | GGA+U | 890 | 14.08 | Meta-stable | 8.89 | -1.89 | 79.77 | 6-features iGAM
mp-755620 | (1, 0, 1) | MnCo5O12_mp-755620_clean_ntnz0AQ4N0 | Mn2Co10O24 | GGA+U | 1645 | 20.78 | Meta-stable | 12.56 | -1.89 | 79.77 | 6-features iGAM
mp-772898 | (1, 0, 0) | AlGaO3_mp-772898_clean_t6bVNR8bpr | Al8Ga8O24 | GGA | 2151 | 27.67 | Unstable | 9.18 | -1.89 | 79.77 | 6-features iGAM
mp-775907 | (0, 1, 1) | Y2O3_mp-775907_clean_VDTOlYqPkG | Y12O18 | GGA | 2677 | 52.55 | Unstable | 8.08 | -1.89 | 79.77 | 6-features iGAM
mp-997054 | (1, 1, 0) | CuBiO2_mp-997054_clean_UqfmtBrCh8 | Cu2Bi2O4 | GGA | 969 | 9.78 | Meta-stable | 4.48 | -1.89 | 79.77 | 6-features iGAM
mp-1177862 | (1, 2, 0) | Li2PtO2_mp-1177862_clean_5rmGK0f6UU | Li4Pt2O4 | GGA | 1637 | 29.06 | Unstable | 7.19 | -1.89 | 79.78 | 6-features iGAM
mp-1283030 | (1, 3, -1) | 904239835_FeO_mp-1283030_clean_ZLUIdfV8MR | Fe2O2 | GGA+U | 1982 | 14.06 | Meta-stable | 24.29 | -1.89 | 79.78 | 6-features iGAM
mp-545512 | (2, 2, 3) | CaO_mp-545512_clean_2diDOcCTZZ | Ca2O2 | GGA | 2855 | 65.04 | Unstable | 3.67 | -1.89 | 79.78 | 6-features iGAM
mp-1222275 | (3, 1, 0) | LiTlO2_mp-1222275_clean_qMwaPold5i | Li1Tl1O2 | GGA | 783 | 68.67 | Unstable | 3.88 | -1.89 | 79.79 | 6-features iGAM
mp-21457 | (1, 0, 0) | Ti3Cu3O_mp-21457_clean_rIdITgy1EL | Ti48Cu48O16 | GGA | 1306 | 0 | Stable | 4 | -1.89 | 79.79 | 6-features iGAM
mp-675580 | (3, 1, 3) | NbCrO4_mp-675580_clean_N5dT2MgHkn | Nb2Cr2O8 | GGA+U | 1776 | 26.87 | Unstable | 10.25 | -1.89 | 79.79 | 6-features iGAM
mp-754651 | (2, 0, -1) | Fe7-Ni3O8-2_mp-754651_clean_ESuqpvML5N | Fe14Ni12O32 | GGA+U | 1921 | 105.98 | Unstable | 13.8 | -1.89 | 79.79 | 6-features iGAM
mp-758970 | (0, 1, -1) | K3Ti8O17_mp-758970_clean_ZS87Xy1kP6 | K6Ti16O34 | GGA | 1497 | 0 | Stable | 5.82 | -1.89 | 79.79 | 6-features iGAM
mp-1295695 | (1, 1, -1) | NaCo2O3_mp-1295695_clean_JZkyHZ5Wjh | Na2Co4O6 | GGA+U | 1361 | 25.12 | Unstable | 15.36 | -1.89 | 79.8 | 6-features iGAM
mp-19443 | (2, 1, 2) | 904239835_WO3_mp-19443_clean_WYGArfMhMN | W2O6 | GGA+U | 1772 | 5.91 | Meta-stable | 16.76 | -1.89 | 79.8 | 6-features iGAM
mp-756112 | (1, 0, 0) | Co-BiO3-2_mp-756112_clean_rlBstfWnWH | Co2Bi4O12 | GGA+U | 1223 | 17.43 | Meta-stable | 8.53 | -1.89 | 79.8 | 6-features iGAM
mvc-12157 | (0, 1, 0) | Ti4ZnO8_mvc-12157_clean_FHeUepjNuJ | Ti8Zn2O16 | GGA | 1939 | 134.15 | Unstable | 4.91 | -1.89 | 79.8 | 6-features iGAM
mp-1018721 | (1, 0, 1) | HfO2_mp-1018721_clean_vO83XFKRKp | Hf2O4 | GGA | 2957 | 54.77 | Unstable | 5.4 | -1.89 | 79.81 | 6-features iGAM
mp-1213810 | (0, 1, 0) | CeLuO3_mp-1213810_clean_R6J4frbp44 | Ce4Lu4O12 | GGA | 2426 | 57.02 | Unstable | 5.94 | -1.89 | 79.81 | 6-features iGAM
mp-28371 | (0, 0, 1) | K2Zn3O4_mp-28371_clean_yRKQr2qOx7 | K8Zn12O16 | GGA | 1228 | 0 | Stable | 3.74 | -1.89 | 79.81 | 6-features iGAM
mp-997038 | (1, 1, 1) | AgPdO2_mp-997038_clean_wzsv10UGXX | Ag2Pd2O4 | GGA | 733 | 0 | Stable | 3.83 | -1.89 | 79.81 | 6-features iGAM
mp-1176675 | (2, 2, -1) | LiLuO2_mp-1176675_clean_Fqry0tDgak | Li4Lu4O8 | GGA | 1838 | 6.87 | Meta-stable | 7.38 | -1.89 | 79.82 | 6-features iGAM
mp-4609 | (1, 1, 0) | HfSiO4_mp-4609_clean_nSGmQs3rGD | Hf4Si4O16 | GGA | 2409 | 0 | Stable | 4.36 | -1.89 | 79.82 | 6-features iGAM
mp-540757 | (1, 1, -1) | V2CuO6_mp-540757_clean_wELIMQc2Jg | V4Cu2O12 | GGA+U | 958 | 17.9 | Meta-stable | 9.66 | -1.89 | 79.82 | 6-features iGAM
mp-1178397 | (1, 1, 0) | CsGaO2_mp-1178397_clean_gjacF871En | Cs8Ga8O16 | GGA | 1102 | 30.83 | Unstable | 6.12 | -1.89 | 79.83 | 6-features iGAM
mp-1178397 | (1, 1, 0) | CsGaO2_mp-1178397_clean_ee9Ugs1DLB | Cs8Ga8O16 | GGA | 1102 | 30.83 | Unstable | 6.18 | -1.89 | 79.83 | 6-features iGAM
mp-1541753 | (0, 1, 2) | Rb2MgO2_mp-1541753_clean_rxcg0Y8mBF | Rb8Mg4O8 | GGA | 809 | 0 | Stable | 3.64 | -1.89 | 79.83 | 6-features iGAM
mp-755606 | (1, 2, 1) | TiCrO3_mp-755606_clean_u9LsurL5Bf | Ti4Cr4O12 | GGA+U | 2134 | 115.04 | Unstable | 9.71 | -1.88 | 79.83 | 6-features iGAM
mp-3834 | (3, 1, 0) | 123212059559_BaZrO3_mp-3834_clean_d1DT0mTv6m | Ba1Zr1O3 | GGA | 2790 | 0 | Stable | 6.76 | -1.88 | 79.84 | 6-features iGAM
mp-558802 | (1, 1, -1) | Hg2MoO4_mp-558802_clean_ERcoWoNDd0 | Hg8Mo4O16 | GGA+U | 819 | 7.32 | Meta-stable | 7.92 | -1.88 | 79.84 | 6-features iGAM
mp-627151 | (0, 1, 0) | Zr-MoO4-2_mp-627151_clean_WOgrFNjzNk | Zr2Mo4O16 | GGA+U | 1223 | 112.32 | Unstable | 8.66 | -1.88 | 79.84 | 6-features iGAM
mp-772085 | (1, 0, 0) | LiNb10O18_mp-772085_clean_D12nymHIey | Li2Nb20O36 | GGA | 1573 | 18.34 | Meta-stable | 6.31 | -1.88 | 79.84 | 6-features iGAM
mp-849308 | (1, 1, -2) | CrAgO4_mp-849308_clean_60UOf6B1Mz | Cr4Ag4O16 | GGA+U | 612 | 31.06 | Unstable | 8.56 | -1.88 | 79.84 | 6-features iGAM
mp-9186 | (1, 1, 0) | CdSeO3_mp-9186_clean_U0wOP356rV | Cd4Se4O12 | GGA | 953 | 9.98 | Meta-stable | 5.74 | -1.88 | 79.84 | 6-features iGAM
mp-1178612 | (0, 1, 1) | ZnSiO3_mp-1178612_clean_NLzFcqQqWL | Zn8Si8O24 | GGA | 1695 | 36.67 | Unstable | 5.97 | -1.88 | 79.85 | 6-features iGAM
mp-13119 | (1, 0, 0) | CdO_mp-13119_clean_sZDrIqa5J4 | Cd2O2 | GGA | 1664 | 7.22 | Meta-stable | 5.29 | -1.88 | 79.85 | 6-features iGAM
mp-2605 | (1, 0, 0) | CaO_mp-2605_clean_lWKvlkkvR0 | Ca4O4 | GGA | 2855 | 0 | Stable | 11.35 | -1.88 | 79.85 | 6-features iGAM
mp-754164 | (1, 0, 0) | Tl6WO12_mp-754164_clean_XcDQKKzRck | Tl18W3O36 | GGA+U | 890 | 14.08 | Meta-stable | 8.95 | -1.88 | 79.85 | 6-features iGAM
mp-755115 | (1, 0, 0) | CuReO4_mp-755115_clean_0xgYLuhVdG | Cu2Re2O8 | GGA | 943 | 56.39 | Unstable | 6.71 | -1.88 | 79.85 | 6-features iGAM
mp-761024 | (1, 1, 1) | Na2Cd2O3_mp-761024_clean_HcxyZMys1C | Na4Cd4O6 | GGA | 1094 | 0 | Stable | 3.8 | -1.88 | 79.85 | 6-features iGAM
mp-776172 | (0, 1, 0) | AlCuO3_mp-776172_clean_Pqk3eTt3En | Al4Cu4O12 | GGA | 1832 | 117.48 | Unstable | 6.97 | -1.88 | 79.85 | 6-features iGAM
mp-1206825 | (2, 0, 3) | Lu2SeO2_mp-1206825_clean_2ofeVqHi8T | Lu2Se1O2 | GGA | 2337 | 0 | Stable | 6.19 | -1.88 | 79.86 | 6-features iGAM
mp-1219152 | (1, 1, 0) | Re2NiO6_mp-1219152_clean_hpedNbdDDj | Re4Ni2O12 | GGA+U | 1273 | 112.25 | Unstable | 9.82 | -1.88 | 79.86 | 6-features iGAM
mp-12205 | (0, 2, 1) | Ti4O7_mp-12205_clean_bxG1cdfYoZ | Ti8O14 | GGA | 2091 | 4.61 | Meta-stable | 6.02 | -1.88 | 79.86 | 6-features iGAM
mp-25205 | (2, -1, 0) | Cu5-Si2O7-2_mp-25205_clean_uQ8qHKUABv | Cu5Si4O14 | GGA | 1054 | 115.23 | Unstable | 5.54 | -1.88 | 79.86 | 6-features iGAM
mp-510273 | (1, 0, 0) | CsSbO2_mp-510273_clean_1YY49z2hoj | Cs4Sb4O8 | GGA | 1028 | 0 | Stable | 3.56 | -1.88 | 79.86 | 6-features iGAM
mp-7029 | (1, 1, 1) | SiO2_mp-7029_clean_yZrmx1QhrP | Si4O8 | GGA | 1941 | 2.91 | Meta-stable | 7.55 | -1.88 | 79.86 | 6-features iGAM
mp-997094 | (0, 2, 1) | SrAuO2_mp-997094_clean_Jw1OiDDHfV | Sr4Au4O8 | GGA | 1441 | 31.81 | Unstable | 4.65 | -1.88 | 79.86 | 6-features iGAM
mp-760396 | (1, 1, 0) | TaAlO4_mp-760396_clean_EnCYUgyfDR | Ta4Al4O16 | GGA | 2090 | 55.55 | Unstable | 11 | -1.88 | 79.87 | 6-features iGAM
mp-768479 | (3, -1, 0) | YScO3_mp-768479_clean_KrAO2k9wCR | Y2Sc2O6 | GGA | 2654 | 30.88 | Unstable | 6.03 | -1.88 | 79.87 | 6-features iGAM
mp-978114 | (1, 0, 0) | Sn5O6_mp-978114_clean_pjiPZL9uk2 | Sn10O12 | GGA | 1563 | 0 | Stable | 3.54 | -1.88 | 79.87 | 6-features iGAM
mp-1101400 | (0, 0, 1) | Sr5W3O14_mp-1101400_clean_XZG4UZFtVb | Sr20W12O56 | GGA+U | 1936 | 20.15 | Meta-stable | 7.21 | -1.88 | 79.88 | 6-features iGAM
mp-1101400 | (0, 0, 1) | Sr5W3O14_mp-1101400_clean_jXK2CmUVNl | Sr20W12O56 | GGA+U | 1936 | 20.15 | Meta-stable | 7.21 | -1.88 | 79.88 | 6-features iGAM
mp-1101400 | (0, 0, 1) | Sr5W3O14_mp-1101400_clean_kCFeANQull | Sr20W12O56 | GGA+U | 1936 | 20.15 | Meta-stable | 7.21 | -1.88 | 79.88 | 6-features iGAM
mp-1101400 | (0, 0, 1) | Sr5W3O14_mp-1101400_clean_erakcQX9cD | Sr20W12O56 | GGA+U | 1936 | 20.15 | Meta-stable | 7.21 | -1.88 | 79.88 | 6-features iGAM
mp-1187621 | (1, 1, 1) | TlWO3_mp-1187621_clean_kGaMnJk0mh | Tl1W1O3 | GGA+U | 882 | 157.75 | Unstable | 11.31 | -1.88 | 79.88 | 6-features iGAM
mp-1216686 | (3, 0, 1) | TiNbO4_mp-1216686_clean_UN4RUnFBlv | Ti2Nb2O8 | GGA | 2206 | 36.99 | Unstable | 6.69 | -1.88 | 79.88 | 6-features iGAM
mp-556164 | (1, 1, 1) | Si-AgO-4_mp-556164_clean_5BxbabEgGC | Si2Ag8O8 | GGA | 1094 | 17.71 | Meta-stable | 4.85 | -1.88 | 79.88 | 6-features iGAM
mp-561418 | (1, 0, 1) | Zr3O_mp-561418_clean_8fJY6POrB9 | Zr36O12 | GGA | 2222 | 0 | Stable | 3.69 | -1.88 | 79.88 | 6-features iGAM
mp-675580 | (0, 1, 1) | NbCrO4_mp-675580_clean_zIGI4K3F12 | Nb2Cr2O8 | GGA+U | 1776 | 26.87 | Unstable | 12.38 | -1.88 | 79.88 | 6-features iGAM
mp-753802 | (1, 1, 0) | Sc2Ti2O7_mp-753802_clean_JQtCzDCkm6 | Sc4Ti4O14 | GGA | 2139 | 0 | Stable | 13.28 | -1.88 | 79.88 | 6-features iGAM
mp-754250 | (1, 2, -2) | NaLuO2_mp-754250_clean_0V7PfMutrj | Na8Lu8O16 | GGA | 1486 | 6.9 | Meta-stable | 5.2 | -1.88 | 79.88 | 6-features iGAM
mp-771519 | (0, 1, 0) | Ca2WO5_mp-771519_clean_sJQvmNH80S | Ca8W4O20 | GGA+U | 2448 | 18.89 | Meta-stable | 10.84 | -1.88 | 79.88 | 6-features iGAM
mp-9297 | (2, 1, 0) | Ba-AuO2-2_mp-9297_clean_lK7nbaU8Av | Ba4Au8O16 | GGA | 1433 | 0 | Stable | 3.78 | -1.88 | 79.88 | 6-features iGAM
mp-9297 | (2, 1, 0) | Ba-AuO2-2_mp-9297_clean_iVNKFcrciC | Ba4Au8O16 | GGA | 1433 | 0 | Stable | 3.78 | -1.88 | 79.88 | 6-features iGAM
mp-9297 | (2, 1, 0) | Ba-AuO2-2_mp-9297_clean_GQEoWZwR8a | Ba4Au8O16 | GGA | 1433 | 0 | Stable | 3.78 | -1.88 | 79.88 | 6-features iGAM
mp-1201610 | (0, 0, 1) | Y2VO5_mp-1201610_clean_3CEe0W7HX7 | Y16V8O40 | GGA+U | 2369 | 61.17 | Unstable | 7.46 | -1.88 | 79.89 | 6-features iGAM
mp-19369 | (1, 1, -2) | Ti2CrO5_mp-19369_clean_87vtz5q6A5 | Ti8Cr4O20 | GGA+U | 2154 | 27.41 | Unstable | 12.78 | -1.88 | 79.89 | 6-features iGAM
mp-21457 | (1, 0, 0) | Ti3Cu3O_mp-21457_clean_uVLYHElFl2 | Ti48Cu48O16 | GGA | 1306 | 0 | Stable | 4.09 | -1.88 | 79.89 | 6-features iGAM
mp-21457 | (1, 0, 0) | Ti3Cu3O_mp-21457_clean_wOEO1mZuTa | Ti48Cu48O16 | GGA | 1306 | 0 | Stable | 4.09 | -1.88 | 79.89 | 6-features iGAM
mp-542897 | (0, 1, 0) | BaIrO3_mp-542897_clean_g6LEHktbdj | Ba12Ir12O36 | GGA | 1893 | 16.26 | Meta-stable | 5.1 | -1.88 | 79.89 | 6-features iGAM
mp-9146 | (0, 1, 2) | CdHgO2_mp-9146_clean_jPiwZGUQhZ | Cd2Hg2O4 | GGA | 895 | 2.97 | Meta-stable | 4.01 | -1.88 | 79.89 | 6-features iGAM
mp-997054 | (2, 0, -1) | CuBiO2_mp-997054_clean_mGNzSSLdV3 | Cu2Bi2O4 | GGA | 969 | 9.78 | Meta-stable | 4.48 | -1.88 | 79.89 | 6-features iGAM
mvc-13231 | (1, 1, 0) | Nb2-CoO3-3_mvc-13231_clean_mbZiHPNlaH | Nb4Co6O18 | GGA+U | 1674 | 127.83 | Unstable | 7.04 | -1.88 | 79.89 | 6-features iGAM
mp-1177862 | (0, 1, 2) | 904239835_Li2PtO2_mp-1177862_clean_POYL2zJ35P | Li4Pt2O4 | GGA | 1637 | 29.06 | Unstable | 5.3 | -1.88 | 79.9 | 6-features iGAM
mp-1205381 | (2, 1, 1) | Cs4FeO3_mp-1205381_clean_YZadZqjRWr | Cs8Fe2O6 | GGA+U | 850 | 0 | Stable | 3.79 | -1.88 | 79.9 | 6-features iGAM
mp-542897 | (0, 1, 0) | BaIrO3_mp-542897_clean_wBxtBxibyM | Ba12Ir12O36 | GGA | 1893 | 16.26 | Meta-stable | 5.1 | -1.88 | 79.9 | 6-features iGAM
mp-542897 | (0, 1, 0) | BaIrO3_mp-542897_clean_lC0phaLrvp | Ba12Ir12O36 | GGA | 1893 | 16.26 | Meta-stable | 5.11 | -1.88 | 79.9 | 6-features iGAM
mp-770639 | (1, 0, 0) | Y2W2O9_mp-770639_clean_ayjUPdzX59 | Y8W8O36 | GGA+U | 1822 | 27 | Unstable | 10.13 | -1.88 | 79.9 | 6-features iGAM
mp-776172 | (1, 2, -2) | AlCuO3_mp-776172_clean_cLzNd8LEGd | Al4Cu4O12 | GGA | 1832 | 117.48 | Unstable | 9.53 | -1.88 | 79.9 | 6-features iGAM
mp-973579 | (1, 1, 0) | FePbO3_mp-973579_clean_EPrH8FeLB6 | Fe1Pb1O3 | GGA+U | 1347 | 198.25 | Unstable | 6.96 | -1.88 | 79.9 | 6-features iGAM
mp-996983 | (1, 0, 0) | AgAuO2_mp-996983_clean_dBndT5PHKF | Ag2Au2O4 | GGA | 690 | 0 | Stable | 3.57 | -1.88 | 79.9 | 6-features iGAM
mp-1105121 | (0, 1, 0) | Ti8BiO7_mp-1105121_clean_jNt4OYqBhM | Ti16Bi2O14 | GGA | 1642 | 24.38 | Meta-stable | 10.08 | -1.88 | 79.91 | 6-features iGAM
mp-1222124 | (1, 1, 0) | Mg3ZnO4_mp-1222124_clean_txUnGICJYN | Mg3Zn1O4 | GGA | 1844 | 34.47 | Unstable | 6.16 | -1.88 | 79.91 | 6-features iGAM
mp-4609 | (1, 1, 0) | HfSiO4_mp-4609_clean_Oc6Cg7SEvV | Hf4Si4O16 | GGA | 2409 | 0 | Stable | 6.17 | -1.88 | 79.91 | 6-features iGAM
mp-504567 | (1, 1, 1) | Mn3-CuO4-2_mp-504567_clean_6P3nmohy7Z | Mn6Cu4O16 | GGA+U | 1501 | 25.33 | Unstable | 8.12 | -1.88 | 79.91 | 6-features iGAM
mp-5652 | (1, 0, 0) | Y2Si2O7_mp-5652_clean_AHn65nSTTT | Y4Si4O14 | GGA | 2087 | 12.99 | Meta-stable | 8.9 | -1.88 | 79.91 | 6-features iGAM
mp-675402 | (1, 1, -2) | CuAgO2_mp-675402_clean_RlgQrKmNob | Cu1Ag1O2 | GGA | 897 | 168.91 | Unstable | 3.51 | -1.88 | 79.91 | 6-features iGAM
mp-769321 | (0, 0, 1) | ZnSeO4_mp-769321_clean_HecHnhCcTa | Zn4Se4O16 | GGA | 900 | 95.28 | Unstable | 4.57 | -1.88 | 79.91 | 6-features iGAM
mp-633099 | (0, 1, 0) | Sb2Pb2O7_mp-633099_clean_wWuYiBTxg2 | Sb8Pb8O28 | GGA | 1158 | 13.77 | Meta-stable | 4.39 | -1.88 | 79.92 | 6-features iGAM
mp-755390 | (1, 0, 0) | NbFeO4_mp-755390_clean_VYm6wVHKTF | Nb2Fe2O8 | GGA+U | 1731 | 35.88 | Unstable | 9.13 | -1.88 | 79.92 | 6-features iGAM
mp-755555 | (1, 0, 0) | Mn5CoO12_mp-755555_clean_g7NS6GNWpQ | Mn10Co2O24 | GGA+U | 1544 | 21.11 | Meta-stable | 12.18 | -1.88 | 79.92 | 6-features iGAM
mp-1201610 | (0, 0, 1) | Y2VO5_mp-1201610_clean_9YE1kctmlf | Y16V8O40 | GGA+U | 2369 | 61.17 | Unstable | 7.44 | -1.88 | 79.93 | 6-features iGAM
mp-13061 | (3, -1, 0) | Y2O3_mp-13061_clean_AJEncFYidL | Y2O3 | GGA | 2677 | 72.21 | Unstable | 5.46 | -1.88 | 79.93 | 6-features iGAM
mp-4387 | (1, 3, 0) | SrZrO3_mp-4387_clean_CtgDd0ZaRF | Sr4Zr4O12 | GGA | 2801 | 0 | Stable | 8.77 | -1.88 | 79.93 | 6-features iGAM
mp-505552 | (1, 0, 0) | Cd2Ru2O7_mp-505552_clean_xgSuGM9xKo | Cd16Ru16O56 | GGA | 1589 | 0 | Stable | 4 | -1.88 | 79.93 | 6-features iGAM
mp-1147753 | (2, 1, 0) | Tl2CuO4_mp-1147753_clean_TNoi1rkHHV | Tl4Cu2O8 | GGA | 870 | 194.31 | Unstable | 4.36 | -1.88 | 79.94 | 6-features iGAM
mp-1180416 | (1, 0, 0) | Mg10-SiO6-3_mp-1180416_clean_nzu9wuufvl | Mg20Si6O36 | GGA | 2196 | 132.05 | Unstable | 5.68 | -1.88 | 79.94 | 6-features iGAM
mp-1214029 | (0, 0, 1) | Ca3NbO6_mp-1214029_clean_37KzvIuW4z | Ca6Nb2O12 | GGA | 2401 | 51.94 | Unstable | 4.54 | -1.88 | 79.94 | 6-features iGAM
mp-1214029 | (0, 0, 1) | Ca3NbO6_mp-1214029_clean_Yfesceca4S | Ca6Nb2O12 | GGA | 2401 | 51.94 | Unstable | 4.54 | -1.88 | 79.94 | 6-features iGAM
mp-12978 | (0, 1, 1) | SnO2_mp-12978_clean_DGX8B50tJq | Sn4O8 | GGA | 2012 | 18.15 | Meta-stable | 8.02 | -1.88 | 79.94 | 6-features iGAM
mp-559289 | (0, 1, 0) | YTaO4_mp-559289_clean_1FiXBjFOdA | Y4Ta4O16 | GGA | 2276 | 5.37 | Meta-stable | 5.69 | -1.88 | 79.94 | 6-features iGAM
mvc-4002 | (1, 0, 0) | ZnMoO3_mvc-4002_clean_ZS7K6YUaDY | Zn4Mo4O12 | GGA+U | 1704 | 86.23 | Unstable | 13.26 | -1.88 | 79.94 | 6-features iGAM
mvc-660 | (1, 0, -1) | Sn-WO4-2_mvc-660_clean_jln0xaVXf7 | Sn2W4O16 | GGA+U | 1361 | 101.05 | Unstable | 9.64 | -1.88 | 79.94 | 6-features iGAM
mp-1180452 | (1, 1, -2) | LuVO4_mp-1180452_clean_mEqwD2Ljto | Lu4V4O16 | GGA+U | 1981 | 35.35 | Unstable | 7.5 | -1.88 | 79.95 | 6-features iGAM
mp-1189857 | (0, 0, 1) | MnO2_mp-1189857_clean_EjZPTsSVi3 | Mn6O12 | GGA+U | 1499 | 7.08 | Meta-stable | 7.92 | -1.88 | 79.95 | 6-features iGAM
mp-1191216 | (1, 0, -1) | Cs4Fe2O5_mp-1191216_clean_O9wWNbucCO | Cs16Fe8O20 | GGA+U | 943 | 0 | Stable | 3.26 | -1.88 | 79.95 | 6-features iGAM
mp-13995 | (1, 1, 1) | Hg2GeO4_mp-13995_clean_pBWY3gE5Ze | Hg16Ge8O32 | GGA | 1079 | 0 | Stable | 3.93 | -1.88 | 79.95 | 6-features iGAM
mp-650055 | (0, 1, 0) | Fe15-Ge2O9-4_mp-650055_clean_Y5aZyQA5WW | Fe15Ge8O36 | GGA+U | 1531 | 24.56 | Meta-stable | 15.52 | -1.88 | 79.95 | 6-features iGAM
mp-28867 | (0, 1, 1) | Ba7Ir6O19_mp-28867_clean_JJgfBfehWr | Ba14Ir12O38 | GGA | 1967 | 7.15 | Meta-stable | 4.79 | -1.88 | 79.96 | 6-features iGAM
mp-558312 | (1, 0, 0) | Li2O2_mp-558312_clean_xiynUV0dPV | Li4O4 | GGA | 1694 | 142.72 | Unstable | 4.92 | -1.88 | 79.96 | 6-features iGAM
mp-651997 | (0, 0, 1) | Fe3-GeO4-2_mp-651997_clean_GMmV46wcih | Fe12Ge8O32 | GGA+U | 1490 | 6.35 | Meta-stable | 15.28 | -1.88 | 79.96 | 6-features iGAM
mp-675172 | (2, 1, 2) | TaAlO4_mp-675172_clean_vnnPwkdeEp | Ta2Al2O8 | GGA | 2090 | 67.78 | Unstable | 7.26 | -1.88 | 79.96 | 6-features iGAM
mp-7599 | (2, 0, 1) | BeO_mp-7599_clean_DeEHIHHBDL | Be4O4 | GGA | 2820 | 11.74 | Meta-stable | 8.84 | -1.88 | 79.96 | 6-features iGAM
mp-771005 | (1, 0, 0) | LuTa3O9_mp-771005_clean_hIfEUuPlqd | Lu4Ta12O36 | GGA | 2067 | 42.19 | Unstable | 10.45 | -1.88 | 79.96 | 6-features iGAM
mvc-688 | (0, 2, -1) | V-WO4-2_mvc-688_clean_WOIELZhXDM | V1W2O8 | GGA+U | 1615 | 146.44 | Unstable | 10.69 | -1.88 | 79.96 | 6-features iGAM
mp-1206825 | (2, 2, 3) | Lu2SeO2_mp-1206825_clean_VzO38uZIgE | Lu2Se1O2 | GGA | 2337 | 0 | Stable | 6.89 | -1.88 | 79.97 | 6-features iGAM
mp-19970 | (1, 0, 2) | Li3CuO3_mp-19970_clean_P17qeDi8eQ | Li12Cu4O12 | GGA | 1485 | 0 | Stable | 3.57 | -1.88 | 79.97 | 6-features iGAM
mp-2589 | (3, 1, 1) | MgO2_mp-2589_clean_JEKUnuGCFV | Mg4O8 | GGA | 2226 | 14.42 | Meta-stable | 4.58 | -1.88 | 79.97 | 6-features iGAM
mvc-14915 | (0, 0, 1) | CaTi4O8_mvc-14915_clean_SvoylTF4nh | Ca3Ti12O24 | GGA | 2344 | 64.49 | Unstable | 5.84 | -1.88 | 79.97 | 6-features iGAM
mp-1178397 | (1, 1, 0) | CsGaO2_mp-1178397_clean_FU5LiHyxoG | Cs8Ga8O16 | GGA | 1102 | 30.83 | Unstable | 6.14 | -1.88 | 79.98 | 6-features iGAM
mp-1216160 | (1, 0, 1) | Y4Zr3O12_mp-1216160_clean_99psV9xkqx | Y4Zr3O12 | GGA | 2732 | 0 | Stable | 6.95 | -1.88 | 79.98 | 6-features iGAM
mp-13068 | (3, -1, 3) | 90423983530393683854_Lu2O3_mp-13068_clean_Rl3RqqlN1t | Lu2O3 | GGA | 2695 | 92.49 | Unstable | 7.31 | -1.88 | 79.98 | 6-features iGAM
mp-754363 | (3, 1, 0) | Ba2HfO4_mp-754363_clean_OlsBNIhCLI | Ba4Hf2O8 | GGA | 2608 | 0 | Stable | 5.15 | -1.88 | 79.98 | 6-features iGAM
mp-9186 | (0, 1, 0) | CdSeO3_mp-9186_clean_yqdZiYIyJ1 | Cd4Se4O12 | GGA | 953 | 9.98 | Meta-stable | 4.94 | -1.88 | 79.98 | 6-features iGAM
mp-997090 | (1, 1, -1) | PdAuO2_mp-997090_clean_e4P8E0gjow | Pd4Au4O8 | GGA | 711 | 1.52 | Meta-stable | 3.35 | -1.88 | 79.98 | 6-features iGAM
mvc-157 | (1, 1, -2) | Mg-WO2-4_mvc-157_clean_cI5sIMFZqs | Mg1W4O8 | GGA+U | 1563 | 313.33 | Unstable | 14.1 | -1.88 | 79.98 | 6-features iGAM
mvc-157 | (1, 1, -2) | Mg-WO2-4_mvc-157_clean_4TCYmm6VtA | Mg1W4O8 | GGA+U | 1563 | 313.33 | Unstable | 14.1 | -1.88 | 79.98 | 6-features iGAM
mp-559289 | (1, 0, 0) | YTaO4_mp-559289_clean_hEMEDUq8CB | Y4Ta4O16 | GGA | 2276 | 5.37 | Meta-stable | 7.53 | -1.88 | 79.99 | 6-features iGAM
mp-756205 | (0, 1, 0) | ScBiO3_mp-756205_clean_jsFyl27YSP | Sc4Bi4O12 | GGA | 1781 | 32.16 | Unstable | 7.57 | -1.88 | 79.99 | 6-features iGAM
mp-756322 | (1, 2, 0) | HfCrO3_mp-756322_clean_t3xx56akYk | Hf4Cr4O12 | GGA+U | 2772 | 97.29 | Unstable | 9.68 | -1.88 | 79.99 | 6-features iGAM
mp-760323 | Ce5O9_mp-760323_(001_O) |  | Ce5O9 | GGA | 2617 | 0 | Stable | 3.53 | -1.88 | 79.99 | NN-MD
mp-766380 | (0, 0, 1) | Ge2-WO3-9_mp-766380_clean_0q7iNujCM7 | Ge4W18O54 | GGA+U | 1585 | 52.21 | Unstable | 19.46 | -1.88 | 79.99 | 6-features iGAM
mvc-7394 | (1, 0, 0) | CaW2O7_mvc-7394_clean_FH2HTCGOIy | Ca2W4O14 | GGA+U | 1794 | 214.16 | Unstable | 8 | -1.88 | 79.99 | 6-features iGAM
mp-1187191 | (1, 1, 1) | SrScO3_mp-1187191_clean_CkX9tbNuLD | Sr1Sc1O3 | GGA | 2430 | 91.26 | Unstable | 4.65 | -1.88 | 80 | 6-features iGAM
mp-1189857 | (3, 0, 1) | MnO2_mp-1189857_clean_BgiaErtlOm | Mn6O12 | GGA+U | 1499 | 7.08 | Meta-stable | 11.74 | -1.88 | 80 | 6-features iGAM
mp-19338 | (1, 0, 2) | 90423983534_LiMoO2_mp-19338_clean_RPxft9GD35 | Li3Mo3O6 | GGA+U | 1552 | 28.97 | Unstable | 13.13 | -1.88 | 80 | 6-features iGAM
mp-20194 | CeO2_mp-20194_(100) |  | CeO2 | GGA | 2622 | 0 | Stable | 4.36 | -1.88 | 80 | NN-MD
mp-540969 | (0, 1, 1) | 1010404_V2ZnO6_mp-540969_clean_8lEzbHxT5A | V4Zn2O12 | GGA+U | 1035 | 19.11 | Meta-stable | 9.42 | -1.88 | 80 | 6-features iGAM
mp-650055 | (0, 1, 0) | Fe15-Ge2O9-4_mp-650055_clean_4fK8yt22yd | Fe15Ge8O36 | GGA+U | 1531 | 24.56 | Meta-stable | 16.54 | -1.88 | 80 | 6-features iGAM
mp-1214029 | (0, 0, 1) | Ca3NbO6_mp-1214029_clean_b1MbznzVr8 | Ca6Nb2O12 | GGA | 2401 | 51.94 | Unstable | 4.54 | -1.88 | 80.01 | 6-features iGAM
mp-3470 | (1, 1, 0) | MgSiO3_mp-3470_clean_0MT2uibkeb | Mg8Si8O24 | GGA | 1929 | 5.98 | Meta-stable | 8.01 | -1.88 | 80.01 | 6-features iGAM
mvc-3668 | (1, 1, 0) | Zn3Cr2O7_mvc-3668_clean_POWOVPs0NF | Zn12Cr8O28 | GGA+U | 1716 | 122.75 | Unstable | 7.13 | -1.88 | 80.01 | 6-features iGAM
mp-1219481 | (1, 1, 0) | Sb6O13_mp-1219481_clean_VEbeH0pAVa | Sb12O26 | GGA | 1885 | 14.57 | Meta-stable | 7.1 | -1.88 | 80.02 | 6-features iGAM
mp-7947 | (2, 1, 3) | PtO_mp-7947_clean_bZyh3oL30g | Pt2O2 | GGA | 1524 | 139.13 | Unstable | 3.43 | -1.88 | 80.02 | 6-features iGAM
mp-1020588 | (1, 2, 1) | ZrSiO4_mp-1020588_clean_MiWwCMzanD | Zr2Si2O8 | GGA | 2086 | 181.91 | Unstable | 10.54 | -1.88 | 80.03 | 6-features iGAM
mp-1101756 | (1, 0, 0) | TiSiO4_mp-1101756_clean_Pwym20rJDp | Ti4Si4O16 | GGA | 2143 | 153.48 | Unstable | 8.46 | -1.88 | 80.03 | 6-features iGAM
mp-1216686 | (2, 3, 1) | TiNbO4_mp-1216686_clean_n4QMKnc1nZ | Ti2Nb2O8 | GGA | 2206 | 36.99 | Unstable | 7.42 | -1.88 | 80.03 | 6-features iGAM
mp-7193 | (1, 0, 2) | Lu2Si2O7_mp-7193_clean_WDkYxZFfOE | Lu4Si4O14 | GGA | 2133 | 0 | Stable | 8.97 | -1.88 | 80.03 | 6-features iGAM
mp-766380 | (0, 0, 1) | Ge2-WO3-9_mp-766380_clean_yyK49HRTAf | Ge4W18O54 | GGA+U | 1585 | 52.21 | Unstable | 19.49 | -1.88 | 80.03 | 6-features iGAM
mp-841 | (1, 0, 1) | Li2O2_mp-841_clean_eJ8vKqzhIj | Li4O4 | GGA | 1694 | 0 | Stable | 3.85 | -1.88 | 80.03 | 6-features iGAM
mvc-687 | (1, -1, 2) | Bi-WO4-2_mvc-687_clean_eZ1ztSjgXa | Bi1W2O8 | GGA+U | 1092 | 109.06 | Unstable | 9.9 | -1.88 | 80.03 | 6-features iGAM
mvc-8359 | (1, 0, 0) | Cr-GeO3-2_mvc-8359_clean_MdheIIOkEW | Cr4Ge8O24 | GGA+U | 1311 | 102.34 | Unstable | 5.12 | -1.88 | 80.03 | 6-features iGAM
mp-1142713 | (0, 1, 1) | Mn-SiO3-2_mp-1142713_clean_NrAoxdMWBw | Mn4Si8O24 | GGA+U | 1556 | 109.42 | Unstable | 6.47 | -1.88 | 80.04 | 6-features iGAM
mp-36765 | (1, 1, 1) | Ti-CoO2-2_mp-36765_clean_bo6nVHzzmE | Ti4Co8O16 | GGA+U | 1889 | 9.23 | Meta-stable | 9.43 | -1.88 | 80.04 | 6-features iGAM
mp-557154 | (1, 0, 0) | NaGaO2_mp-557154_clean_ePspFY6HVH | Na16Ga16O32 | GGA | 1287 | 11.45 | Meta-stable | 5.94 | -1.88 | 80.04 | 6-features iGAM
mp-766380 | (0, 0, 1) | Ge2-WO3-9_mp-766380_clean_GspHSEcKrv | Ge4W18O54 | GGA+U | 1585 | 52.21 | Unstable | 19.48 | -1.88 | 80.04 | 6-features iGAM
mp-766380 | (0, 0, 1) | Ge2-WO3-9_mp-766380_clean_t0fTWKRKF6 | Ge4W18O54 | GGA+U | 1585 | 52.21 | Unstable | 19.5 | -1.88 | 80.04 | 6-features iGAM
mp-849263 | (1, 0, 0) | NaV10O15_mp-849263_clean_U8a0wIsihe | Na4V40O60 | GGA+U | 1465 | 51.18 | Unstable | 9.54 | -1.88 | 80.04 | 6-features iGAM
mp-8840 | (1, 0, 1) | Na5InO4_mp-8840_clean_zJYENqH6eN | Na10In2O8 | GGA | 1236 | 3.22 | Meta-stable | 3.99 | -1.88 | 80.04 | 6-features iGAM
mvc-636 | (1, -1, 3) | Sb-WO4-2_mvc-636_clean_UWCMXixGMG | Sb1W2O8 | GGA+U | 1464 | 212.02 | Unstable | 6.38 | -1.88 | 80.04 | 6-features iGAM
mp-1104227 | (1, 2, -1) | FeSeO5_mp-1104227_clean_JnLLAGktf7 | Fe4Se4O20 | GGA+U | 990 | 129.23 | Unstable | 8.72 | -1.88 | 80.05 | 6-features iGAM
mp-1178397 | (1, 1, 0) | CsGaO2_mp-1178397_clean_oraGkCyoHU | Cs8Ga8O16 | GGA | 1102 | 30.83 | Unstable | 6.28 | -1.88 | 80.05 | 6-features iGAM
mp-18229 | (1, 0, 1) | CaTa2O6_mp-18229_clean_fHKG0J5DKo | Ca4Ta8O24 | GGA | 2181 | 0 | Stable | 10.1 | -1.88 | 80.05 | 6-features iGAM
mp-19193 | (0, 1, 0) | CaFe3O5_mp-19193_clean_ZVvHvtbhCx | Ca4Fe12O20 | GGA+U | 1729 | 32.1 | Unstable | 13.78 | -1.88 | 80.05 | 6-features iGAM
mp-22557 | (2, -1, 2) | Ba5Co5O14_mp-22557_clean_bbI76Xte4R | Ba5Co5O14 | GGA+U | 1841 | 11.87 | Meta-stable | 6.38 | -1.88 | 80.05 | 6-features iGAM
mp-540586 | (1, 1, 1) | Tl2SnO3_mp-540586_clean_OPC9y3qZeS | Tl8Sn4O12 | GGA | 836 | 0 | Stable | 3.26 | -1.88 | 80.05 | 6-features iGAM
mvc-687 | (2, 1, -2) | Bi-WO4-2_mvc-687_clean_q5TbAxNvG7 | Bi1W2O8 | GGA+U | 1092 | 109.06 | Unstable | 14.26 | -1.88 | 80.05 | 6-features iGAM
mp-1072104 | (2, 1, 1) | 904239835_GeO2_mp-1072104_clean_BHZ0KpiG8U | Ge2O4 | GGA | 1360 | 5.79 | Meta-stable | 6.47 | -1.88 | 80.06 | 6-features iGAM
mp-1213890 | (1, 0, 0) | 1012805_Cd2Mo3O8_mp-1213890_clean_DgDlp8tHMQ | Cd4Mo6O16 | GGA+U | 1738 | 22.39 | Meta-stable | 8.88 | -1.88 | 80.06 | 6-features iGAM
mp-1283030 | (1, 2, 2) | FeO_mp-1283030_clean_SY97KqjX7B | Fe2O2 | GGA+U | 1982 | 14.06 | Meta-stable | 18.04 | -1.88 | 80.06 | 6-features iGAM
mp-3395 | (1, 2, -1) | SrSeO3_mp-3395_clean_b7wJH9OrGv | Sr2Se2O6 | GGA | 1387 | 0 | Stable | 3.19 | -1.88 | 80.06 | 6-features iGAM
mp-5377 | (1, 2, -1) | YTaO4_mp-5377_clean_qBub6x5oKs | Y2Ta2O8 | GGA | 2276 | 0 | Stable | 7.86 | -1.88 | 80.06 | 6-features iGAM
mvc-7384 | (1, 0, 0) | CaCr2O7_mvc-7384_clean_0NsBUeDbYq | Ca2Cr4O14 | GGA+U | 1205 | 80.26 | Unstable | 5.81 | -1.88 | 80.06 | 6-features iGAM
mp-1193763 | (1, -1, 0) | Cu3Mo2O9_mp-1193763_clean_qgu0jEGBxt | Cu6Mo4O18 | GGA+U | 1169 | 29.3 | Unstable | 6.97 | -1.88 | 80.07 | 6-features iGAM
mp-1203448 | (0, 1, 0) | Y2Mo4O15_mp-1203448_clean_Eb2KA6PUat | Y4Mo8O30 | GGA+U | 1148 | 18.39 | Meta-stable | 11.63 | -1.88 | 80.07 | 6-features iGAM
mp-22557 | (2, -1, 2) | Ba5Co5O14_mp-22557_clean_F3ZsuYXQp3 | Ba5Co5O14 | GGA+U | 1841 | 11.87 | Meta-stable | 6.46 | -1.88 | 80.07 | 6-features iGAM
mp-4571 | (1, 3, 0) | CaZrO3_mp-4571_clean_pgxJZeCcVM | Ca4Zr4O12 | GGA | 2639 | 0 | Stable | 8.03 | -1.88 | 80.07 | 6-features iGAM
mp-753802 | (1, 0, -1) | Sc2Ti2O7_mp-753802_clean_MoHf2n2y8W | Sc4Ti4O14 | GGA | 2139 | 0 | Stable | 7.66 | -1.88 | 80.07 | 6-features iGAM
mp-756340 | (3, 1, 0) | TaCrO4_mp-756340_clean_B3AXchr1SM | Ta1Cr1O4 | GGA+U | 2239 | 23.25 | Meta-stable | 8.07 | -1.88 | 80.07 | 6-features iGAM
mp-761024 | (1, 0, 0) | Na2Cd2O3_mp-761024_clean_qXsVQb9RCa | Na4Cd4O6 | GGA | 1094 | 0 | Stable | 3.72 | -1.88 | 80.07 | 6-features iGAM
mp-761024 | (1, 0, 0) | Na2Cd2O3_mp-761024_clean_OZCDB36oSV | Na4Cd4O6 | GGA | 1094 | 0 | Stable | 3.72 | -1.88 | 80.07 | 6-features iGAM
mp-761024 | (1, 0, 0) | Na2Cd2O3_mp-761024_clean_i4TxefBfaj | Na4Cd4O6 | GGA | 1094 | 0 | Stable | 3.72 | -1.88 | 80.07 | 6-features iGAM
mp-768221 | (1, 1, 0) | YBiO3_mp-768221_clean_0CQsAWNAQl | Y6Bi6O18 | GGA | 2281 | 33.02 | Unstable | 7.56 | -1.88 | 80.07 | 6-features iGAM
mp-768242 | (1, 1, 0) | PtO3_mp-768242_clean_wDEoWULd88 | Pt4O12 | GGA | 1681 | 99.77 | Unstable | 5.05 | -1.88 | 80.07 | 6-features iGAM
mp-770771 | (1, 1, 2) | SrSc2O4_mp-770771_clean_yj4TKY4NlC | Sr4Sc8O16 | GGA | 2445 | 0 | Stable | 10.77 | -1.88 | 80.07 | 6-features iGAM
mp-996997 | (1, 3, 1) | LiAgO2_mp-996997_clean_o9w7ifmdvu | Li2Ag2O4 | GGA | 724 | 1.37 | Meta-stable | 3.94 | -1.88 | 80.07 | 6-features iGAM
mvc-10473 | (1, 0, 1) | MgSn4O9_mvc-10473_clean_zmKwzcNa7G | Mg2Sn8O18 | GGA | 1570 | 206.81 | Unstable | 5.86 | -1.88 | 80.07 | 6-features iGAM
mp-1207765 | (0, 1, 0) | YSbO4_mp-1207765_clean_HiWTt3Dstu | Y4Sb4O16 | GGA | 2020 | 0 | Stable | 5.4 | -1.88 | 80.08 | 6-features iGAM
mp-12978 | (1, 3, 3) | 90423983534_SnO2_mp-12978_clean_6YOtdkZteN | Sn4O8 | GGA | 2012 | 18.15 | Meta-stable | 9.08 | -1.88 | 80.08 | 6-features iGAM
mp-540969 | (1, 1, 1) | V2ZnO6_mp-540969_clean_c2qBAzRE3H | V4Zn2O12 | GGA+U | 1035 | 19.11 | Meta-stable | 10.38 | -1.88 | 80.08 | 6-features iGAM
mp-755596 | (1, 0, 0) | TiCrO4_mp-755596_clean_zQdFsgM4wh | Ti2Cr2O8 | GGA+U | 2213 | 71.43 | Unstable | 7.5 | -1.88 | 80.08 | 6-features iGAM
mp-9890 | (1, 1, 0) | TaAgO3_mp-9890_clean_z2hCJvF4RC | Ta6Ag6O18 | GGA | 1337 | 22.07 | Meta-stable | 6.94 | -1.88 | 80.08 | 6-features iGAM
mvc-636 | (1, -2, 2) | 90423983570956_Sb-WO4-2_mvc-636_clean_JTlROGkgEF | Sb1W2O8 | GGA+U | 1464 | 212.02 | Unstable | 9.74 | -1.88 | 80.08 | 6-features iGAM
mp-1147680 | (1, 0, 0) | Cu2SiO4_mp-1147680_clean_fh7gMl0psz | Cu4Si2O8 | GGA | 1141 | 144.67 | Unstable | 6.93 | -1.88 | 80.09 | 6-features iGAM
mp-35185 | (0, 1, 0) | NbBi3O7_mp-35185_clean_66fV846EBn | Nb2Bi6O14 | GGA | 1505 | 22.63 | Meta-stable | 6.08 | -1.88 | 80.09 | 6-features iGAM
mp-756340 | (1, 1, 0) | TaCrO4_mp-756340_clean_3W4OSIXycr | Ta1Cr1O4 | GGA+U | 2239 | 23.25 | Meta-stable | 11.27 | -1.88 | 80.09 | 6-features iGAM
mp-8086 | (2, 1, -1) | Na2Zn2O3_mp-8086_clean_iWkzvIADRh | Na4Zn4O6 | GGA | 1298 | 3.71 | Meta-stable | 4.04 | -1.88 | 80.09 | 6-features iGAM
mp-849263 | (1, 0, 0) | NaV10O15_mp-849263_clean_7PLSoBkoZ8 | Na4V40O60 | GGA+U | 1465 | 51.18 | Unstable | 9.51 | -1.88 | 80.09 | 6-features iGAM
mp-849263 | (1, 0, 0) | NaV10O15_mp-849263_clean_CbCkTGY0nx | Na4V40O60 | GGA+U | 1465 | 51.18 | Unstable | 9.51 | -1.88 | 80.09 | 6-features iGAM
mp-849263 | (1, 0, 0) | NaV10O15_mp-849263_clean_Kwuaqm5TLJ | Na4V40O60 | GGA+U | 1465 | 51.18 | Unstable | 9.51 | -1.88 | 80.09 | 6-features iGAM
mp-849263 | (1, 0, 0) | NaV10O15_mp-849263_clean_bb6wQB7ygJ | Na4V40O60 | GGA+U | 1465 | 51.18 | Unstable | 9.51 | -1.88 | 80.09 | 6-features iGAM
mp-849263 | (1, 0, 0) | NaV10O15_mp-849263_clean_Cw8SAmq0u6 | Na4V40O60 | GGA+U | 1465 | 51.18 | Unstable | 9.51 | -1.88 | 80.09 | 6-features iGAM
mp-849263 | (1, 0, 0) | NaV10O15_mp-849263_clean_P1u5pcgw8H | Na4V40O60 | GGA+U | 1465 | 51.18 | Unstable | 9.51 | -1.88 | 80.09 | 6-features iGAM
mp-849263 | (1, 0, 0) | NaV10O15_mp-849263_clean_k7f638cRzt | Na4V40O60 | GGA+U | 1465 | 51.18 | Unstable | 9.51 | -1.88 | 80.09 | 6-features iGAM
mp-849263 | (1, 0, 0) | NaV10O15_mp-849263_clean_ZeOksGLAgq | Na4V40O60 | GGA+U | 1465 | 51.18 | Unstable | 9.51 | -1.88 | 80.09 | 6-features iGAM
mp-849263 | (1, 0, 0) | NaV10O15_mp-849263_clean_IQeOdUM4Qc | Na4V40O60 | GGA+U | 1465 | 51.18 | Unstable | 9.51 | -1.88 | 80.09 | 6-features iGAM
mp-849263 | (1, 0, 0) | NaV10O15_mp-849263_clean_2HIivabnw4 | Na4V40O60 | GGA+U | 1465 | 51.18 | Unstable | 9.51 | -1.88 | 80.09 | 6-features iGAM
mp-849263 | (1, 0, 0) | NaV10O15_mp-849263_clean_2yRFJjMzYz | Na4V40O60 | GGA+U | 1465 | 51.18 | Unstable | 9.51 | -1.88 | 80.09 | 6-features iGAM
mp-849263 | (1, 0, 0) | NaV10O15_mp-849263_clean_R7mISrSOqk | Na4V40O60 | GGA+U | 1465 | 51.18 | Unstable | 9.51 | -1.88 | 80.09 | 6-features iGAM
mp-849263 | (1, 0, 0) | NaV10O15_mp-849263_clean_udzYhzEmHx | Na4V40O60 | GGA+U | 1465 | 51.18 | Unstable | 9.51 | -1.88 | 80.09 | 6-features iGAM
mp-849263 | (1, 0, 0) | NaV10O15_mp-849263_clean_fDwSTuJq0e | Na4V40O60 | GGA+U | 1465 | 51.18 | Unstable | 9.51 | -1.88 | 80.09 | 6-features iGAM
mp-849263 | (1, 0, 0) | NaV10O15_mp-849263_clean_j03NNVQPhR | Na4V40O60 | GGA+U | 1465 | 51.18 | Unstable | 9.57 | -1.88 | 80.09 | 6-features iGAM
mp-973471 | (2, 1, 1) | KReO3_mp-973471_clean_1LcqHo31sp | K1Re1O3 | GGA | 959 | 37.23 | Unstable | 7.63 | -1.88 | 80.09 | 6-features iGAM
mvc-15905 | (1, 0, 0) | AlMoO3_mvc-15905_clean_SqjCVuSTY6 | Al4Mo4O12 | GGA+U | 2155 | 176.26 | Unstable | 14.32 | -1.88 | 80.09 | 6-features iGAM
mvc-5744 | (1, 1, 1) | ReWO6_mvc-5744_clean_2rtuQ9QUh8 | Re4W4O24 | GGA+U | 997 | 25.33 | Unstable | 9.71 | -1.88 | 80.09 | 6-features iGAM
mp-18954 | (1, 1, 0) | ScMnO3_mp-18954_clean_5oWbsotkHO | Sc6Mn6O18 | GGA+U | 2002 | 7.79 | Meta-stable | 8.06 | -1.88 | 80.1 | 6-features iGAM
mp-25234 | (2, 1, 2) | CoO2_mp-25234_clean_C4Ufx7itMx | Co2O4 | GGA+U | 1614 | 8.14 | Meta-stable | 10.72 | -1.88 | 80.1 | 6-features iGAM
mp-554440 | (1, 0, -1) | CuSeO3_mp-554440_clean_PI9mmtOfjH | Cu8Se8O24 | GGA | 840 | 14.92 | Meta-stable | 6.57 | -1.88 | 80.1 | 6-features iGAM
mp-685097 | (0, 0, 1) | HfO2_mp-685097_clean_uHVAzTOw8y | Hf4O8 | GGA | 2957 | 28.62 | Unstable | 13.14 | -1.88 | 80.1 | 6-features iGAM
mp-685097 | (0, 0, 1) | HfO2_mp-685097_clean_E8hQ0SGn0p | Hf4O8 | GGA | 2957 | 28.62 | Unstable | 13.14 | -1.88 | 80.1 | 6-features iGAM
mp-7029 | (2, 1, 0) | SiO2_mp-7029_clean_TA1qRyexzC | Si4O8 | GGA | 1941 | 2.91 | Meta-stable | 5.3 | -1.88 | 80.1 | 6-features iGAM
mp-754282 | (3, 1, 2) | SrO_mp-754282_clean_T23gBwuzVH | Sr2O2 | GGA | 2860 | 90.13 | Unstable | 4.08 | -1.88 | 80.1 | 6-features iGAM
mp-867195 | (1, 1, 0) | SrOsO3_mp-867195_clean_GqY9gP5wx4 | Sr1Os1O3 | GGA | 1885 | 96.92 | Unstable | 4.48 | -1.88 | 80.1 | 6-features iGAM
mp-1102412 | (3, 0, 1) | CrO2_mp-1102412_clean_LL1BIjsKNf | Cr4O8 | GGA+U | 1677 | 27.76 | Unstable | 9.82 | -1.88 | 80.11 | 6-features iGAM
mp-2672 | (0, 1, 1) | K2O2_mp-2672_clean_d1icL0D4TO | K8O8 | GGA | 749 | 0 | Stable | 3.5 | -1.88 | 80.11 | 6-features iGAM
mp-7048 | (1, 1, -1) | Al2O3_mp-7048_clean_qgDxHSa5gw | Al8O12 | GGA | 2266 | 9.38 | Meta-stable | 9.6 | -1.88 | 80.11 | 6-features iGAM
mp-1190360 | (0, 1, 0) | CaSeO4_mp-1190360_clean_TD26t3zDEV | Ca4Se4O16 | GGA | 1248 | 15.02 | Meta-stable | 5.15 | -1.88 | 80.12 | 6-features iGAM
mp-1272458 | (1, 0, 1) | NbVO4_mp-1272458_clean_KQ9ARKUBkW | Nb4V4O16 | GGA+U | 1560 | 23.1 | Meta-stable | 8.44 | -1.88 | 80.12 | 6-features iGAM
mp-5387 | (1, 1, -2) | YNbO4_mp-5387_clean_jRZBpfEIMR | Y4Nb4O16 | GGA | 2248 | 0 | Stable | 6.32 | -1.88 | 80.12 | 6-features iGAM
mp-768374 | (1, 1, 0) | MnTlO3_mp-768374_clean_Ub51mwqJHl | Mn6Tl6O18 | GGA+U | 1121 | 30.78 | Unstable | 7.05 | -1.88 | 80.12 | 6-features iGAM
mp-1203448 | (1, 0, 0) | Y2Mo4O15_mp-1203448_clean_9qmXKn70jG | Y4Mo8O30 | GGA+U | 1148 | 18.39 | Meta-stable | 10.09 | -1.88 | 80.13 | 6-features iGAM
mp-1209549 | (1, 0, 0) | Rb2Mo4O13_mp-1209549_clean_AhxnGQkccV | Rb4Mo8O26 | GGA+U | 823 | 11.26 | Meta-stable | 9.3 | -1.88 | 80.13 | 6-features iGAM
mp-32686 | (0, 2, 1) | CoO2_mp-32686_clean_D3lsbCPH6j | Co2O4 | GGA+U | 1614 | 8.33 | Meta-stable | 8.97 | -1.88 | 80.13 | 6-features iGAM
mp-3834 | (1, 1, 0) | BaZrO3_mp-3834_clean_cj9OHWRBet | Ba1Zr1O3 | GGA | 2790 | 0 | Stable | 10.04 | -1.88 | 80.13 | 6-features iGAM
mp-776172 | (1, 0, 2) | AlCuO3_mp-776172_clean_iQtGb9wo5t | Al4Cu4O12 | GGA | 1832 | 117.48 | Unstable | 8.32 | -1.88 | 80.13 | 6-features iGAM
mp-776172 | (1, 0, 2) | AlCuO3_mp-776172_clean_G4MkqYkckN | Al4Cu4O12 | GGA | 1832 | 117.48 | Unstable | 8.33 | -1.88 | 80.13 | 6-features iGAM
mp-849263 | (1, 0, 0) | NaV10O15_mp-849263_clean_NXTCtyNykJ | Na4V40O60 | GGA+U | 1465 | 51.18 | Unstable | 9.51 | -1.88 | 80.13 | 6-features iGAM
mp-849263 | (1, 0, 0) | NaV10O15_mp-849263_clean_gi1srb0prL | Na4V40O60 | GGA+U | 1465 | 51.18 | Unstable | 9.51 | -1.88 | 80.13 | 6-features iGAM
mp-849263 | (1, 0, 0) | NaV10O15_mp-849263_clean_DrKhormu5n | Na4V40O60 | GGA+U | 1465 | 51.18 | Unstable | 9.51 | -1.88 | 80.13 | 6-features iGAM
mp-849263 | (1, 0, 0) | NaV10O15_mp-849263_clean_TD1FlT4KOE | Na4V40O60 | GGA+U | 1465 | 51.18 | Unstable | 9.6 | -1.88 | 80.13 | 6-features iGAM
mp-849263 | (1, 0, 0) | NaV10O15_mp-849263_clean_ggrEN743f5 | Na4V40O60 | GGA+U | 1465 | 51.18 | Unstable | 9.6 | -1.88 | 80.13 | 6-features iGAM
mp-849263 | (1, 0, 0) | NaV10O15_mp-849263_clean_MQro2zLl6c | Na4V40O60 | GGA+U | 1465 | 51.18 | Unstable | 9.6 | -1.88 | 80.13 | 6-features iGAM
mp-849263 | (1, 0, 0) | NaV10O15_mp-849263_clean_CLmEh4UTtd | Na4V40O60 | GGA+U | 1465 | 51.18 | Unstable | 9.6 | -1.88 | 80.13 | 6-features iGAM
mp-849263 | (1, 0, 0) | NaV10O15_mp-849263_clean_ILhbRyBZnb | Na4V40O60 | GGA+U | 1465 | 51.18 | Unstable | 9.6 | -1.88 | 80.13 | 6-features iGAM
mp-1101400 | (0, 0, 1) | Sr5W3O14_mp-1101400_clean_rdmD6giYru | Sr20W12O56 | GGA+U | 1936 | 20.15 | Meta-stable | 7.21 | -1.88 | 80.14 | 6-features iGAM
mp-1120765 | (3, 1, 0) | BaNiO3_mp-1120765_clean_c2KKBfCdR0 | Ba1Ni1O3 | GGA+U | 1821 | 124.19 | Unstable | 7.78 | -1.88 | 80.14 | 6-features iGAM
mp-1207437 | (1, 0, 1) | Zr9Re4O3_mp-1207437_clean_T0lV7nt34a | Zr18Re8O6 | GGA | 2382 | 0 | Stable | 3.22 | -1.88 | 80.14 | 6-features iGAM
mp-1216762 | (1, 0, 0) | 1010761_V2Cd3O8_mp-1216762_clean_dgHqWd1vZP | V4Cd6O16 | GGA+U | 1272 | 22.06 | Meta-stable | 7.69 | -1.88 | 80.14 | 6-features iGAM
mp-27522 | (1, 0, 1) | K2Zr2O5_mp-27522_clean_Fokg76JMeV | K8Zr8O20 | GGA | 2367 | 14.6 | Meta-stable | 4.83 | -1.88 | 80.14 | 6-features iGAM
mp-5489 | (1, 2, -2) | 2411243514_LuTaO4_mp-5489_clean_wdyaETbAWL | Lu2Ta2O8 | GGA | 2304 | 0 | Stable | 11.95 | -1.88 | 80.14 | 6-features iGAM
mvc-5744 | (1, 1, 1) | ReWO6_mvc-5744_clean_Ies3uW0uGw | Re4W4O24 | GGA+U | 997 | 25.33 | Unstable | 9.95 | -1.88 | 80.14 | 6-features iGAM
mp-1020588 | (1, 3, -3) | 90423983530393683854_ZrSiO4_mp-1020588_clean_1tPR2zF8JN | Zr2Si2O8 | GGA | 2086 | 181.91 | Unstable | 9.09 | -1.88 | 80.15 | 6-features iGAM
mp-1079940 | (2, 2, 1) | Sr3CaO4_mp-1079940_clean_TJxiuhnFW1 | Sr3Ca1O4 | GGA | 2626 | 33.8 | Unstable | 4.77 | -1.88 | 80.15 | 6-features iGAM
mp-1219481 | (1, 1, 0) | Sb6O13_mp-1219481_clean_h92Ny04IlV | Sb12O26 | GGA | 1885 | 14.57 | Meta-stable | 6.28 | -1.88 | 80.15 | 6-features iGAM
mp-1281376 | (1, 1, -1) | NiPtO2_mp-1281376_clean_TlCxx1HOCd | Ni2Pt2O4 | GGA+U | 1535 | 36.96 | Unstable | 13.18 | -1.88 | 80.15 | 6-features iGAM
mp-2229 | (3, 1, 0) | 123212059559_ZnO_mp-2229_clean_v4UFBET2rT | Zn4O4 | GGA | 2121 | 147.27 | Unstable | 8.74 | -1.88 | 80.15 | 6-features iGAM
mp-31518 | (1, 1, -1) | NbCoO4_mp-31518_clean_R4j71pf7Wa | Nb4Co4O16 | GGA+U | 1709 | 19.87 | Meta-stable | 7.79 | -1.88 | 80.15 | 6-features iGAM
mp-504567 | (1, 0, -1) | Mn3-CuO4-2_mp-504567_clean_PmBPGPi4xK | Mn6Cu4O16 | GGA+U | 1501 | 25.33 | Unstable | 8.7 | -1.88 | 80.15 | 6-features iGAM
mp-770771 | (1, 1, 0) | SrSc2O4_mp-770771_clean_ffdgvERAFQ | Sr4Sc8O16 | GGA | 2445 | 0 | Stable | 8.98 | -1.88 | 80.15 | 6-features iGAM
mp-1101400 | (0, 0, 1) | Sr5W3O14_mp-1101400_clean_mjrVRQRIXz | Sr20W12O56 | GGA+U | 1936 | 20.15 | Meta-stable | 7.21 | -1.88 | 80.16 | 6-features iGAM
mp-1101400 | (0, 0, 1) | Sr5W3O14_mp-1101400_clean_Fin1KrwUrN | Sr20W12O56 | GGA+U | 1936 | 20.15 | Meta-stable | 7.21 | -1.88 | 80.16 | 6-features iGAM
mp-1190968 | (1, 0, 0) | Y3TaO7_mp-1190968_clean_HmvgTC9M9a | Y12Ta4O28 | GGA | 2605 | 5.67 | Meta-stable | 6.12 | -1.88 | 80.16 | 6-features iGAM
mp-1193395 | (1, 1, 0) | LuFeO3_mp-1193395_clean_6UcLjFsGjU | Lu6Fe6O18 | GGA+U | 2026 | 13.8 | Meta-stable | 8.35 | -1.88 | 80.16 | 6-features iGAM
mp-12978 | (1, 3, 1) | 235508583253254_SnO2_mp-12978_clean_idlVpJkKbL | Sn4O8 | GGA | 2012 | 18.15 | Meta-stable | 6.69 | -1.88 | 80.16 | 6-features iGAM
mp-540757 | (1, 1, 0) | V2CuO6_mp-540757_clean_xC3dy9USao | V4Cu2O12 | GGA+U | 958 | 17.9 | Meta-stable | 10.44 | -1.88 | 80.16 | 6-features iGAM
mp-555287 | (0, 1, 1) | Rb3FeO3_mp-555287_clean_daeqAFeZ57 | Rb12Fe4O12 | GGA+U | 1099 | 0 | Stable | 4.08 | -1.88 | 80.16 | 6-features iGAM
mp-761285 | (1, 0, -2) | Sc2V2O7_mp-761285_clean_EnyIkeSH5d | Sc4V4O14 | GGA+U | 2022 | 34.15 | Unstable | 6.25 | -1.88 | 80.16 | 6-features iGAM
mp-1211057 | (1, 1, 1) | 1007228_Lu2MoO6_mp-1211057_clean_kWhHyB4mwa | Lu16Mo8O48 | GGA+U | 2100 | 19.26 | Meta-stable | 5.4 | -1.88 | 80.17 | 6-features iGAM
mp-13133 | (1, 1, 1) | K2TiO3_mp-13133_clean_s1l9k5fwts | K8Ti4O12 | GGA | 1094 | 0 | Stable | 3.55 | -1.88 | 80.17 | 6-features iGAM
mp-16281 | (0, 1, 0) | Cd2Sb2O7_mp-16281_clean_BU1qmZ9PL7 | Cd8Sb8O28 | GGA | 1470 | 9.22 | Meta-stable | 7.99 | -1.88 | 80.17 | 6-features iGAM
mp-18954 | (1, 1, 0) | ScMnO3_mp-18954_clean_P8ytxgKXAi | Sc6Mn6O18 | GGA+U | 2002 | 7.79 | Meta-stable | 8.32 | -1.88 | 80.17 | 6-features iGAM
mp-21512 | (1, 0, 0) | Ta2CrO6_mp-21512_clean_deEjN4Vlu6 | Ta4Cr2O12 | GGA+U | 2187 | 13.38 | Meta-stable | 7.54 | -1.88 | 80.17 | 6-features iGAM
mp-25234 | (1, 0, -2) | CoO2_mp-25234_clean_Gn5TmEQclw | Co2O4 | GGA+U | 1614 | 8.14 | Meta-stable | 12.17 | -1.88 | 80.17 | 6-features iGAM
mp-753802 | (1, 0, 2) | Sc2Ti2O7_mp-753802_clean_TbIqK1qDiK | Sc4Ti4O14 | GGA | 2139 | 0 | Stable | 6.4 | -1.88 | 80.17 | 6-features iGAM
mp-768242 | (0, 1, 1) | PtO3_mp-768242_clean_nOdrnyeAen | Pt4O12 | GGA | 1681 | 99.77 | Unstable | 6.62 | -1.88 | 80.17 | 6-features iGAM
mvc-7381 | (1, 0, 1) | ZnW2O7_mvc-7381_clean_SdMKQrgshk | Zn2W4O14 | GGA+U | 1246 | 218.78 | Unstable | 11.84 | -1.88 | 80.17 | 6-features iGAM
mp-1190968 | (1, 0, 0) | Y3TaO7_mp-1190968_clean_J9kDi6RG0p | Y12Ta4O28 | GGA | 2605 | 5.67 | Meta-stable | 6.12 | -1.88 | 80.18 | 6-features iGAM
mp-1216686 | (1, 1, 1) | TiNbO4_mp-1216686_clean_n7tFfbtaiC | Ti2Nb2O8 | GGA | 2206 | 36.99 | Unstable | 11.36 | -1.88 | 80.18 | 6-features iGAM
mp-1219298 | (1, 1, 0) | ScMn2O4_mp-1219298_clean_xnqib1e9XU | Sc4Mn8O16 | GGA+U | 1973 | 30.76 | Unstable | 7.75 | -1.88 | 80.18 | 6-features iGAM
mp-1219298 | (1, 1, 0) | ScMn2O4_mp-1219298_clean_bgxqqVjgN8 | Sc4Mn8O16 | GGA+U | 1973 | 30.76 | Unstable | 7.75 | -1.88 | 80.18 | 6-features iGAM
mp-1219298 | (1, 1, 0) | ScMn2O4_mp-1219298_clean_EK8TxBkAGm | Sc4Mn8O16 | GGA+U | 1973 | 30.76 | Unstable | 7.75 | -1.88 | 80.18 | 6-features iGAM
mp-1219298 | (1, 1, 0) | ScMn2O4_mp-1219298_clean_aomc2CotqP | Sc4Mn8O16 | GGA+U | 1973 | 30.76 | Unstable | 7.75 | -1.88 | 80.18 | 6-features iGAM
mp-1283030 | FeO_mp-1283030_(2-11) | {FeO_mp-1283030_clean_N0gq1Oosw0} | FeO | GGA+U | 1982 | 14.06 | Meta-stable | 8.11 | -1.88 | 80.18 | NN-MD
mp-12978 | (1, 3, 3) | 123212059559_SnO2_mp-12978_clean_an06fDJVyU | Sn4O8 | GGA | 2012 | 18.15 | Meta-stable | 7.83 | -1.88 | 80.18 | 6-features iGAM
mp-19505 | (1, 0, 0) | SrCr10O15_mp-19505_clean_OHGQ6ileFj | Sr4Cr40O60 | GGA+U | 2463 | 70.76 | Unstable | 10.86 | -1.88 | 80.18 | 6-features iGAM
mp-19505 | (1, 0, 0) | SrCr10O15_mp-19505_clean_urMvFkkYE1 | Sr4Cr40O60 | GGA+U | 2463 | 70.76 | Unstable | 10.86 | -1.88 | 80.18 | 6-features iGAM
mp-19505 | (1, 0, 0) | SrCr10O15_mp-19505_clean_cw5Ein5ukI | Sr4Cr40O60 | GGA+U | 2463 | 70.76 | Unstable | 10.86 | -1.88 | 80.18 | 6-features iGAM
mp-19505 | (1, 0, 0) | SrCr10O15_mp-19505_clean_ynazlTYbGw | Sr4Cr40O60 | GGA+U | 2463 | 70.76 | Unstable | 10.86 | -1.88 | 80.18 | 6-features iGAM
mp-19505 | (1, 0, 0) | SrCr10O15_mp-19505_clean_1ph2yGeoau | Sr4Cr40O60 | GGA+U | 2463 | 70.76 | Unstable | 10.86 | -1.88 | 80.18 | 6-features iGAM
mp-19505 | (1, 0, 0) | SrCr10O15_mp-19505_clean_qoInJy5l1w | Sr4Cr40O60 | GGA+U | 2463 | 70.76 | Unstable | 10.86 | -1.88 | 80.18 | 6-features iGAM
mp-19505 | (1, 0, 0) | SrCr10O15_mp-19505_clean_R6GmMRPj7p | Sr4Cr40O60 | GGA+U | 2463 | 70.76 | Unstable | 10.86 | -1.88 | 80.18 | 6-features iGAM
mp-19505 | (1, 0, 0) | SrCr10O15_mp-19505_clean_RYfTm0iBrW | Sr4Cr40O60 | GGA+U | 2463 | 70.76 | Unstable | 10.86 | -1.88 | 80.18 | 6-features iGAM
mp-19505 | (1, 0, 0) | SrCr10O15_mp-19505_clean_JmsQt42LYm | Sr4Cr40O60 | GGA+U | 2463 | 70.76 | Unstable | 10.86 | -1.88 | 80.18 | 6-features iGAM
mp-19505 | (1, 0, 0) | SrCr10O15_mp-19505_clean_VNzOrdMLWm | Sr4Cr40O60 | GGA+U | 2463 | 70.76 | Unstable | 10.86 | -1.88 | 80.18 | 6-features iGAM
mp-19505 | (1, 0, 0) | SrCr10O15_mp-19505_clean_lvxVcXeKLO | Sr4Cr40O60 | GGA+U | 2463 | 70.76 | Unstable | 10.86 | -1.88 | 80.18 | 6-features iGAM
mp-19505 | (1, 0, 0) | SrCr10O15_mp-19505_clean_hiDQxgywCQ | Sr4Cr40O60 | GGA+U | 2463 | 70.76 | Unstable | 10.86 | -1.88 | 80.18 | 6-features iGAM
mp-19505 | (1, 0, 0) | SrCr10O15_mp-19505_clean_x840g4G53i | Sr4Cr40O60 | GGA+U | 2463 | 70.76 | Unstable | 10.86 | -1.88 | 80.18 | 6-features iGAM
mp-19505 | (1, 0, 0) | SrCr10O15_mp-19505_clean_JXVRSY1GB1 | Sr4Cr40O60 | GGA+U | 2463 | 70.76 | Unstable | 10.86 | -1.88 | 80.18 | 6-features iGAM
mp-19505 | (1, 0, 0) | SrCr10O15_mp-19505_clean_Nv6NTlcmAy | Sr4Cr40O60 | GGA+U | 2463 | 70.76 | Unstable | 10.86 | -1.88 | 80.18 | 6-features iGAM
mp-19505 | (1, 0, 0) | SrCr10O15_mp-19505_clean_8LtF4NAT7S | Sr4Cr40O60 | GGA+U | 2463 | 70.76 | Unstable | 10.86 | -1.88 | 80.18 | 6-features iGAM
mp-19505 | (1, 0, 0) | SrCr10O15_mp-19505_clean_3aJtM9QTmA | Sr4Cr40O60 | GGA+U | 2463 | 70.76 | Unstable | 10.86 | -1.88 | 80.18 | 6-features iGAM
mp-19505 | (1, 0, 0) | SrCr10O15_mp-19505_clean_32FbbnqhmL | Sr4Cr40O60 | GGA+U | 2463 | 70.76 | Unstable | 10.86 | -1.88 | 80.18 | 6-features iGAM
mp-554089 | (3, 1, 3) | SiO2_mp-554089_clean_uOkY0JbKdw | Si4O8 | GGA | 1941 | 2.59 | Meta-stable | 6.88 | -1.88 | 80.18 | 6-features iGAM
mp-557993 | (2, 1, -2) | BiO2_mp-557993_clean_33cVmFzzIT | Bi8O16 | GGA | 1090 | 0 | Stable | 3.48 | -1.88 | 80.18 | 6-features iGAM
mp-7048 | (1, 0, -1) | Al2O3_mp-7048_clean_d2XtXmO1Ii | Al8O12 | GGA | 2266 | 9.38 | Meta-stable | 9.79 | -1.88 | 80.18 | 6-features iGAM
mp-757245 | (1, 1, 0) | Cr5-Si2O7-2_mp-757245_clean_EI5rCcOn31 | Cr5Si4O14 | GGA+U | 1975 | 100.96 | Unstable | 13.54 | -1.88 | 80.18 | 6-features iGAM
mp-9146 | (1, 2, -2) | CdHgO2_mp-9146_clean_ScNPdRlqfY | Cd2Hg2O4 | GGA | 895 | 2.97 | Meta-stable | 3.66 | -1.88 | 80.18 | 6-features iGAM
mp-9650 | (1, 1, 0) | MgTa2O6_mp-9650_clean_0tpFHTc3zC | Mg2Ta4O12 | GGA | 2089 | 0 | Stable | 6.45 | -1.88 | 80.18 | 6-features iGAM
mvc-16263 | (2, 1, -1) | Zn-BiO2-2_mvc-16263_clean_fIFxRJFFKS | Zn2Bi4O8 | GGA | 999 | 68.54 | Unstable | 3.9 | -1.88 | 80.18 | 6-features iGAM
mp-1079940 | (2, 2, 1) | Sr3CaO4_mp-1079940_clean_a4b06RV5nq | Sr3Ca1O4 | GGA | 2626 | 33.8 | Unstable | 4.77 | -1.88 | 80.19 | 6-features iGAM
mp-1079940 | (2, 2, 1) | Sr3CaO4_mp-1079940_clean_yHaBtIwj7I | Sr3Ca1O4 | GGA | 2626 | 33.8 | Unstable | 4.77 | -1.88 | 80.19 | 6-features iGAM
mp-1079940 | (2, 2, 1) | Sr3CaO4_mp-1079940_clean_yBKfY6xu1z | Sr3Ca1O4 | GGA | 2626 | 33.8 | Unstable | 4.77 | -1.88 | 80.19 | 6-features iGAM
mp-1208626 | (2, 1, 0) | 1029114_SrRhO3_mp-1208626_clean_mpdWTGF8TX | Sr4Rh4O12 | GGA | 1673 | 5.81 | Meta-stable | 4.58 | -1.88 | 80.19 | 6-features iGAM
mp-1291590 | (1, -2, 0) | LiMn3O4_mp-1291590_clean_85IomiZrmx | Li2Mn6O8 | GGA+U | 1595 | 23.26 | Meta-stable | 11.45 | -1.88 | 80.19 | 6-features iGAM
mp-756426 | (1, 1, 1) | ZrNbO4_mp-756426_clean_IJJ7DulJOp | Zr4Nb4O16 | GGA | 2005 | 102.05 | Unstable | 7.54 | -1.88 | 80.19 | 6-features iGAM
mp-768479 | (3, -1, 0) | YScO3_mp-768479_clean_0EQvqljz3h | Y2Sc2O6 | GGA | 2654 | 30.88 | Unstable | 6.92 | -1.88 | 80.19 | 6-features iGAM
mp-771005 | (1, 0, 0) | LuTa3O9_mp-771005_clean_toxze5vUJh | Lu4Ta12O36 | GGA | 2067 | 42.19 | Unstable | 6.9 | -1.88 | 80.19 | 6-features iGAM
mp-7762 | (1, -1, 0) | CdGe2O5_mp-7762_clean_I38aQgZb3t | Cd2Ge4O10 | GGA | 1484 | 12.61 | Meta-stable | 8.15 | -1.88 | 80.19 | 6-features iGAM
mp-9655 | (0, 1, 0) | Na4SnO4_mp-9655_clean_ux1BirOMhx | Na8Sn2O8 | GGA | 1215 | 0 | Stable | 3.27 | -1.88 | 80.19 | 6-features iGAM
mp-1181917 | (2, 1, 0) | CaRhO3_mp-1181917_clean_0D353dCSlx | Ca4Rh4O12 | GGA | 1538 | 13.78 | Meta-stable | 5.53 | -1.87 | 80.2 | 6-features iGAM
mp-1198612 | (0, 0, 1) | Ca-ReO5-2_mp-1198612_clean_4lyuR7dgqP | Ca8Re16O80 | GGA | 1134 | 189.68 | Unstable | 5.61 | -1.87 | 80.2 | 6-features iGAM
mp-705743 | (0, 0, 1) | Ta2MnO6_mp-705743_clean_M1uWMQg0P5 | Ta32Mn16O96 | GGA+U | 2077 | 10.11 | Meta-stable | 5.73 | -1.87 | 80.2 | 6-features iGAM
mp-7534 | (1, 0, 1) | K2Cd2O3_mp-7534_clean_gTkb0vZ7Sq | K4Cd4O6 | GGA | 777 | 0 | Stable | 3.55 | -1.87 | 80.2 | 6-features iGAM
mp-775296 | (1, 0, 0) | TiMnO4_mp-775296_clean_wUHoqSFx4q | Ti2Mn2O8 | GGA+U | 1757 | 53.15 | Unstable | 7.21 | -1.87 | 80.2 | 6-features iGAM
mp-997090 | (1, 1, -1) | PdAuO2_mp-997090_clean_WK3UetOIly | Pd4Au4O8 | GGA | 711 | 1.52 | Meta-stable | 3.23 | -1.87 | 80.2 | 6-features iGAM
mvc-14989 | (1, 1, -2) | Al2-WO4-3_mvc-14989_clean_rvLNUSBGUC | Al2W3O12 | GGA+U | 1477 | 152.23 | Unstable | 14.21 | -1.87 | 80.2 | 6-features iGAM
mp-1181917 | (2, 1, 0) | CaRhO3_mp-1181917_clean_j9q3Cb6BBJ | Ca4Rh4O12 | GGA | 1538 | 13.78 | Meta-stable | 5.77 | -1.87 | 80.21 | 6-features iGAM
mp-1209499 | (0, 1, 1) | Rb2Cd2O3_mp-1209499_clean_cZPgYD2pNl | Rb4Cd4O6 | GGA | 708 | 0 | Stable | 3.73 | -1.87 | 80.21 | 6-features iGAM
mp-1209499 | (0, 1, 1) | Rb2Cd2O3_mp-1209499_clean_3YwkxAgZfJ | Rb4Cd4O6 | GGA | 708 | 0 | Stable | 3.73 | -1.87 | 80.21 | 6-features iGAM
mp-18224 | (0, 1, 0) | Rb6Ge2O7_mp-18224_clean_spfMDoGPzP | Rb12Ge4O14 | GGA | 1310 | 0 | Stable | 3.93 | -1.87 | 80.21 | 6-features iGAM
mp-21145 | (1, 1, 2) | SrFeO2_mp-21145_clean_9E4zOxCCWr | Sr1Fe1O2 | GGA+U | 1879 | 13.64 | Meta-stable | 5.04 | -1.87 | 80.21 | 6-features iGAM
mp-704535 | (0, 0, 1) | Tl2Mo7O22_mp-704535_clean_SCFt24JhUx | Tl8Mo28O88 | GGA+U | 849 | 15.49 | Meta-stable | 18.87 | -1.87 | 80.21 | 6-features iGAM
mp-753472 | (1, -1, -1) | NbAlO4_mp-753472_clean_aM6ekXPOzm | Nb4Al4O16 | GGA | 2015 | 37.48 | Unstable | 7.5 | -1.87 | 80.21 | 6-features iGAM
mp-754403 | (1, 1, 0) | ZrO2_mp-754403_clean_BUOxa6awWE | Zr4O8 | GGA | 2899 | 14.89 | Meta-stable | 4.77 | -1.87 | 80.21 | 6-features iGAM
mp-754403 | (1, 1, 0) | ZrO2_mp-754403_clean_QZErJVpRDP | Zr4O8 | GGA | 2899 | 14.89 | Meta-stable | 4.77 | -1.87 | 80.21 | 6-features iGAM
mp-754403 | (1, 1, 0) | ZrO2_mp-754403_clean_Dbt3q0c6eb | Zr4O8 | GGA | 2899 | 14.89 | Meta-stable | 4.77 | -1.87 | 80.21 | 6-features iGAM
mp-972066 | (1, 1, 0) | ZrAlO3_mp-972066_clean_A673N5o8wz | Zr1Al1O3 | GGA | 2286 | 515.99 | Unstable | 6.26 | -1.87 | 80.21 | 6-features iGAM
mp-1288734 | (1, 0, 0) | YCoO3_mp-1288734_clean_1VoVjYteIx | Y4Co4O12 | GGA+U | 2054 | 14.76 | Meta-stable | 9.91 | -1.87 | 80.22 | 6-features iGAM
mp-12978 | (1, 2, 1) | SnO2_mp-12978_clean_s29tSRIba0 | Sn4O8 | GGA | 2012 | 18.15 | Meta-stable | 8.29 | -1.87 | 80.22 | 6-features iGAM
mp-22006 | (2, 2, 3) | VMoO5_mp-22006_clean_TlNblBaH6N | V2Mo2O10 | GGA+U | 962 | 15 | Meta-stable | 8.37 | -1.87 | 80.22 | 6-features iGAM
mp-4826 | (3, 1, 0) | CaCuO2_mp-4826_clean_naPLZ9Wb8x | Ca1Cu1O2 | GGA | 1368 | 15.6 | Meta-stable | 5.5 | -1.87 | 80.22 | 6-features iGAM
mp-558610 | (1, 0, 0) | Sc-ReO3-2_mp-558610_clean_OUIDkdQHkY | Sc2Re4O12 | GGA | 1606 | 6.41 | Meta-stable | 7.16 | -1.87 | 80.22 | 6-features iGAM
mp-753662 | (3, 3, 1) | 235508583253254_K2Mg2O3_mp-753662_clean_rV8L5XfDhi | K4Mg4O6 | GGA | 1383 | 7.68 | Meta-stable | 7.41 | -1.87 | 80.22 | 6-features iGAM
mp-772201 | (0, 1, 0) | GeWO4_mp-772201_clean_YgpOy1EtcL | Ge8W8O32 | GGA+U | 1669 | 172.11 | Unstable | 10.44 | -1.87 | 80.22 | 6-features iGAM
mp-997038 | (1, 2, 1) | AgPdO2_mp-997038_clean_P3ZAXloFoE | Ag2Pd2O4 | GGA | 733 | 0 | Stable | 3.53 | -1.87 | 80.22 | 6-features iGAM
mp-10390 | (1, 1, 0) | Ta2O5_mp-10390_clean_PLlcCJ0Y6d | Ta8O20 | GGA | Not Found | 8.55 | Meta-stable | 10.86 | -1.87 | 80.23 | 6-features iGAM
mp-1178409 | (0, 0, 1) | Cs2MgO2_mp-1178409_clean_myIpVnx4c0 | Cs16Mg8O16 | GGA | 802 | 63.67 | Unstable | 3.21 | -1.87 | 80.23 | 6-features iGAM
mp-12978 | (1, 2, 2) | SnO2_mp-12978_clean_41FNiYHVsT | Sn4O8 | GGA | 2012 | 18.15 | Meta-stable | 8.52 | -1.87 | 80.23 | 6-features iGAM
mp-22006 | (1, 1, 1) | VMoO5_mp-22006_clean_6ZsJTbH8nO | V2Mo2O10 | GGA+U | 962 | 15 | Meta-stable | 12.63 | -1.87 | 80.23 | 6-features iGAM
mp-627151 | (0, 0, 1) | Zr-MoO4-2_mp-627151_clean_YqoEBF1hL2 | Zr2Mo4O16 | GGA+U | 1223 | 112.32 | Unstable | 12.24 | -1.87 | 80.23 | 6-features iGAM
mp-755999 | (1, 2, 2) | Rb2Be2O3_mp-755999_clean_G4kWbbTYU3 | Rb4Be4O6 | GGA | 925 | 11.77 | Meta-stable | 4.37 | -1.87 | 80.23 | 6-features iGAM
mp-768293 | (1, 0, 1) | LuSeO3_mp-768293_clean_ifUd3vxfyK | Lu8Se8O24 | GGA | 2380 | 37.58 | Unstable | 6.37 | -1.87 | 80.23 | 6-features iGAM
mp-1280914 | (1, 0, 1) | MnSbO4_mp-1280914_clean_I3KM2nMowZ | Mn2Sb2O8 | GGA+U | 1425 | 32.44 | Unstable | 6.52 | -1.87 | 80.24 | 6-features iGAM
mp-2229 | (3, 1, 0) | 2411243514_ZnO_mp-2229_clean_gmpXzmEF0U | Zn4O4 | GGA | 2121 | 147.27 | Unstable | 8.74 | -1.87 | 80.24 | 6-features iGAM
mp-29259 | (1, 0, 2) | Bi2PdO4_mp-29259_clean_LKWFOgeKxv | Bi8Pd4O16 | GGA | 1000 | 0 | Stable | 3.55 | -1.87 | 80.24 | 6-features iGAM
mp-753048 | (0, 1, 0) | TiSnO4_mp-753048_clean_EZQyHtXreV | Ti6Sn6O24 | GGA | 2121 | 44.57 | Unstable | 5.26 | -1.87 | 80.24 | 6-features iGAM
mp-753048 | (0, 1, 0) | TiSnO4_mp-753048_clean_sb31b7R5y6 | Ti6Sn6O24 | GGA | 2121 | 44.57 | Unstable | 5.26 | -1.87 | 80.24 | 6-features iGAM
mp-778408 | (1, 1, 0) | HgBiO3_mp-778408_clean_CnZp9wNRCB | Hg6Bi6O18 | GGA | 921 | 37.07 | Unstable | 5.77 | -1.87 | 80.24 | 6-features iGAM
mvc-10638 | (1, 0, 1) | CaMo4O9_mvc-10638_clean_B2a3oBaqEs | Ca2Mo8O18 | GGA+U | 2192 | 334.39 | Unstable | 8.72 | -1.87 | 80.24 | 6-features iGAM
mvc-7394 | (1, 0, 0) | CaW2O7_mvc-7394_clean_GcwgJV90PV | Ca2W4O14 | GGA+U | 1794 | 214.16 | Unstable | 8.77 | -1.87 | 80.24 | 6-features iGAM
mvc-9128 | (0, 0, 1) | MgCr4O8_mvc-9128_clean_PDsaQ9ffVu | Mg3Cr12O24 | GGA+U | 2383 | 128.21 | Unstable | 12.34 | -1.87 | 80.24 | 6-features iGAM
mp-27130 | (1, -2, 0) | Li2W2O7_mp-27130_clean_200wfYHFYh | Li4W4O14 | GGA+U | 1029 | 12.21 | Meta-stable | 13.02 | -1.87 | 80.25 | 6-features iGAM
mp-644492 | (0, 1, 1) | LuNbO4_mp-644492_clean_bzn8QzArGb | Lu4Nb4O16 | GGA | 2147 | 0 | Stable | 6.38 | -1.87 | 80.25 | 6-features iGAM
mp-766391 | (0, 0, 1) | Ti-Sn2O5-2_mp-766391_clean_YlmwglUJvj | Ti2Sn8O20 | GGA | 1347 | 25.87 | Unstable | 6.21 | -1.87 | 80.25 | 6-features iGAM
mvc-13592 | (0, 1, 0) | YV3O9_mvc-13592_clean_kqq7SRWgzv | Y4V12O36 | GGA+U | 1219 | 126.82 | Unstable | 6.47 | -1.87 | 80.25 | 6-features iGAM
mvc-4415 | (1, 1, 0) | Ta2O5_mvc-4415_clean_SBNdRJIORv | Ta4O10 | GGA | 2085 | 1.11 | Meta-stable | 5.03 | -1.87 | 80.25 | 6-features iGAM
mp-1258775 | (2, 0, -1) | MnAlO3_mp-1258775_clean_JA7afI9Cwr | Mn6Al6O18 | GGA+U | 2095 | 190.1 | Unstable | 9.86 | -1.87 | 80.26 | 6-features iGAM
mp-1283043 | (1, 2, 0) | CoO2_mp-1283043_clean_utBhwTfTva | Co4O8 | GGA+U | 1614 | 7.58 | Meta-stable | 13.57 | -1.87 | 80.26 | 6-features iGAM
mp-29488 | (1, 1, -1) | Na2ZnO2_mp-29488_clean_RevJvsbOxM | Na8Zn4O8 | GGA | 1226 | 0 | Stable | 3.21 | -1.87 | 80.26 | 6-features iGAM
mp-29488 | (1, 1, 0) | Na2ZnO2_mp-29488_clean_F2JsP7UcAK | Na8Zn4O8 | GGA | 1226 | 0 | Stable | 3.65 | -1.87 | 80.26 | 6-features iGAM
mp-29488 | (1, 1, 0) | Na2ZnO2_mp-29488_clean_JKx9OfzKxn | Na8Zn4O8 | GGA | 1226 | 0 | Stable | 3.65 | -1.87 | 80.26 | 6-features iGAM
mp-715923 | (1, 1, 2) | 51024953_WO3_mp-715923_clean_Q6KHW9JdqN | W2O6 | GGA+U | 1772 | 7.82 | Meta-stable | 17.06 | -1.87 | 80.26 | 6-features iGAM
mp-997090 | (2, 1, 0) | PdAuO2_mp-997090_clean_boOWHJkG1O | Pd4Au4O8 | GGA | 711 | 1.52 | Meta-stable | 3.61 | -1.87 | 80.26 | 6-features iGAM
mvc-15644 | (1, 0, 0) | MgMoO3_mvc-15644_clean_XzrABYVEhY | Mg4Mo4O12 | GGA+U | 1896 | 59.94 | Unstable | 15.71 | -1.87 | 80.26 | 6-features iGAM
mvc-3876 | (1, 1, -1) | AlSnO3_mvc-3876_clean_LbbyhhRPAW | Al4Sn4O12 | GGA | 2096 | 235.44 | Unstable | 5.24 | -1.87 | 80.26 | 6-features iGAM
mp-11023 | (1, 0, 0) | ScAuO2_mp-11023_clean_cmRloR2RLk | Sc2Au2O4 | GGA | 1699 | 12.15 | Meta-stable | 6.03 | -1.87 | 80.27 | 6-features iGAM
mp-19443 | (2, 2, 1) | 2411243514_WO3_mp-19443_clean_y9A2EIO6jZ | W2O6 | GGA+U | 1772 | 5.91 | Meta-stable | 13.98 | -1.87 | 80.27 | 6-features iGAM
mp-561097 | (1, 1, 0) | Ti2MnO4_mp-561097_clean_3SIUTBOQEC | Ti16Mn8O32 | GGA+U | 2045 | 75.07 | Unstable | 6.95 | -1.87 | 80.27 | 6-features iGAM
mp-561097 | (1, 1, 0) | Ti2MnO4_mp-561097_clean_Ilz7PrOs9L | Ti16Mn8O32 | GGA+U | 2045 | 75.07 | Unstable | 6.95 | -1.87 | 80.27 | 6-features iGAM
mp-619461 | (2, 2, 1) | WO3_mp-619461_clean_l1kecB8724 | W8O24 | GGA+U | 1772 | 7.1 | Meta-stable | 16.72 | -1.87 | 80.27 | 6-features iGAM
mp-755895 | (0, 0, 1) | Ba3Zr2O7_mp-755895_clean_k88FiK2T0Z | Ba6Zr4O14 | GGA | 2708 | 0 | Stable | 9.26 | -1.87 | 80.27 | 6-features iGAM
mp-772811 | (1, 1, -1) | Na2Ge2O5_mp-772811_clean_UNQETj6Gnr | Na8Ge8O20 | GGA | 1346 | 9.02 | Meta-stable | 5.75 | -1.87 | 80.27 | 6-features iGAM
mp-675606 | (2, -1, 1) | Li5AuO4_mp-675606_clean_u1SqDPyuc8 | Li5Au1O4 | GGA | 1239 | 82.98 | Unstable | 3.24 | -1.87 | 80.28 | 6-features iGAM
mp-755924 | (1, 0, 1) | Y2CuO4_mp-755924_clean_0pSGYTmKKv | Y8Cu4O16 | GGA | 1425 | 33.77 | Unstable | 8.33 | -1.87 | 80.28 | 6-features iGAM
mp-756468 | (1, 0, 0) | CaY2O4_mp-756468_clean_ookSoMEvUA | Ca4Y8O16 | GGA | 2460 | 76.41 | Unstable | 8.74 | -1.87 | 80.28 | 6-features iGAM
mp-1216649 | (2, 1, 1) | TiSnO4_mp-1216649_clean_hW4gi96cAm | Ti2Sn2O8 | GGA | 2121 | 37.16 | Unstable | 5.83 | -1.87 | 80.29 | 6-features iGAM
mp-22588 | (1, 2, 1) | 1020269_LuFeO3_mp-22588_clean_tHHGuT1KdQ | Lu4Fe4O12 | GGA+U | Not Found | 36.04 | Unstable | 12.45 | -1.87 | 80.29 | 6-features iGAM
mp-559825 | (1, 0, 0) | Zr-MoO4-2_mp-559825_clean_Xz7bv9qKLt | Zr4Mo8O32 | GGA+U | 1223 | 24.01 | Meta-stable | 15.04 | -1.87 | 80.29 | 6-features iGAM
mp-771411 | (1, 0, 0) | Sr3GeO5_mp-771411_clean_hcPnFbjQOf | Sr12Ge4O20 | GGA | 2180 | 35.87 | Unstable | 5.98 | -1.87 | 80.29 | 6-features iGAM
mp-795582 | (1, 2, 1) | Nb4ReO4_mp-795582_clean_eLGIBdu5JQ | Nb8Re2O8 | GGA | 2158 | 550.84 | Unstable | 3.51 | -1.87 | 80.29 | 6-features iGAM
mp-562182 | (0, 0, 1) | ZnSiO3_mp-562182_clean_zGU8jmdsS5 | Zn8Si8O24 | GGA | 1695 | 48.54 | Unstable | 4.59 | -1.87 | 80.3 | 6-features iGAM
mp-754164 | (0, 0, 1) | Tl6WO12_mp-754164_clean_YgO6bbwJh5 | Tl18W3O36 | GGA+U | 890 | 14.08 | Meta-stable | 8.34 | -1.87 | 80.3 | 6-features iGAM
mp-761390 | (1, 1, 0) | TaFeO4_mp-761390_clean_PTE4ZuHY5N | Ta4Fe4O16 | GGA+U | 1984 | 18.51 | Meta-stable | 12.54 | -1.87 | 80.3 | 6-features iGAM
mp-761390 | (1, 1, 0) | TaFeO4_mp-761390_clean_frk753v4Tm | Ta4Fe4O16 | GGA+U | 1984 | 18.51 | Meta-stable | 12.54 | -1.87 | 80.3 | 6-features iGAM
mp-761390 | (1, 1, 0) | TaFeO4_mp-761390_clean_6NZI70vxMI | Ta4Fe4O16 | GGA+U | 1984 | 18.51 | Meta-stable | 12.54 | -1.87 | 80.3 | 6-features iGAM
mp-1212686 | (1, 0, 1) | Ga3O5_mp-1212686_clean_zyra62nYZA | Ga12O20 | GGA | 1937 | 119.7 | Unstable | 6.55 | -1.87 | 80.31 | 6-features iGAM
mp-17808 | (1, 1, 0) | Nb2Zn4O9_mp-17808_clean_j6qAIPSstf | Nb4Zn8O18 | GGA | 1606 | 47.35 | Unstable | 5.29 | -1.87 | 80.31 | 6-features iGAM
mp-20699 | (0, 1, 0) | YMnO3_mp-20699_clean_VBFQEclv6E | Y4Mn4O12 | GGA+U | 1927 | 23.1 | Meta-stable | 7.09 | -1.87 | 80.31 | 6-features iGAM
mp-28962 | (1, 1, -1) | Ti4Bi2O11_mp-28962_clean_2QX0iJUl5s | Ti8Bi4O22 | GGA | 1454 | 6.13 | Meta-stable | 6.62 | -1.87 | 80.31 | 6-features iGAM
mp-36866 | (1, 1, 0) | Al2CdO4_mp-36866_clean_LxUco5XxOX | Al16Cd8O32 | GGA | 2121 | 24.2 | Meta-stable | 4.88 | -1.87 | 80.31 | 6-features iGAM
mp-510554 | (1, 1, 0) | Nb12O29_mp-510554_clean_VYMicuGOTa | Nb24O58 | GGA | 1883 | 0.53 | Meta-stable | 4.21 | -1.87 | 80.31 | 6-features iGAM
mp-5206 | (0, 0, 1) | SrV6O15_mp-5206_clean_a6l7Jm6wbn | Sr4V24O60 | GGA+U | 947 | 12.69 | Meta-stable | 15.14 | -1.87 | 80.31 | 6-features iGAM
mp-554760 | (1, 1, 1) | V4HgO10_mp-554760_clean_qgZG6yAAas | V16Hg4O40 | GGA+U | 883 | 15.55 | Meta-stable | 6.84 | -1.87 | 80.31 | 6-features iGAM
mp-755794 | (1, 1, 1) | 1021246_Rb3LuO3_mp-755794_clean_BTpeo9bN7I | Rb12Lu4O12 | GGA | 1532 | 9.44 | Meta-stable | 4.69 | -1.87 | 80.31 | 6-features iGAM
mp-780398 | (0, 0, 1) | Al2-SeO4-3_mp-780398_clean_RMr5HdWovH | Al8Se12O48 | GGA | 849 | 25.95 | Unstable | 6.96 | -1.87 | 80.31 | 6-features iGAM
mp-1078458 | (2, 0, -1) | CrFeO3_mp-1078458_clean_ptMI4XiwuF | Cr6Fe6O18 | GGA+U | 2002 | 9.99 | Meta-stable | 18.67 | -1.87 | 80.32 | 6-features iGAM
mp-1173492 | (0, 1, 0) | Nb2NiO6_mp-1173492_clean_qcTcl4OeDQ | Nb8Ni4O24 | GGA+U | 1694 | 64.29 | Unstable | 10.39 | -1.87 | 80.32 | 6-features iGAM
mp-1293833 | (1, 1, 1) | Y-FeO2-2_mp-1293833_clean_uUj7VTQlDS | Y2Fe4O8 | GGA+U | 1942 | 18.97 | Meta-stable | 16.25 | -1.87 | 80.32 | 6-features iGAM
mp-14105 | (1, 1, 1) | AlTlO2_mp-14105_clean_XubtXRvMBJ | Al8Tl8O16 | GGA | 2132 | 17.44 | Meta-stable | 6.95 | -1.87 | 80.32 | 6-features iGAM
mp-1858 | (0, 1, 0) | HfO2_mp-1858_clean_VMLzkJCFJY | Hf8O16 | GGA | 2957 | 24.13 | Meta-stable | 10.88 | -1.87 | 80.32 | 6-features iGAM
mp-4826 | (1, 1, 2) | CaCuO2_mp-4826_clean_tQW9x8irL5 | Ca1Cu1O2 | GGA | 1368 | 15.6 | Meta-stable | 6.3 | -1.87 | 80.32 | 6-features iGAM
mp-981103 | (1, 1, 1) | 2411243514_Sr3CdO4_mp-981103_clean_PwhmHRns1B | Sr3Cd1O4 | GGA | 1917 | 18.51 | Meta-stable | 8.81 | -1.87 | 80.32 | 6-features iGAM
mp-1190360 | (0, 1, 0) | CaSeO4_mp-1190360_clean_MFrVA3VrPS | Ca4Se4O16 | GGA | 1248 | 15.02 | Meta-stable | 5.21 | -1.87 | 80.33 | 6-features iGAM
mp-19237 | (1, 0, 2) | Sr2MoO4_mp-19237_clean_WJRezij1Za | Sr4Mo2O8 | GGA+U | 2214 | 17.99 | Meta-stable | 9.75 | -1.87 | 80.33 | 6-features iGAM
mp-754043 | (1, 0, 2) | NaLuO2_mp-754043_clean_MHJXrKReqU | Na4Lu4O8 | GGA | 1486 | 26.85 | Unstable | 10.51 | -1.87 | 80.33 | 6-features iGAM
mp-771248 | (1, 0, 1) | Na2Ge2O5_mp-771248_clean_ZusxeVYco5 | Na8Ge8O20 | GGA | 1346 | 12.44 | Meta-stable | 4.28 | -1.87 | 80.33 | 6-features iGAM
mp-973471 | (1, 1, 0) | KReO3_mp-973471_clean_Lxq69OFrof | K1Re1O3 | GGA | 959 | 37.23 | Unstable | 9.74 | -1.87 | 80.33 | 6-features iGAM
mp-1078716 | (1, 2, 2) | SrMoO3_mp-1078716_clean_vmO9gWynLi | Sr4Mo4O12 | GGA+U | 1840 | 9.09 | Meta-stable | 15.14 | -1.87 | 80.34 | 6-features iGAM
mp-1178770 | (1, 2, 0) | Y2O3_mp-1178770_clean_kpttg82Yj1 | Y8O12 | GGA | 2677 | 123.08 | Unstable | 6.34 | -1.87 | 80.34 | 6-features iGAM
mp-1225088 | (1, 0, 0) | FeSbO4_mp-1225088_clean_0rNjSeF3O5 | Fe6Sb6O24 | GGA+U | 1491 | 16.25 | Meta-stable | 13.18 | -1.87 | 80.34 | 6-features iGAM
mp-1225088 | (1, 0, 0) | FeSbO4_mp-1225088_clean_olz0Eq4XEI | Fe6Sb6O24 | GGA+U | 1491 | 16.25 | Meta-stable | 13.18 | -1.87 | 80.34 | 6-features iGAM
mp-19417 | (1, 1, 1) | TiFeO3_mp-19417_clean_SihtE82n8t | Ti6Fe6O18 | GGA+U | 1738 | 12.04 | Meta-stable | 24.02 | -1.87 | 80.34 | 6-features iGAM
mp-20798 | (1, 0, 1) | MnGeO3_mp-20798_clean_pfGV1zrfcc | Mn6Ge6O18 | GGA+U | 1484 | 16.75 | Meta-stable | 9.4 | -1.87 | 80.34 | 6-features iGAM
mp-7535 | (1, 3, 1) | Li5AlO4_mp-7535_clean_IYQgFZcphO | Li10Al2O8 | GGA | 1675 | 3.29 | Meta-stable | 4.16 | -1.87 | 80.34 | 6-features iGAM
mp-753658 | (3, 1, 3) | AlCrO4_mp-753658_clean_DBbBWnXpwB | Al2Cr2O8 | GGA+U | 2035 | 124.39 | Unstable | 8.72 | -1.87 | 80.34 | 6-features iGAM
mp-771316 | (1, 0, 0) | Cr5Sb3O16_mp-771316_clean_lNRHH5eMT3 | Cr10Sb6O32 | GGA+U | 1675 | 110.5 | Unstable | 8.16 | -1.87 | 80.34 | 6-features iGAM
mvc-654 | (1, 1, -1) | Mo-WO4-2_mvc-654_clean_xXp9k8ZqHu | Mo2W4O16 | GGA+U | 1662 | 100.97 | Unstable | 16.67 | -1.87 | 80.34 | 6-features iGAM
mp-22588 | (0, 1, 0) | LuFeO3_mp-22588_clean_l5D9Gaa4fa | Lu4Fe4O12 | GGA+U | Not Found | 36.04 | Unstable | 9.3 | -1.87 | 80.35 | 6-features iGAM
mp-555977 | (0, 1, 0) | Rb2ZnO2_mp-555977_clean_gZ8XK3Tuzt | Rb16Zn8O16 | GGA | 841 | 0 | Stable | 3.36 | -1.87 | 80.35 | 6-features iGAM
mp-715923 | (3, 2, 3) | 235508583253254_WO3_mp-715923_clean_d2GVFjSrcE | W2O6 | GGA+U | 1772 | 7.82 | Meta-stable | 15.19 | -1.87 | 80.35 | 6-features iGAM
mp-752401 | (0, 1, 0) | Rb2ZrO3_mp-752401_clean_6lPsUorfIy | Rb8Zr4O12 | GGA | 2611 | 27.29 | Unstable | 6.76 | -1.87 | 80.35 | 6-features iGAM
mp-752401 | (0, 1, 0) | Rb2ZrO3_mp-752401_clean_iDprB1QY81 | Rb8Zr4O12 | GGA | 2611 | 27.29 | Unstable | 6.76 | -1.87 | 80.35 | 6-features iGAM
mp-756683 | (1, -2, 1) | HfBiO4_mp-756683_clean_2r0kVpNgeJ | Hf4Bi4O16 | GGA | 1754 | 20.24 | Meta-stable | 5.24 | -1.87 | 80.35 | 6-features iGAM
mp-997180 | (3, -1, 0) | VCuO2_mp-997180_clean_fkrfMkRSkR | V2Cu2O4 | GGA+U | 1161 | 13.22 | Meta-stable | 10.2 | -1.87 | 80.35 | 6-features iGAM
mp-1078716 | (2, 1, 2) | SrMoO3_mp-1078716_clean_Hf28nNPODJ | Sr4Mo4O12 | GGA+U | 1840 | 9.09 | Meta-stable | 15.36 | -1.87 | 80.36 | 6-features iGAM
mp-1176501 | (1, 1, 0) | LuBiO3_mp-1176501_clean_H3o4aVXnjN | Lu6Bi6O18 | GGA | 1849 | 27.74 | Unstable | 8.26 | -1.87 | 80.36 | 6-features iGAM
mp-1176501 | (1, 1, 0) | 1007915_LuBiO3_mp-1176501_clean_djSipWb157 | Lu6Bi6O18 | GGA | 1849 | 27.74 | Unstable | 8.27 | -1.87 | 80.36 | 6-features iGAM
mp-1716 | (1, 0, 0) | Rh2O3_mp-1716_clean_mRaIZZwCol | Rh8O12 | GGA | 1962 | 25.64 | Unstable | 6.97 | -1.87 | 80.36 | 6-features iGAM
mp-566278 | (1, 2, 1) | WO3_mp-566278_clean_rDw7UQxoY8 | W4O12 | GGA+U | 1772 | 6.23 | Meta-stable | 17.58 | -1.87 | 80.36 | 6-features iGAM
mp-715923 | (2, 0, 3) | WO3_mp-715923_clean_ZQ8r71V6EI | W2O6 | GGA+U | 1772 | 7.82 | Meta-stable | 9.9 | -1.87 | 80.36 | 6-features iGAM
mp-766838 | (1, 0, 0) | Nb2NiO6_mp-766838_clean_sLAd20tSnx | Nb4Ni2O12 | GGA+U | 1694 | 32.8 | Unstable | 8.55 | -1.87 | 80.36 | 6-features iGAM
mp-1018032 | (1, 1, 0) | SrCdO2_mp-1018032_clean_IRfTMsZqus | Sr1Cd1O2 | GGA | 1975 | 28.11 | Unstable | 9.66 | -1.87 | 80.37 | 6-features iGAM
mp-1078716 | (1, 2, 2) | SrMoO3_mp-1078716_clean_lz51aVRd1U | Sr4Mo4O12 | GGA+U | 1840 | 9.09 | Meta-stable | 16.48 | -1.87 | 80.37 | 6-features iGAM
mp-19443 | (2, 0, 1) | WO3_mp-19443_clean_jMfKZF4Cr4 | W2O6 | GGA+U | 1772 | 5.91 | Meta-stable | 14.09 | -1.87 | 80.37 | 6-features iGAM
mp-19443 | (2, 0, 1) | WO3_mp-19443_clean_dy47ag53XF | W2O6 | GGA+U | 1772 | 5.91 | Meta-stable | 14.09 | -1.87 | 80.37 | 6-features iGAM
mp-19443 | (2, 0, 1) | WO3_mp-19443_clean_OH6QDPws8z | W2O6 | GGA+U | 1772 | 5.91 | Meta-stable | 14.09 | -1.87 | 80.37 | 6-features iGAM
mp-19443 | (2, 0, 1) | WO3_mp-19443_clean_5DrRpEL8Pc | W2O6 | GGA+U | 1772 | 5.91 | Meta-stable | 14.09 | -1.87 | 80.37 | 6-features iGAM
mvc-678 | (3, -1, 3) | Ti-WO4-2_mvc-678_clean_siPFLNX5Se | Ti1W2O8 | GGA+U | 1734 | 156.54 | Unstable | 7.55 | -1.87 | 80.37 | 6-features iGAM
mp-997029 | (3, 1, 0) | TlCuO2_mp-997029_clean_ndYrKQHcvG | Tl2Cu2O4 | GGA | 875 | 45.17 | Unstable | 4.02 | -1.87 | 80.38 | 6-features iGAM
mvc-3765 | (1, 0, 0) | YCoO3_mvc-3765_clean_S01DWjmHyL | Y6Co6O18 | GGA+U | 2054 | 22.02 | Meta-stable | 6.78 | -1.87 | 80.38 | 6-features iGAM
mp-1208589 | (1, 1, 0) | TaMnO4_mp-1208589_clean_mmzuhdHgEo | Ta2Mn2O8 | GGA+U | 2056 | 13.14 | Meta-stable | 9.04 | -1.87 | 80.39 | 6-features iGAM
mp-1216790 | (1, 1, 0) | V2MoO8_mp-1216790_clean_ArgpWZXwjX | V4Mo2O16 | GGA+U | 953 | 15.05 | Meta-stable | 8.25 | -1.87 | 80.39 | 6-features iGAM
mp-1243 | (1, 0, 1) | Ga2O3_mp-1243_clean_RfQ0i9ISVB | Ga12O18 | GGA | 2105 | 29.79 | Unstable | 7.02 | -1.87 | 80.39 | 6-features iGAM
mp-32686 | (1, 1, 2) | CoO2_mp-32686_clean_yg8Z3M4jWy | Co2O4 | GGA+U | 1614 | 8.33 | Meta-stable | 11.33 | -1.87 | 80.39 | 6-features iGAM
mvc-12164 | (0, 0, 1) | Y2Cr3O12_mvc-12164_clean_2KE1Xsq8SU | Y4Cr6O24 | GGA+U | 1783 | 34.2 | Unstable | 18.1 | -1.87 | 80.39 | 6-features iGAM
mp-1173146 | (0, 1, 2) | Ta4SnO12_mp-1173146_clean_NVs5ELruwU | Ta4Sn1O12 | GGA | 2008 | 102.06 | Unstable | 5.51 | -1.87 | 80.4 | 6-features iGAM
mp-1227455 | (0, 1, 2) | Be-GaO2-2_mp-1227455_clean_6JgbEbwXCF | Be2Ga4O8 | GGA | 2069 | 32.12 | Unstable | 8.46 | -1.87 | 80.4 | 6-features iGAM
mp-14070 | (1, 1, 1) | RbAlO2_mp-14070_clean_utKGlevjnQ | Rb8Al8O16 | GGA | 1130 | 0 | Stable | 3.85 | -1.87 | 80.4 | 6-features iGAM
mp-5532 | (2, 1, 2) | Sr2TiO4_mp-5532_clean_lvjcJNaaUx | Sr4Ti2O8 | GGA | 2166 | 0 | Stable | 6.94 | -1.87 | 80.4 | 6-features iGAM
mp-557311 | (1, 0, 1) | Sr2GeO4_mp-557311_clean_TC59sPd1zI | Sr16Ge8O32 | GGA | 2156 | 0 | Stable | 4.22 | -1.87 | 80.4 | 6-features iGAM
mp-756683 | (0, 1, -1) | HfBiO4_mp-756683_clean_ymWvfpwwap | Hf4Bi4O16 | GGA | 1754 | 20.24 | Meta-stable | 5.48 | -1.87 | 80.4 | 6-features iGAM
mp-1293833 | (2, 3, 0) | Y-FeO2-2_mp-1293833_clean_xUBz1ZggXk | Y2Fe4O8 | GGA+U | 1942 | 18.97 | Meta-stable | 7.05 | -1.87 | 80.41 | 6-features iGAM
mp-1539317 | (0, 2, 1) | Ta2O5_mp-1539317_clean_Kyoz6MkhDz | Ta4O10 | GGA | 2085 | 0 | Stable | 4.34 | -1.87 | 80.41 | 6-features iGAM
mp-560199 | (1, 0, -1) | MnSiO3_mp-560199_clean_dvyaGshpqI | Mn10Si10O30 | GGA+U | 1578 | 7.19 | Meta-stable | 12.37 | -1.87 | 80.41 | 6-features iGAM
mp-609151 | (0, 1, 1) | 123212059559_MgWO4_mp-609151_clean_JZLWF0U65z | Mg2W2O8 | GGA+U | 1657 | 26.89 | Unstable | 9.36 | -1.87 | 80.41 | 6-features iGAM
mp-675580 | (3, 0, 1) | 414325470_NbCrO4_mp-675580_clean_voomk22uFl | Nb2Cr2O8 | GGA+U | 1776 | 26.87 | Unstable | 10.88 | -1.87 | 80.41 | 6-features iGAM
mp-768221 | (1, 1, 0) | YBiO3_mp-768221_clean_0jE6gDoCHR | Y6Bi6O18 | GGA | 2281 | 33.02 | Unstable | 6.56 | -1.87 | 80.41 | 6-features iGAM
mp-1218326 | (3, 3, 2) | 69019397_SrCrO2_mp-1218326_clean_2RjcnpkeiB | Sr1Cr1O2 | GGA+U | 2063 | 34.49 | Unstable | 14.98 | -1.87 | 80.42 | 6-features iGAM
mp-644492 | (2, 0, -1) | LuNbO4_mp-644492_clean_fzUwEZwdCJ | Lu4Nb4O16 | GGA | 2147 | 0 | Stable | 8.36 | -1.87 | 80.42 | 6-features iGAM
mp-760402 | (1, 0, 0) | TaRhO4_mp-760402_clean_tm87B5KlE1 | Ta4Rh4O16 | GGA | 2344 | 14.04 | Meta-stable | 7.64 | -1.87 | 80.42 | 6-features iGAM
mp-1100902 | (1, 2, 1) | VSbO4_mp-1100902_clean_RPfRi6gU8m | V2Sb2O8 | GGA+U | 1433 | 20.12 | Meta-stable | 9.66 | -1.87 | 80.43 | 6-features iGAM
mp-1178535 | (1, 1, 2) | Ba3Y2O6_mp-1178535_clean_C7GFO2QOd7 | Ba6Y4O12 | GGA | 2501 | 34.53 | Unstable | 4.96 | -1.87 | 80.43 | 6-features iGAM
mp-19237 | (2, 1, 0) | 69019397_Sr2MoO4_mp-19237_clean_5N6thZG3wV | Sr4Mo2O8 | GGA+U | 2214 | 17.99 | Meta-stable | 10.92 | -1.87 | 80.43 | 6-features iGAM
mp-30120 | (1, 2, -1) | K3BiO4_mp-30120_clean_OzjDlGnb1j | K6Bi2O8 | GGA | 1067 | 0 | Stable | 3.31 | -1.87 | 80.43 | 6-features iGAM
mp-5532 | (2, 1, 2) | Sr2TiO4_mp-5532_clean_7hJfIwEzqK | Sr4Ti2O8 | GGA | 2166 | 0 | Stable | 6.97 | -1.87 | 80.43 | 6-features iGAM
mp-609151 | (1, 3, -3) | 90423983570956_MgWO4_mp-609151_clean_5L4Isxw0e9 | Mg2W2O8 | GGA+U | 1657 | 26.89 | Unstable | 16.25 | -1.87 | 80.43 | 6-features iGAM
mp-752733 | (0, 1, 0) | TiGa2O5_mp-752733_clean_2qmwuxt6T6 | Ti4Ga8O20 | GGA | 1910 | 76.92 | Unstable | 8.79 | -1.87 | 80.43 | 6-features iGAM
mp-768374 | (1, 1, 0) | MnTlO3_mp-768374_clean_Wy3I2O1gQg | Mn6Tl6O18 | GGA+U | 1121 | 30.78 | Unstable | 6.87 | -1.87 | 80.43 | 6-features iGAM
mvc-11645 | (1, 0, 0) | Zn-FeO2-2_mvc-11645_clean_i9RArXcXBQ | Zn4Fe8O16 | GGA+U | 1837 | 14.92 | Meta-stable | 15.56 | -1.87 | 80.43 | 6-features iGAM
mvc-4013 | (1, 0, 0) | ZnWO3_mvc-4013_clean_F0N4PjBqfS | Zn4W4O12 | GGA+U | 1456 | 88.96 | Unstable | 14.81 | -1.87 | 80.43 | 6-features iGAM
mp-1078716 | (1, 3, 2) | SrMoO3_mp-1078716_clean_mh1OlLMDGL | Sr4Mo4O12 | GGA+U | 1840 | 9.09 | Meta-stable | 11.89 | -1.87 | 80.44 | 6-features iGAM
mp-18978 | (1, 1, 3) | 90423983530393683854_Sr2MnO4_mp-18978_clean_6hbvOOHTcc | Sr4Mn2O8 | GGA+U | 1866 | 6.58 | Meta-stable | 11.03 | -1.87 | 80.44 | 6-features iGAM
mp-25292 | (2, 0, -1) | 414325470_Ni-WO4-2_mp-25292_clean_BYYGQUefq1 | Ni1W2O8 | GGA+U | 1352 | 199.15 | Unstable | 12.49 | -1.87 | 80.44 | 6-features iGAM
mp-30120 | (1, 2, -1) | K3BiO4_mp-30120_clean_NhIOkejSXJ | K6Bi2O8 | GGA | 1067 | 0 | Stable | 3.31 | -1.87 | 80.44 | 6-features iGAM
mp-756686 | (1, 2, 1) | AlGaO3_mp-756686_clean_pNpiZ0evgT | Al4Ga4O12 | GGA | 2151 | 107.53 | Unstable | 6.21 | -1.87 | 80.44 | 6-features iGAM
mvc-678 | (2, 1, 0) | Ti-WO4-2_mvc-678_clean_PNYcrD9PXr | Ti1W2O8 | GGA+U | 1734 | 156.54 | Unstable | 12.44 | -1.87 | 80.44 | 6-features iGAM
mp-1101326 | (0, 1, 0) | Ta3AgO8_mp-1101326_clean_WRhzM3bxCs | Ta12Ag4O32 | GGA | 1798 | 31.73 | Unstable | 10.56 | -1.87 | 80.45 | 6-features iGAM
mp-1142909 | (0, 0, 1) | Co-Si2O5-2_mp-1142909_clean_yO9N9Bf4Qj | Co4Si16O40 | GGA+U | 1593 | 141.45 | Unstable | 14.54 | -1.87 | 80.45 | 6-features iGAM
mp-1203069 | (1, 0, 0) | WO3_mp-1203069_clean_eOESMQRUjM | W8O24 | GGA+U | 1772 | 9.4 | Meta-stable | 16.35 | -1.87 | 80.45 | 6-features iGAM
mp-22006 | (1, 1, 1) | VMoO5_mp-22006_clean_1spSgod9OD | V2Mo2O10 | GGA+U | 962 | 15 | Meta-stable | 13.35 | -1.87 | 80.45 | 6-features iGAM
mp-5052 | (1, 2, 0) | TiCdO3_mp-5052_clean_4V3dbPUBsq | Ti4Cd4O12 | GGA | 1739 | 38.74 | Unstable | 7.68 | -1.87 | 80.45 | 6-features iGAM
mp-578931 | (1, 0, 0) | Cu2SeO4_mp-578931_clean_kCRJTtAoaN | Cu16Se8O32 | GGA | 890 | 14.27 | Meta-stable | 6.55 | -1.87 | 80.45 | 6-features iGAM
mvc-10708 | (0, 1, 0) | Ca-SnO2-4_mvc-10708_clean_VigjRPNAdb | Ca2Sn8O16 | GGA | 1573 | 154.45 | Unstable | 4.78 | -1.87 | 80.45 | 6-features iGAM
mp-1212404 | (1, 0, 0) | HfCdO3_mp-1212404_clean_X3Rs2m3dV2 | Hf4Cd4O12 | GGA | 2733 | 14.63 | Meta-stable | 8.04 | -1.87 | 80.46 | 6-features iGAM
mp-1212404 | (1, 0, 0) | HfCdO3_mp-1212404_clean_eRt5EAw0MA | Hf4Cd4O12 | GGA | 2733 | 14.63 | Meta-stable | 8.04 | -1.87 | 80.46 | 6-features iGAM
mp-619461 | (1, 1, 0) | WO3_mp-619461_clean_VHtLrGJnam | W8O24 | GGA+U | 1772 | 7.1 | Meta-stable | 21.99 | -1.87 | 80.46 | 6-features iGAM
mp-1196890 | (0, 1, 1) | ScRhO3_mp-1196890_clean_pszZDRS6d5 | Sc8Rh8O24 | GGA | 2166 | 24.61 | Meta-stable | 10.7 | -1.87 | 80.47 | 6-features iGAM
mp-1208589 | (1, 1, 1) | 90423983530393683854_TaMnO4_mp-1208589_clean_oPaX2UXEi7 | Ta2Mn2O8 | GGA+U | 2056 | 13.14 | Meta-stable | 10.76 | -1.87 | 80.47 | 6-features iGAM
mp-22006 | (1, 1, 1) | VMoO5_mp-22006_clean_KbTZcUvzl3 | V2Mo2O10 | GGA+U | 962 | 15 | Meta-stable | 13.35 | -1.87 | 80.47 | 6-features iGAM
mp-756686 | (1, 2, 1) | 1028014_AlGaO3_mp-756686_clean_BwKS6o2I4j | Al4Ga4O12 | GGA | 2151 | 107.53 | Unstable | 6.23 | -1.87 | 80.47 | 6-features iGAM
mp-761931 | (1, 1, 0) | Na8SnO6_mp-761931_clean_x1JV4e5fLh | Na16Sn2O12 | GGA | 1298 | 4.79 | Meta-stable | 3.36 | -1.87 | 80.47 | 6-features iGAM
mp-770743 | (0, 0, 1) | Li2Hf2O5_mp-770743_clean_1BCon13OiZ | Li8Hf8O20 | GGA | 2136 | 97.28 | Unstable | 6.52 | -1.87 | 80.47 | 6-features iGAM
mp-779428 | (1, 1, 0) | Sr4HfO6_mp-779428_clean_iwBFfpVMd1 | Sr24Hf6O36 | GGA | 2584 | 65.04 | Unstable | 4.65 | -1.87 | 80.47 | 6-features iGAM
mp-779428 | (1, 1, 0) | Sr4HfO6_mp-779428_clean_E0aFg4Bgdh | Sr24Hf6O36 | GGA | 2584 | 65.04 | Unstable | 4.65 | -1.87 | 80.47 | 6-features iGAM
mvc-10708 | (0, 1, 0) | Ca-SnO2-4_mvc-10708_clean_PiM1R1Bzum | Ca2Sn8O16 | GGA | 1573 | 154.45 | Unstable | 4.69 | -1.87 | 80.47 | 6-features iGAM
mvc-12789 | (1, 0, 0) | ScMo3O8_mvc-12789_clean_XTGBdp4cgk | Sc2Mo6O16 | GGA+U | 1092 | 286.3 | Unstable | 13.61 | -1.87 | 80.47 | 6-features iGAM
mvc-14154 | (1, 2, 1) | YMoO3_mvc-14154_clean_Cf15ZVmPTv | Y4Mo4O12 | GGA+U | 2027 | 29.57 | Unstable | 11.9 | -1.87 | 80.47 | 6-features iGAM
mp-1003322 | (1, 0, 3) | 904239835_CaMnO2_mp-1003322_clean_sUmxU9zxGm | Ca2Mn2O4 | GGA+U | 1810 | 17.19 | Meta-stable | 8.58 | -1.87 | 80.48 | 6-features iGAM
mp-752685 | (1, -1, 2) | ZrBiO4_mp-752685_clean_2gQk9bRFWr | Zr4Bi4O16 | GGA | 1738 | 26.89 | Unstable | 4.88 | -1.87 | 80.48 | 6-features iGAM
mp-754444 | (1, 0, 1) | Zn-AgO2-2_mp-754444_clean_ad3tvffUvs | Zn8Ag16O32 | GGA | 997 | 89.15 | Unstable | 3.58 | -1.87 | 80.48 | 6-features iGAM
mp-755555 | (1, 0, 0) | Mn5CoO12_mp-755555_clean_CjHV0jKM0t | Mn10Co2O24 | GGA+U | 1544 | 21.11 | Meta-stable | 8.72 | -1.87 | 80.48 | 6-features iGAM
mp-755894 | (1, 1, 1) | 90423983534_Li2O_mp-755894_clean_dQDjz7V1MS | Li8O4 | GGA | 1706 | 84.8 | Unstable | 3.82 | -1.87 | 80.48 | 6-features iGAM
mp-770881 | (0, 1, 1) | Mn2BeO4_mp-770881_clean_GgfP6mAT6f | Mn8Be4O16 | GGA+U | 1836 | 39.09 | Unstable | 13.27 | -1.87 | 80.48 | 6-features iGAM
mvc-8179 | (1, 2, 2) | MgSn2O5_mvc-8179_clean_1Due6tAdT4 | Mg4Sn8O20 | GGA | 1555 | 31.47 | Unstable | 7.85 | -1.87 | 80.48 | 6-features iGAM
mp-1095315 | (1, 1, 1) | BaWO4_mp-1095315_clean_ydlI5iST2m | Ba4W4O16 | GGA+U | 1849 | 21.02 | Meta-stable | 7.44 | -1.87 | 80.49 | 6-features iGAM
mp-1095315 | (2, 0, 1) | BaWO4_mp-1095315_clean_GbkmKM5vlj | Ba4W4O16 | GGA+U | 1849 | 21.02 | Meta-stable | 8.81 | -1.87 | 80.49 | 6-features iGAM
mp-5052 | (1, 2, 0) | TiCdO3_mp-5052_clean_eyeOLVI5OQ | Ti4Cd4O12 | GGA | 1739 | 38.74 | Unstable | 8.77 | -1.87 | 80.49 | 6-features iGAM
mp-542837 | (1, 1, -1) | BaWO4_mp-542837_clean_cmrQ5zASzs | Ba8W8O32 | GGA+U | 1849 | 10.02 | Meta-stable | 14.01 | -1.87 | 80.49 | 6-features iGAM
mp-619461 | (2, 2, 1) | WO3_mp-619461_clean_pcHaX8BLCt | W8O24 | GGA+U | 1772 | 7.1 | Meta-stable | 19 | -1.87 | 80.49 | 6-features iGAM
mp-686110 | (0, 0, 1) | Li-ReO3-5_mp-686110_clean_qFOM9uCYwx | Li4Re20O60 | GGA | 656 | 28.42 | Unstable | 9.15 | -1.87 | 80.49 | 6-features iGAM
mp-715923 | (1, 1, 2) | 414325470_WO3_mp-715923_clean_1JcrqB4raq | W2O6 | GGA+U | 1772 | 7.82 | Meta-stable | 16.24 | -1.87 | 80.49 | 6-features iGAM
mp-754134 | (1, 0, -1) | HfZrO4_mp-754134_clean_AO9nrM3D6m | Hf2Zr2O8 | GGA | 2642 | 38.95 | Unstable | 12.36 | -1.87 | 80.49 | 6-features iGAM
mp-1079882 | (1, 1, 1) | Ba3SrO4_mp-1079882_clean_B7C00tMjJG | Ba3Sr1O4 | GGA | 2496 | 36.79 | Unstable | 8.79 | -1.87 | 80.5 | 6-features iGAM
mp-1100902 | (1, 1, 1) | VSbO4_mp-1100902_clean_MOVfurUKf2 | V2Sb2O8 | GGA+U | 1433 | 20.12 | Meta-stable | 7.23 | -1.87 | 80.5 | 6-features iGAM
mp-14026 | (1, 0, 0) | Ca2Ta2O7_mp-14026_clean_LMObSHUFvh | Ca16Ta16O56 | GGA | 2195 | 0.79 | Meta-stable | 4.27 | -1.87 | 80.5 | 6-features iGAM
mp-20725 | (1, 0, 3) | 1007228_PbO2_mp-20725_clean_TcYh0SSikD | Pb2O4 | GGA | 971 | 0 | Stable | 3.73 | -1.87 | 80.5 | 6-features iGAM
mp-756162 | (1, -1, 1) | Cu2W2O7_mp-756162_clean_1LGjtdcKxj | Cu4W4O14 | GGA+U | 1164 | 100.96 | Unstable | 19.57 | -1.87 | 80.5 | 6-features iGAM
mp-756340 | (2, 3, 1) | TaCrO4_mp-756340_clean_qgvf2r4FFy | Ta1Cr1O4 | GGA+U | 2239 | 23.25 | Meta-stable | 8.05 | -1.87 | 80.5 | 6-features iGAM
mvc-11366 | (0, 1, 0) | Co-SiO3-2_mvc-11366_clean_L6296vnEcM | Co4Si8O24 | GGA+U | 1576 | 190.22 | Unstable | 4.82 | -1.87 | 80.5 | 6-features iGAM
mp-1008500 | (1, 1, 0) | 414325470_BaO_mp-1008500_clean_yYWmNS3Swq | Ba2O2 | GGA | 2297 | 25.77 | Unstable | 5.65 | -1.87 | 80.51 | 6-features iGAM
mp-1101326 | (0, 1, 0) | Ta3AgO8_mp-1101326_clean_M8gpLKKIqo | Ta12Ag4O32 | GGA | 1798 | 31.73 | Unstable | 11.36 | -1.87 | 80.51 | 6-features iGAM
mp-1215197 | (2, 1, 3) | ZrTiO4_mp-1215197_clean_JQsrPZWTAf | Zr2Ti2O8 | GGA | 2177 | 63.7 | Unstable | 5.11 | -1.87 | 80.51 | 6-features iGAM
mp-1216790 | (2, 1, 0) | V2MoO8_mp-1216790_clean_r6kKbuE9vF | V4Mo2O16 | GGA+U | 953 | 15.05 | Meta-stable | 5.18 | -1.87 | 80.51 | 6-features iGAM
mp-558672 | (1, 1, 1) | Si3Bi2O9_mp-558672_clean_3pE2XZ9i7D | Si6Bi4O18 | GGA | 1320 | 11.71 | Meta-stable | 7.44 | -1.87 | 80.51 | 6-features iGAM
mp-560875 | (1, 0, 0) | K2Ge4O9_mp-560875_clean_CUzTaqc4q3 | K12Ge24O54 | GGA | 1346 | 5.84 | Meta-stable | 6.27 | -1.87 | 80.51 | 6-features iGAM
mp-771005 | (1, 0, 0) | LuTa3O9_mp-771005_clean_8rCp94Lasb | Lu4Ta12O36 | GGA | 2067 | 42.19 | Unstable | 7.96 | -1.87 | 80.51 | 6-features iGAM
mp-850194 | (1, 1, 0) | TiNiO3_mp-850194_clean_dbJeN85NvE | Ti6Ni6O18 | GGA+U | 1879 | 13.95 | Meta-stable | 18.56 | -1.87 | 80.51 | 6-features iGAM
mp-850194 | (1, 1, 0) | TiNiO3_mp-850194_clean_LE1Y1Rlh7z | Ti6Ni6O18 | GGA+U | 1879 | 13.95 | Meta-stable | 18.56 | -1.87 | 80.51 | 6-features iGAM
mp-1095315 | (1, 0, 2) | BaWO4_mp-1095315_clean_yv7RpkUL6t | Ba4W4O16 | GGA+U | 1849 | 21.02 | Meta-stable | 9.7 | -1.87 | 80.52 | 6-features iGAM
mp-1095481 | (0, 1, 0) | TiSiO4_mp-1095481_clean_98xkUeFpyP | Ti4Si4O16 | GGA | 2143 | 155.67 | Unstable | 7.43 | -1.87 | 80.52 | 6-features iGAM
mp-1100902 | (3, 0, 1) | VSbO4_mp-1100902_clean_9v6V3jEkHK | V2Sb2O8 | GGA+U | 1433 | 20.12 | Meta-stable | 10.16 | -1.87 | 80.52 | 6-features iGAM
mp-1105811 | (1, 0, -1) | ScMnO3_mp-1105811_clean_9dgUWgqrAm | Sc4Mn4O12 | GGA+U | 2002 | 49.97 | Unstable | 10.53 | -1.87 | 80.52 | 6-features iGAM
mp-1173109 | (1, 2, 2) | TaTiO4_mp-1173109_clean_LSfBpytrVu | Ta2Ti2O8 | GGA | 2157 | 15.47 | Meta-stable | 6.9 | -1.87 | 80.52 | 6-features iGAM
mp-1478 | (1, 0, 0) | Cu4O3_mp-1478_clean_XKTlxMlrqG | Cu16O12 | GGA | 1415 | 7.52 | Meta-stable | 4.42 | -1.87 | 80.52 | 6-features iGAM
mp-25234 | (3, 1, -2) | 69019397_CoO2_mp-25234_clean_msCLmarMVC | Co2O4 | GGA+U | 1614 | 8.14 | Meta-stable | 11.83 | -1.87 | 80.52 | 6-features iGAM
mp-558573 | (0, 0, 1) | Y2O3_mp-558573_clean_HwzppGHHwW | Y12O18 | GGA | 2677 | 48.13 | Unstable | 5.52 | -1.87 | 80.52 | 6-features iGAM
mp-753157 | (0, 1, 0) | TiFe2O5_mp-753157_clean_PCjiusnnhJ | Ti4Fe8O20 | GGA+U | 1738 | 24.26 | Meta-stable | 19.96 | -1.87 | 80.52 | 6-features iGAM
mp-755924 | (1, 0, 0) | Y2CuO4_mp-755924_clean_ASCGuEQh5a | Y8Cu4O16 | GGA | 1425 | 33.77 | Unstable | 5.03 | -1.87 | 80.52 | 6-features iGAM
mp-756063 | (1, 1, 0) | RbNbO3_mp-756063_clean_tvPXetfTRi | Rb8Nb8O24 | GGA | 1561 | 24.32 | Meta-stable | 6.76 | -1.87 | 80.52 | 6-features iGAM
mvc-10708 | (0, 1, 0) | Ca-SnO2-4_mvc-10708_clean_IHpsyxWCkb | Ca2Sn8O16 | GGA | 1573 | 154.45 | Unstable | 4.39 | -1.87 | 80.52 | 6-features iGAM
mp-1142713 | (0, 1, 0) | Mn-SiO3-2_mp-1142713_clean_7oSJZ4EUtj | Mn4Si8O24 | GGA+U | 1556 | 109.42 | Unstable | 5.37 | -1.87 | 80.53 | 6-features iGAM
mp-1142713 | (0, 1, 0) | Mn-SiO3-2_mp-1142713_clean_3zokngaPyd | Mn4Si8O24 | GGA+U | 1556 | 109.42 | Unstable | 5.37 | -1.87 | 80.53 | 6-features iGAM
mp-1176501 | (1, 1, 0) | LuBiO3_mp-1176501_clean_yPNGm5hBSK | Lu6Bi6O18 | GGA | 1849 | 27.74 | Unstable | 7.33 | -1.87 | 80.53 | 6-features iGAM
mp-1176501 | (1, 1, 0) | LuBiO3_mp-1176501_clean_Twsefmnq2H | Lu6Bi6O18 | GGA | 1849 | 27.74 | Unstable | 7.34 | -1.87 | 80.53 | 6-features iGAM
mp-1196890 | (1, 0, -2) | ScRhO3_mp-1196890_clean_fnLoAyAyQg | Sc8Rh8O24 | GGA | 2166 | 24.61 | Meta-stable | 4.86 | -1.87 | 80.53 | 6-features iGAM
mp-1237229 | (1, 1, 0) | ReO3_mp-1237229_clean_zWkKhpb6fN | Re8O24 | GGA | 647 | 5.71 | Meta-stable | 9.72 | -1.87 | 80.53 | 6-features iGAM
mp-22006 | (1, 0, 0) | 69019397_VMoO5_mp-22006_clean_93Z0bq7YfB | V2Mo2O10 | GGA+U | 962 | 15 | Meta-stable | 6.32 | -1.87 | 80.53 | 6-features iGAM
mp-25292 | (1, 2, -2) | Ni-WO4-2_mp-25292_clean_eEOWumO2sp | Ni1W2O8 | GGA+U | 1352 | 199.15 | Unstable | 18.58 | -1.87 | 80.53 | 6-features iGAM
mp-27130 | (0, 0, 1) | Li2W2O7_mp-27130_clean_wN25IoDpK5 | Li4W4O14 | GGA+U | 1029 | 12.21 | Meta-stable | 16.82 | -1.87 | 80.53 | 6-features iGAM
mp-755358 | (3, -1, 0) | LuAlO3_mp-755358_clean_NXbrv8lNG6 | Lu2Al2O6 | GGA | 2152 | 61.63 | Unstable | 6.85 | -1.87 | 80.53 | 6-features iGAM
mp-1208589 | (1, 1, 1) | 90423983570956_TaMnO4_mp-1208589_clean_0qiRk0KK5m | Ta2Mn2O8 | GGA+U | 2056 | 13.14 | Meta-stable | 11.02 | -1.87 | 80.54 | 6-features iGAM
mp-675580 | (3, 3, 1) | 235508583253254_NbCrO4_mp-675580_clean_prHPakxg6Q | Nb2Cr2O8 | GGA+U | 1776 | 26.87 | Unstable | 12.09 | -1.87 | 80.54 | 6-features iGAM
mp-755021 | (1, 1, 0) | ReO3_mp-755021_clean_k2wh8QBCMh | Re6O18 | GGA | 647 | 5.61 | Meta-stable | 5.18 | -1.87 | 80.54 | 6-features iGAM
mvc-5744 | (1, 0, 0) | ReWO6_mvc-5744_clean_cFx5Qjtw1c | Re4W4O24 | GGA+U | 997 | 25.33 | Unstable | 11.47 | -1.87 | 80.54 | 6-features iGAM
mp-609151 | (0, 3, 1) | 123212059559_MgWO4_mp-609151_clean_OYl8BH0HXK | Mg2W2O8 | GGA+U | 1657 | 26.89 | Unstable | 11.16 | -1.87 | 80.55 | 6-features iGAM
mp-675580 | (3, 0, 1) | 414325470_NbCrO4_mp-675580_clean_M1tR2JTtol | Nb2Cr2O8 | GGA+U | 1776 | 26.87 | Unstable | 10.9 | -1.87 | 80.55 | 6-features iGAM
mp-754134 | (0, 1, 0) | HfZrO4_mp-754134_clean_xTZ5I91IKY | Hf2Zr2O8 | GGA | 2642 | 38.95 | Unstable | 11.33 | -1.87 | 80.55 | 6-features iGAM
mp-771519 | (0, 1, 1) | Ca2WO5_mp-771519_clean_dKEg7M9iD1 | Ca8W4O20 | GGA+U | 2448 | 18.89 | Meta-stable | 13.16 | -1.87 | 80.55 | 6-features iGAM
mp-557311 | (1, 0, 1) | Sr2GeO4_mp-557311_clean_v6pIZhDn3i | Sr16Ge8O32 | GGA | 2156 | 0 | Stable | 3.92 | -1.86 | 80.56 | 6-features iGAM
mp-752685 | (1, 0, -1) | ZrBiO4_mp-752685_clean_kluGYJo7F0 | Zr4Bi4O16 | GGA | 1738 | 26.89 | Unstable | 5.57 | -1.86 | 80.56 | 6-features iGAM
mp-849308 | (0, 1, 0) | CrAgO4_mp-849308_clean_8hNm9Pkffp | Cr4Ag4O16 | GGA+U | 612 | 31.06 | Unstable | 8.52 | -1.86 | 80.56 | 6-features iGAM
mp-30059 | (1, 0, 0) | Tl2-SbO3-3_mp-30059_clean_tpTFMlA19B | Tl8Sb12O36 | GGA | 1463 | 31.58 | Unstable | 4.95 | -1.86 | 80.57 | 6-features iGAM
mp-540796 | (1, 1, 0) | Cs2Sn2O3_mp-540796_clean_GBHL0QvBxJ | Cs8Sn8O12 | GGA | 1087 | 0 | Stable | 3.5 | -1.86 | 80.57 | 6-features iGAM
mp-603930 | (1, 1, -2) | MgSiO3_mp-603930_clean_cgMAzYDROX | Mg8Si8O24 | GGA | 1929 | 7.72 | Meta-stable | 4.49 | -1.86 | 80.57 | 6-features iGAM
mp-769028 | (1, 0, 1) | Si3Sb2O9_mp-769028_clean_F4pjofqKkQ | Si6Sb4O18 | GGA | 1215 | 9.71 | Meta-stable | 5.21 | -1.86 | 80.57 | 6-features iGAM
mp-1216392 | (1, 1, 0) | VCrO3_mp-1216392_clean_DS2858XzDx | V6Cr6O18 | GGA+U | 1769 | 7.51 | Meta-stable | 22.32 | -1.86 | 80.58 | 6-features iGAM
mp-1216392 | (1, 1, 0) | VCrO3_mp-1216392_clean_e5e7aVRMim | V6Cr6O18 | GGA+U | 1769 | 7.51 | Meta-stable | 22.32 | -1.86 | 80.58 | 6-features iGAM
mp-1216392 | (1, 1, 0) | VCrO3_mp-1216392_clean_wXXDodinKj | V6Cr6O18 | GGA+U | 1769 | 7.51 | Meta-stable | 22.32 | -1.86 | 80.58 | 6-features iGAM
mp-1272458 | (1, 2, 0) | NbVO4_mp-1272458_clean_0mgqPEscKm | Nb4V4O16 | GGA+U | 1560 | 23.1 | Meta-stable | 7.27 | -1.86 | 80.58 | 6-features iGAM
mp-754009 | (1, 1, 0) | ScBiO3_mp-754009_clean_OiZuAd5jMv | Sc6Bi6O18 | GGA | 1781 | 21.43 | Meta-stable | 7.6 | -1.86 | 80.58 | 6-features iGAM
mp-754009 | (1, 1, 0) | ScBiO3_mp-754009_clean_G6yGBxJQYZ | Sc6Bi6O18 | GGA | 1781 | 21.43 | Meta-stable | 7.6 | -1.86 | 80.58 | 6-features iGAM
mvc-2858 | (0, 1, 0) | Mg-SbO2-4_mvc-2858_clean_szroEICeTc | Mg2Sb8O16 | GGA | 1526 | 185.9 | Unstable | 4.16 | -1.86 | 80.58 | 6-features iGAM
mp-1173109 | (0, 1, 1) | TaTiO4_mp-1173109_clean_IUQJgEBKoj | Ta2Ti2O8 | GGA | 2157 | 15.47 | Meta-stable | 10.29 | -1.86 | 80.59 | 6-features iGAM
mp-1178514 | (1, 0, 0) | BaO_mp-1178514_clean_abkI9H7TlJ | Ba2O2 | GGA | 2297 | 17.54 | Meta-stable | 4.92 | -1.86 | 80.59 | 6-features iGAM
mp-1208589 | (0, 0, 1) | TaMnO4_mp-1208589_clean_EsSGxUnrfG | Ta2Mn2O8 | GGA+U | 2056 | 13.14 | Meta-stable | 6.58 | -1.86 | 80.59 | 6-features iGAM
mp-25234 | (2, 1, 1) | CoO2_mp-25234_clean_CW4Khd9l7d | Co2O4 | GGA+U | 1614 | 8.14 | Meta-stable | 10.52 | -1.86 | 80.59 | 6-features iGAM
mp-760402 | (1, 1, 0) | TaRhO4_mp-760402_clean_Sexpvvx2aV | Ta4Rh4O16 | GGA | 2344 | 14.04 | Meta-stable | 11.49 | -1.86 | 80.59 | 6-features iGAM
mp-766838 | (1, 1, 0) | Nb2NiO6_mp-766838_clean_BAxbfo22my | Nb4Ni2O12 | GGA+U | 1694 | 32.8 | Unstable | 11.68 | -1.86 | 80.59 | 6-features iGAM
mp-1176493 | (2, 1, 2) | MgReO4_mp-1176493_clean_pKETpJBywS | Mg2Re2O8 | GGA | 1430 | 107.14 | Unstable | 6.06 | -1.86 | 80.6 | 6-features iGAM
mp-1190625 | (0, 1, 0) | Li2Ti6O13_mp-1190625_clean_0ymGXkmfH2 | Li4Ti12O26 | GGA | 1536 | 14.84 | Meta-stable | 11.14 | -1.86 | 80.6 | 6-features iGAM
mp-1197128 | (1, 0, -1) | Bi2O3_mp-1197128_clean_mNyLrOIDX4 | Bi16O24 | GGA | 1064 | 23.03 | Meta-stable | 5.95 | -1.86 | 80.6 | 6-features iGAM
mp-757033 | (0, 1, -1) | V6AgO15_mp-757033_clean_b45YkuZDLy | V12Ag2O30 | GGA+U | 934 | 23.04 | Meta-stable | 14.04 | -1.86 | 80.6 | 6-features iGAM
mp-768510 | (1, 1, 0) | Ba4Sn3O10_mp-768510_clean_LrWNSZZEIr | Ba16Sn12O40 | GGA | Not Found | 5.83 | Meta-stable | 6.17 | -1.86 | 80.6 | 6-features iGAM
mp-768510 | (1, 1, 0) | Ba4Sn3O10_mp-768510_clean_lcbWdyuVms | Ba16Sn12O40 | GGA | Not Found | 5.83 | Meta-stable | 6.17 | -1.86 | 80.6 | 6-features iGAM
mp-18195 | (0, 1, 0) | Lu2SiO5_mp-18195_clean_z7SF2sXet7 | Lu8Si4O20 | GGA | 2209 | 23.59 | Meta-stable | 8.32 | -1.86 | 80.61 | 6-features iGAM
mp-19227 | (3, 1, 0) | YMnO3_mp-19227_clean_jaazk6Skkl | Y2Mn2O6 | GGA+U | 1927 | 20.59 | Meta-stable | 8.81 | -1.86 | 80.61 | 6-features iGAM
mp-5052 | (1, 2, 0) | TiCdO3_mp-5052_clean_YZOzDDaYAm | Ti4Cd4O12 | GGA | 1739 | 38.74 | Unstable | 6.46 | -1.86 | 80.61 | 6-features iGAM
mp-560199 | (0, 1, 0) | MnSiO3_mp-560199_clean_zv4pCitMAy | Mn10Si10O30 | GGA+U | 1578 | 7.19 | Meta-stable | 10.58 | -1.86 | 80.61 | 6-features iGAM
mp-675606 | (2, 1, -1) | Li5AuO4_mp-675606_clean_D7ZkvMwIMA | Li5Au1O4 | GGA | 1239 | 82.98 | Unstable | 3.76 | -1.86 | 80.61 | 6-features iGAM
mp-752554 | (1, 1, -1) | Y2HfO5_mp-752554_clean_OQhrGLwLLI | Y8Hf4O20 | GGA | 2721 | 72.08 | Unstable | 5.34 | -1.86 | 80.61 | 6-features iGAM
mp-754513 | (1, 1, 0) | ZrMnO3_mp-754513_clean_Ty8hN1regM | Zr6Mn6O18 | GGA+U | 2143 | 21.49 | Meta-stable | 12.48 | -1.86 | 80.61 | 6-features iGAM
mp-754513 | (1, 1, 0) | ZrMnO3_mp-754513_clean_Z5OrZRnq70 | Zr6Mn6O18 | GGA+U | 2143 | 21.49 | Meta-stable | 12.48 | -1.86 | 80.61 | 6-features iGAM
mp-756050 | (0, 1, 1) | TaCuO3_mp-756050_clean_VAA3Vmqlfa | Ta8Cu8O24 | GGA | 1483 | 23.56 | Meta-stable | 7.87 | -1.86 | 80.61 | 6-features iGAM
mp-780420 | (1, 1, -1) | Lu4Al2O9_mp-780420_clean_M5PVBb4VAp | Lu16Al8O36 | GGA | 2151 | 32.57 | Unstable | 7.07 | -1.86 | 80.61 | 6-features iGAM
mp-997034 | (1, 2, 2) | BaCuO2_mp-997034_clean_85eouOg9Qk | Ba4Cu4O8 | GGA | 1438 | 0 | Stable | 3.2 | -1.86 | 80.61 | 6-features iGAM
mp-1018032 | (1, 1, 2) | SrCdO2_mp-1018032_clean_6OdzDLCfFB | Sr1Cd1O2 | GGA | 1975 | 28.11 | Unstable | 6.92 | -1.86 | 80.62 | 6-features iGAM
mp-1101170 | (1, 0, 0) | YLuO3_mp-1101170_clean_GVsPomPXZL | Y4Lu4O12 | GGA | 2714 | 76.08 | Unstable | 5.31 | -1.86 | 80.62 | 6-features iGAM
mp-1211649 | (1, 2, 0) | K4HfO4_mp-1211649_clean_0KopEQmPNQ | K8Hf2O8 | GGA | 1876 | 0 | Stable | 4 | -1.86 | 80.62 | 6-features iGAM
mp-14070 | (1, 1, 1) | RbAlO2_mp-14070_clean_msPsujxvFv | Rb8Al8O16 | GGA | 1130 | 0 | Stable | 3.87 | -1.86 | 80.62 | 6-features iGAM
mp-760439 | (1, 0, 0) | TaTiO4_mp-760439_clean_CIa1imoQpQ | Ta4Ti4O16 | GGA | 2157 | 4.97 | Meta-stable | 5.05 | -1.86 | 80.62 | 6-features iGAM
mp-1227455 | (1, 1, 0) | Be-GaO2-2_mp-1227455_clean_zxLuZPb6qm | Be2Ga4O8 | GGA | 2069 | 32.12 | Unstable | 6.28 | -1.86 | 80.63 | 6-features iGAM
mp-1244932 | (1, 0, 0) | Ga2O3_mp-1244932_clean_28AH4wdXGc | Ga32O48 | GGA | 2105 | 186.46 | Unstable | 4.69 | -1.86 | 80.63 | 6-features iGAM
mp-1291967 | (0, 1, 0) | TaVO4_mp-1291967_clean_SfShN2k5cg | Ta8V8O32 | GGA+U | 1775 | 38.17 | Unstable | 9.08 | -1.86 | 80.63 | 6-features iGAM
mp-18978 | (2, 1, 0) | 235508583253254_Sr2MnO4_mp-18978_clean_IlmqzaCF22 | Sr4Mn2O8 | GGA+U | 1866 | 6.58 | Meta-stable | 5.91 | -1.86 | 80.63 | 6-features iGAM
mp-14070 | (1, 1, 1) | RbAlO2_mp-14070_clean_LcDwSKP0op | Rb8Al8O16 | GGA | 1130 | 0 | Stable | 4.19 | -1.86 | 80.64 | 6-features iGAM
mp-20088 | (2, 1, 1) | 1012688_Na4PbO4_mp-20088_clean_tuhwo3YdiZ | Na8Pb2O8 | GGA | 824 | 0 | Stable | 3.28 | -1.86 | 80.64 | 6-features iGAM
mp-5050 | (1, 0, 0) | Rb-OsO3-2_mp-5050_clean_IghQyXqDDH | Rb8Os16O48 | GGA | 774 | 0 | Stable | 3.43 | -1.86 | 80.64 | 6-features iGAM
mp-1238961 | (1, 2, 1) | 51024953_Ta2O5_mp-1238961_clean_nRLgzbYEfY | Ta2O5 | GGA | 2085 | 10.04 | Meta-stable | 8.5 | -1.86 | 80.65 | 6-features iGAM
mp-12867 | (2, 1, 0) | SrSnO3_mp-12867_clean_oYauxOsk2r | Sr4Sn4O12 | GGA | 2083 | 11.47 | Meta-stable | 5.82 | -1.86 | 80.65 | 6-features iGAM
mp-2133 | (3, -1, 0) | ZnO_mp-2133_clean_Qqb8Jcyu0G | Zn2O2 | GGA | 2121 | 0 | Stable | 4.17 | -1.86 | 80.65 | 6-features iGAM
mp-5784 | (1, 1, 0) | Na2GeO3_mp-5784_clean_NOpULILSRy | Na8Ge4O12 | GGA | 1314 | 0 | Stable | 3.23 | -1.86 | 80.65 | 6-features iGAM
mp-755358 | (3, -1, 0) | LuAlO3_mp-755358_clean_oQHGOz8s7j | Lu2Al2O6 | GGA | 2152 | 61.63 | Unstable | 6.82 | -1.86 | 80.65 | 6-features iGAM
mp-756018 | (1, 0, 0) | BaMgO2_mp-756018_clean_M7X4iqIXAN | Ba3Mg3O6 | GGA | 2618 | 37.72 | Unstable | 7.51 | -1.86 | 80.65 | 6-features iGAM
mp-975292 | (3, 1, 0) | RbMoO3_mp-975292_clean_HP5CgK03Jc | Rb1Mo1O3 | GGA+U | 1038 | 193.32 | Unstable | 9.39 | -1.86 | 80.65 | 6-features iGAM
mvc-14154 | (1, 3, 0) | YMoO3_mvc-14154_clean_9zLk8TQU13 | Y4Mo4O12 | GGA+U | 2027 | 29.57 | Unstable | 9.31 | -1.86 | 80.65 | 6-features iGAM
mvc-3876 | (1, 1, -1) | AlSnO3_mvc-3876_clean_3okJii9r7K | Al4Sn4O12 | GGA | 2096 | 235.44 | Unstable | 7.49 | -1.86 | 80.65 | 6-features iGAM
mp-1008500 | (2, -1, 3) | 235508583253254_BaO_mp-1008500_clean_T0wH5mJtV9 | Ba2O2 | GGA | 2297 | 25.77 | Unstable | 4.75 | -1.86 | 80.66 | 6-features iGAM
mp-1187189 | (1, 1, 0) | TaAgO3_mp-1187189_clean_eWc2t8sXL9 | Ta1Ag1O3 | GGA | 1337 | 35.48 | Unstable | 6.84 | -1.86 | 80.66 | 6-features iGAM
mp-1193554 | (1, 1, 0) | Bi2Se3O10_mp-1193554_clean_gHL5w4APeP | Bi8Se12O40 | GGA | 1050 | 0 | Stable | 3.9 | -1.86 | 80.66 | 6-features iGAM
mp-1217946 | (0, 1, 0) | TaFeO4_mp-1217946_clean_valztxyWQY | Ta6Fe6O24 | GGA+U | 1984 | 24.69 | Meta-stable | 12.8 | -1.86 | 80.66 | 6-features iGAM
mp-1217946 | (0, 1, 0) | TaFeO4_mp-1217946_clean_J54zQ6sW34 | Ta6Fe6O24 | GGA+U | 1984 | 24.69 | Meta-stable | 12.8 | -1.86 | 80.66 | 6-features iGAM
mp-1217946 | (0, 1, 0) | TaFeO4_mp-1217946_clean_aQXqtEInev | Ta6Fe6O24 | GGA+U | 1984 | 24.69 | Meta-stable | 12.8 | -1.86 | 80.66 | 6-features iGAM
mp-554722 | (1, 1, 0) | Y3GaO6_mp-554722_clean_AZxU5WzEEF | Y12Ga4O24 | GGA | 2095 | 5.01 | Meta-stable | 7.86 | -1.86 | 80.66 | 6-features iGAM
mp-675606 | (1, -2, 1) | Li5AuO4_mp-675606_clean_V4tXZEexhC | Li5Au1O4 | GGA | 1239 | 82.98 | Unstable | 4.12 | -1.86 | 80.66 | 6-features iGAM
mp-755660 | (1, 0, 0) | Lu3TaO7_mp-755660_clean_77ckd284ks | Lu12Ta4O28 | GGA | 2580 | 24.66 | Meta-stable | 9.06 | -1.86 | 80.66 | 6-features iGAM
mp-1017988 | (3, 0, 1) | 2411243514_SrCaO2_mp-1017988_clean_McHTPG3hUw | Sr1Ca1O2 | GGA | 2604 | 48.86 | Unstable | 3.9 | -1.86 | 80.67 | 6-features iGAM
mp-1342 | (1, 1, 0) | 90423983534_BaO_mp-1342_clean_TSZcIuYiNy | Ba4O4 | GGA | 2297 | 0 | Stable | 4.17 | -1.86 | 80.67 | 6-features iGAM
mp-676666 | (1, 0, 0) | 1020269_Rb2CeO3_mp-676666_clean_SPH9SfaMC2 | Rb8Ce4O12 | GGA | 1684 | 0 | Stable | 4.15 | -1.86 | 80.67 | 6-features iGAM
mp-752413 | (1, 2, 3) | 904239835_Ca2HfO4_mp-752413_clean_A6leGKVMzQ | Ca4Hf2O8 | GGA | 2682 | 3.93 | Meta-stable | 6.19 | -1.86 | 80.67 | 6-features iGAM
mp-754363 | (2, 1, 0) | Ba2HfO4_mp-754363_clean_W126sIhQZE | Ba4Hf2O8 | GGA | 2608 | 0 | Stable | 6.27 | -1.86 | 80.67 | 6-features iGAM
mp-841 | (3, 1, 0) | Li2O2_mp-841_clean_US8ucFWf0D | Li4O4 | GGA | 1694 | 0 | Stable | 4.24 | -1.86 | 80.67 | 6-features iGAM
mvc-14154 | (1, 2, 2) | YMoO3_mvc-14154_clean_Mmyaam5zCd | Y4Mo4O12 | GGA+U | 2027 | 29.57 | Unstable | 9 | -1.86 | 80.67 | 6-features iGAM
mp-1183532 | (2, 1, 1) | CaMgO3_mp-1183532_clean_KHY8jEIWkc | Ca1Mg1O3 | GGA | 2075 | 310.67 | Unstable | 4.46 | -1.86 | 80.68 | 6-features iGAM
mp-554089 | (1, 1, 1) | SiO2_mp-554089_clean_W1KSZhaE8X | Si4O8 | GGA | 1941 | 2.59 | Meta-stable | 6.99 | -1.86 | 80.68 | 6-features iGAM
mp-675172 | (1, 1, 3) | TaAlO4_mp-675172_clean_iDEYLYIGbT | Ta2Al2O8 | GGA | 2090 | 67.78 | Unstable | 6.68 | -1.86 | 80.68 | 6-features iGAM
mp-675580 | (2, 1, 1) | NbCrO4_mp-675580_clean_OTX6CKrb7u | Nb2Cr2O8 | GGA+U | 1776 | 26.87 | Unstable | 11.77 | -1.86 | 80.68 | 6-features iGAM
mp-754513 | (1, 1, 0) | ZrMnO3_mp-754513_clean_R3AKuLHrhi | Zr6Mn6O18 | GGA+U | 2143 | 21.49 | Meta-stable | 12.48 | -1.86 | 80.68 | 6-features iGAM
mp-756050 | (0, 1, 1) | TaCuO3_mp-756050_clean_E1RkRD8vm6 | Ta8Cu8O24 | GGA | 1483 | 23.56 | Meta-stable | 5.98 | -1.86 | 80.68 | 6-features iGAM
mp-867605 | (0, 0, 1) | Y-Bi5O8-3_mp-867605_clean_QBnAnbTAou | Y1Bi15O24 | GGA | 1500 | 50.58 | Unstable | 3.88 | -1.86 | 80.68 | 6-features iGAM
mp-1178612 | (1, 0, 1) | ZnSiO3_mp-1178612_clean_fyFQTSmdDZ | Zn8Si8O24 | GGA | 1695 | 36.67 | Unstable | 7.74 | -1.86 | 80.69 | 6-features iGAM
mp-5387 | (1, 1, -2) | YNbO4_mp-5387_clean_JH5DFFemOi | Y4Nb4O16 | GGA | 2248 | 0 | Stable | 7.3 | -1.86 | 80.69 | 6-features iGAM
mp-1283043 | (2, 1, 2) | CoO2_mp-1283043_clean_h9PrG9zlp2 | Co4O8 | GGA+U | 1614 | 7.58 | Meta-stable | 9.3 | -1.86 | 80.7 | 6-features iGAM
mp-644492 | (0, 1, 0) | LuNbO4_mp-644492_clean_uqJFNGJuJT | Lu4Nb4O16 | GGA | 2147 | 0 | Stable | 11.32 | -1.86 | 80.7 | 6-features iGAM
mp-752413 | (1, 1, 0) | 414325470_Ca2HfO4_mp-752413_clean_pgneB5PLaW | Ca4Hf2O8 | GGA | 2682 | 3.93 | Meta-stable | 4.4 | -1.86 | 80.7 | 6-features iGAM
mp-754134 | (1, 1, -1) | HfZrO4_mp-754134_clean_jv2vDMdeql | Hf2Zr2O8 | GGA | 2642 | 38.95 | Unstable | 8.49 | -1.86 | 80.7 | 6-features iGAM
mp-757078 | (1, 0, 0) | V2FeO6_mp-757078_clean_KGPblCj5WS | V8Fe4O24 | GGA+U | 1065 | 19.59 | Meta-stable | 7.44 | -1.86 | 80.7 | 6-features iGAM
mp-775757 | (0, 1, 0) | HfO2_mp-775757_clean_JIjHLL7Dtm | Hf8O16 | GGA | 2957 | 9.63 | Meta-stable | 12.76 | -1.86 | 80.7 | 6-features iGAM
mp-779511 | (1, 0, -1) | Ba2MgO3_mp-779511_clean_sR7mSTWv12 | Ba16Mg8O24 | GGA | 2310 | 30.44 | Unstable | 4.77 | -1.86 | 80.7 | 6-features iGAM
mvc-10478 | (0, 1, 0) | CaBi4O9_mvc-10478_clean_dJ6A9mlNzq | Ca2Bi8O18 | GGA | 1131 | 1.06 | Meta-stable | 3.19 | -1.86 | 80.7 | 6-features iGAM
mp-30980 | (2, 0, -1) | NaYO2_mp-30980_clean_msgikKes3d | Na8Y8O16 | GGA | 1931 | 0 | Stable | 3.87 | -1.86 | 80.71 | 6-features iGAM
mp-775757 | (0, 1, 0) | HfO2_mp-775757_clean_p6Oycgnpff | Hf8O16 | GGA | 2957 | 9.63 | Meta-stable | 12.75 | -1.86 | 80.71 | 6-features iGAM
mp-997007 | (1, 1, -1) | AgPtO2_mp-997007_clean_6bbS3aei3I | Ag4Pt4O8 | GGA | 533 | 40.82 | Unstable | 4.08 | -1.86 | 80.71 | 6-features iGAM
mp-4826 | (1, 1, 1) | CaCuO2_mp-4826_clean_Ix8XWgpQP4 | Ca1Cu1O2 | GGA | 1368 | 15.6 | Meta-stable | 5.01 | -1.86 | 80.72 | 6-features iGAM
mp-5495 | (3, 2, 0) | 2411243514_Ag2PdO2_mp-5495_clean_r9OiGj0k6b | Ag4Pd2O4 | GGA | 849 | 53.6 | Unstable | 3.33 | -1.86 | 80.72 | 6-features iGAM
mp-756646 | (1, 1, 0) | SrLu2O4_mp-756646_clean_91mID1H4EL | Sr8Lu16O32 | GGA | 2467 | 9.88 | Meta-stable | 4.37 | -1.86 | 80.72 | 6-features iGAM
mvc-15905 | (1, 0, 0) | AlMoO3_mvc-15905_clean_jkLDq7RtYX | Al4Mo4O12 | GGA+U | 2155 | 176.26 | Unstable | 12.26 | -1.86 | 80.72 | 6-features iGAM
mvc-4246 | (1, 0, 1) | TaReO6_mvc-4246_clean_qdOVNALQsc | Ta2Re2O12 | GGA | 1281 | 36.56 | Unstable | 6.64 | -1.86 | 80.72 | 6-features iGAM
mp-754401 | (1, 1, 0) | Al2O3_mp-754401_clean_zBbfEDDQQv | Al8O12 | GGA | 2266 | 45.6 | Unstable | 5.36 | -1.86 | 80.73 | 6-features iGAM
mp-979932 | (1, 0, 0) | Sr3SiO5_mp-979932_clean_rr2JPXAMJc | Sr12Si4O20 | GGA | 2451 | 20.66 | Meta-stable | 8.49 | -1.86 | 80.73 | 6-features iGAM
mvc-486 | (0, 0, 1) | Nb2WO8_mvc-486_clean_GnS337yRws | Nb8W4O32 | GGA+U | 1685 | 194.72 | Unstable | 4.95 | -1.86 | 80.73 | 6-features iGAM
mp-1018721 | (3, 1, 0) | HfO2_mp-1018721_clean_bmxaBkJ7ZJ | Hf2O4 | GGA | 2957 | 54.77 | Unstable | 8.06 | -1.86 | 80.74 | 6-features iGAM
mp-32686 | (0, 1, 0) | CoO2_mp-32686_clean_I3EXue6EDb | Co2O4 | GGA+U | 1614 | 8.33 | Meta-stable | 9.3 | -1.86 | 80.74 | 6-features iGAM
mp-850283 | (0, 1, 1) | HfNbO4_mp-850283_clean_8DD9ZzNk0z | Hf4Nb4O16 | GGA | 2126 | 122.72 | Unstable | 13.44 | -1.86 | 80.74 | 6-features iGAM
mp-996954 | (1, 2, 3) | 51024953_CuPtO2_mp-996954_clean_BquNBgRHPm | Cu1Pt1O2 | GGA | 881 | 23.78 | Meta-stable | 5.52 | -1.86 | 80.74 | 6-features iGAM
mp-1101177 | (0, 1, 0) | Y2Hf2O7_mp-1101177_clean_oMhBpiWdcl | Y4Hf4O14 | GGA | 2780 | 47.24 | Unstable | 10.37 | -1.86 | 80.75 | 6-features iGAM
mp-1258775 | (1, 0, 1) | MnAlO3_mp-1258775_clean_3hhnsc0ITY | Mn6Al6O18 | GGA+U | 2095 | 190.1 | Unstable | 9.05 | -1.86 | 80.75 | 6-features iGAM
mp-1858 | (0, 1, 1) | HfO2_mp-1858_clean_1yGaHh7s19 | Hf8O16 | GGA | 2957 | 24.13 | Meta-stable | 9.55 | -1.86 | 80.75 | 6-features iGAM
mp-4609 | (0, 0, 1) | HfSiO4_mp-4609_clean_a9R4s0HBSp | Hf4Si4O16 | GGA | 2409 | 0 | Stable | 7.57 | -1.86 | 80.75 | 6-features iGAM
mp-4826 | (2, 2, 3) | CaCuO2_mp-4826_clean_KxPhw4rB1i | Ca1Cu1O2 | GGA | 1368 | 15.6 | Meta-stable | 5.02 | -1.86 | 80.75 | 6-features iGAM
mp-4826 | (2, 2, 3) | CaCuO2_mp-4826_clean_pPsVR2tsSU | Ca1Cu1O2 | GGA | 1368 | 15.6 | Meta-stable | 5.02 | -1.86 | 80.75 | 6-features iGAM
mp-542903 | (0, 0, 1) | 1029368_ZrPbO3_mp-542903_clean_WPlFxJXSVf | Zr8Pb8O24 | GGA | 1919 | 25.49 | Unstable | 8.12 | -1.86 | 80.75 | 6-features iGAM
mp-759544 | (1, 0, 0) | 1007915_In3Cu3O8_mp-759544_clean_26XBSbNmu7 | In6Cu6O16 | GGA | 1541 | 30.69 | Unstable | 6.45 | -1.86 | 80.75 | 6-features iGAM
mp-867568 | (1, 0, 0) | CsTi6O12_mp-867568_clean_29ksKuTegE | Cs4Ti24O48 | GGA | 1439 | 0 | Stable | 9.22 | -1.86 | 80.75 | 6-features iGAM
mvc-2936 | (1, 0, -1) | CaNiO2_mvc-2936_clean_D4P9QQB1bP | Ca4Ni4O8 | GGA+U | 1741 | 159.84 | Unstable | 10.34 | -1.86 | 80.75 | 6-features iGAM
mp-1539317 | (1, 2, 2) | 414325470_Ta2O5_mp-1539317_clean_MuDAuwLjpE | Ta4O10 | GGA | 2085 | 0 | Stable | 5.18 | -1.86 | 80.76 | 6-features iGAM
mp-17275 | (1, 2, 0) | SrY2O4_mp-17275_clean_cTgGNRLcgg | Sr4Y8O16 | GGA | 2489 | 4.16 | Meta-stable | 6.43 | -1.86 | 80.76 | 6-features iGAM
mp-19019 | (1, 2, 1) | NiMoO4_mp-19019_clean_yx8t1dcjVL | Ni2Mo2O8 | GGA+U | 1281 | 9.53 | Meta-stable | 19.74 | -1.86 | 80.76 | 6-features iGAM
mp-769307 | (2, -1, 2) | Ca4Ta2O9_mp-769307_clean_iC7PEsm8nr | Ca8Ta4O18 | GGA | 2483 | 4.82 | Meta-stable | 8.44 | -1.86 | 80.76 | 6-features iGAM
mp-771005 | (1, 0, 0) | LuTa3O9_mp-771005_clean_gVzZ1kuCBR | Lu4Ta12O36 | GGA | 2067 | 42.19 | Unstable | 6.1 | -1.86 | 80.76 | 6-features iGAM
mp-771260 | (1, 0, 0) | Y2Hf2O7_mp-771260_clean_2VMqpMNxnm | Y8Hf8O28 | GGA | 2780 | 76.17 | Unstable | 6.84 | -1.86 | 80.76 | 6-features iGAM
mvc-11366 | (1, 0, 0) | Co-SiO3-2_mvc-11366_clean_oQK0CsEyEk | Co4Si8O24 | GGA+U | 1576 | 190.22 | Unstable | 13.75 | -1.86 | 80.76 | 6-features iGAM
mvc-636 | (3, -2, -1) | Sb-WO4-2_mvc-636_clean_7aMlN6Vf4F | Sb1W2O8 | GGA+U | 1464 | 212.02 | Unstable | 6.58 | -1.86 | 80.76 | 6-features iGAM
mp-17481 | (1, 1, 0) | Mg4Ta2O9_mp-17481_clean_jggFBFS9vr | Mg8Ta4O18 | GGA | 2208 | 0 | Stable | 10.25 | -1.86 | 80.77 | 6-features iGAM
mp-554089 | (1, 1, 1) | SiO2_mp-554089_clean_4qpuYrZWN2 | Si4O8 | GGA | 1941 | 2.59 | Meta-stable | 5.78 | -1.86 | 80.77 | 6-features iGAM
mp-555313 | (0, 1, 0) | ScBiO3_mp-555313_clean_vxRY77Ofgc | Sc8Bi8O24 | GGA | 1781 | 33.73 | Unstable | 4.26 | -1.86 | 80.77 | 6-features iGAM
mp-1281376 | (2, 1, 1) | NiPtO2_mp-1281376_clean_8gDufoq1Oz | Ni2Pt2O4 | GGA+U | 1535 | 36.96 | Unstable | 13.07 | -1.86 | 80.78 | 6-features iGAM
mp-770731 | (1, 0, 0) | LiZr2O4_mp-770731_clean_yD7m7NyHOH | Li4Zr8O16 | GGA | 1980 | 74.13 | Unstable | 6.75 | -1.86 | 80.78 | 6-features iGAM
mp-850283 | (0, 1, 1) | HfNbO4_mp-850283_clean_Em1TzGxbN3 | Hf4Nb4O16 | GGA | 2126 | 122.72 | Unstable | 8.79 | -1.86 | 80.78 | 6-features iGAM
mp-7404 | (1, 1, 1) | Na3SbO4_mp-7404_clean_Bo1dbmfn3i | Na6Sb2O8 | GGA | 1368 | 0 | Stable | 3.19 | -1.86 | 80.79 | 6-features iGAM
mp-768572 | (1, 0, 0) | YAl3O6_mp-768572_clean_PpctYLehb2 | Y4Al12O24 | GGA | 2197 | 83.77 | Unstable | 8.15 | -1.86 | 80.79 | 6-features iGAM
mvc-14274 | (0, 1, 0) | ZnCr4O8_mvc-14274_clean_48EJcK4p63 | Zn2Cr8O16 | GGA+U | 1746 | 145.22 | Unstable | 12.16 | -1.86 | 80.79 | 6-features iGAM
mp-1020588 | (2, 2, -1) | ZrSiO4_mp-1020588_clean_SZCkcVik1p | Zr2Si2O8 | GGA | 2086 | 181.91 | Unstable | 4.88 | -1.86 | 80.8 | 6-features iGAM
mp-1190625 | (1, 1, 1) | Li2Ti6O13_mp-1190625_clean_xJXhWCd0qF | Li4Ti12O26 | GGA | 1536 | 14.84 | Meta-stable | 5.85 | -1.86 | 80.8 | 6-features iGAM
mp-1203847 | (1, 1, 0) | Ba10Re3O22_mp-1203847_clean_hwMpqAOexC | Ba20Re6O44 | GGA | 2113 | 52.76 | Unstable | 3.86 | -1.86 | 80.8 | 6-features iGAM
mp-17853 | (1, 1, 0) | YGaO3_mp-17853_clean_DslcigPMGn | Y6Ga6O18 | GGA | 2099 | 26.93 | Unstable | 4.51 | -1.86 | 80.8 | 6-features iGAM
mvc-5120 | (0, 1, 0) | ReWO6_mvc-5120_clean_qKIZ4v3g2e | Re2W2O12 | GGA+U | 997 | 36.03 | Unstable | 13.49 | -1.86 | 80.8 | 6-features iGAM
mvc-9284 | (0, 1, 0) | Fe-GeO3-2_mvc-9284_clean_y3r7tAnwuf | Fe4Ge8O24 | GGA+U | 1445 | 127.52 | Unstable | 8.86 | -1.86 | 80.8 | 6-features iGAM
mp-1274148 | (1, 0, 1) | CrBiO4_mp-1274148_clean_FvS9vZw1gp | Cr4Bi4O16 | GGA+U | 1209 | 29.84 | Unstable | 5.65 | -1.86 | 80.81 | 6-features iGAM
mp-756354 | (1, 1, 0) | SrSc2O4_mp-756354_clean_M0Q4uqPOKk | Sr4Sc8O16 | GGA | 2445 | 25.98 | Unstable | 8.7 | -1.86 | 80.81 | 6-features iGAM
mp-769307 | (2, -1, 2) | Ca4Ta2O9_mp-769307_clean_0y7CQnvuFK | Ca8Ta4O18 | GGA | 2483 | 4.82 | Meta-stable | 6.05 | -1.86 | 80.81 | 6-features iGAM
mp-8086 | (1, 0, -2) | Na2Zn2O3_mp-8086_clean_TTzV7xQMdK | Na4Zn4O6 | GGA | 1298 | 3.71 | Meta-stable | 3.37 | -1.86 | 80.81 | 6-features iGAM
mp-1244584 | (2, 1, 0) | CrSiO5_mp-1244584_clean_4h6ZuZp3db | Cr2Si2O10 | GGA+U | 1335 | 215.17 | Unstable | 4.35 | -1.86 | 80.82 | 6-features iGAM
mp-554573 | (2, 2, 1) | SiO2_mp-554573_clean_eDdULjUqo4 | Si8O16 | GGA | 1941 | 1.39 | Meta-stable | 5.62 | -1.86 | 80.82 | 6-features iGAM
mp-752442 | (1, 1, 2) | BaLu2O4_mp-752442_clean_fRHjyjSJ82 | Ba4Lu8O16 | GGA | 2469 | 5.26 | Meta-stable | 6.71 | -1.86 | 80.82 | 6-features iGAM
mp-756205 | (1, 3, 0) | ScBiO3_mp-756205_clean_JoNonWABcZ | Sc4Bi4O12 | GGA | 1781 | 32.16 | Unstable | 4.28 | -1.86 | 80.82 | 6-features iGAM
mp-772296 | (1, 0, 0) | ZnCrO4_mp-772296_clean_q3MnGC9PA4 | Zn8Cr8O32 | GGA+U | 1087 | 16.55 | Meta-stable | 10.39 | -1.86 | 80.82 | 6-features iGAM
mp-1075911 | (1, 1, 1) | RbNbO3_mp-1075911_clean_eSFlugGeVE | Rb1Nb1O3 | GGA | 1561 | 82.74 | Unstable | 4.75 | -1.86 | 80.83 | 6-features iGAM
mp-18483 | (0, 1, 0) | Rb6Si2O7_mp-18483_clean_muTCS8K7Ak | Rb12Si4O14 | GGA | 1226 | 0 | Stable | 4.11 | -1.86 | 80.83 | 6-features iGAM
mp-1208589 | (0, 1, 0) | TaMnO4_mp-1208589_clean_FD8dI8o9jZ | Ta2Mn2O8 | GGA+U | 2056 | 13.14 | Meta-stable | 7.08 | -1.86 | 80.84 | 6-features iGAM
mp-1539317 | (1, 3, 0) | 51024953_Ta2O5_mp-1539317_clean_PHQAOqZPut | Ta4O10 | GGA | 2085 | 0 | Stable | 8.49 | -1.86 | 80.84 | 6-features iGAM
mp-38487 | (2, 1, 0) | Li7BiO6_mp-38487_clean_AVU3GO9lhy | Li7Bi1O6 | GGA | 1439 | 0 | Stable | 3.71 | -1.86 | 80.84 | 6-features iGAM
mp-754164 | (1, 0, 0) | Tl6WO12_mp-754164_clean_XGmnSfkNTs | Tl18W3O36 | GGA+U | 890 | 14.08 | Meta-stable | 8.76 | -1.86 | 80.84 | 6-features iGAM
mp-780420 | (1, 0, 0) | Lu4Al2O9_mp-780420_clean_Jp0IEpxlHH | Lu16Al8O36 | GGA | 2151 | 32.57 | Unstable | 9.62 | -1.86 | 80.84 | 6-features iGAM
mp-1096824 | (1, 1, 0) | AlAgO2_mp-1096824_clean_Y1XEgvDZKT | Al3Ag3O6 | GGA | 1130 | 81.44 | Unstable | 3.9 | -1.86 | 80.85 | 6-features iGAM
mp-1096824 | (1, 1, 0) | AlAgO2_mp-1096824_clean_8IK8UT9tn0 | Al3Ag3O6 | GGA | 1130 | 81.44 | Unstable | 3.9 | -1.86 | 80.85 | 6-features iGAM
mp-1096824 | (1, 1, 0) | AlAgO2_mp-1096824_clean_PcNg4cWHT8 | Al3Ag3O6 | GGA | 1130 | 81.44 | Unstable | 3.9 | -1.86 | 80.85 | 6-features iGAM
mp-1096824 | (1, 1, 0) | AlAgO2_mp-1096824_clean_AvH7YK4YDN | Al3Ag3O6 | GGA | 1130 | 81.44 | Unstable | 3.9 | -1.86 | 80.85 | 6-features iGAM
mp-1096824 | (1, 1, 0) | AlAgO2_mp-1096824_clean_E1f9LmdAvg | Al3Ag3O6 | GGA | 1130 | 81.44 | Unstable | 3.9 | -1.86 | 80.85 | 6-features iGAM
mp-23262 | (1, 0, 1) | Bi2O3_mp-23262_clean_xwEhAwcy5F | Bi8O12 | GGA | 1064 | 0 | Stable | 3.41 | -1.86 | 80.85 | 6-features iGAM
mp-5478 | (1, 1, 0) | TlPd3O4_mp-5478_clean_ev1GkWxfQD | Tl8Pd24O32 | GGA | 848 | 0 | Stable | 4.01 | -1.86 | 80.85 | 6-features iGAM
mp-7029 | (1, 0, 0) | SiO2_mp-7029_clean_7j9Oe7flCZ | Si4O8 | GGA | 1941 | 2.91 | Meta-stable | 5.59 | -1.86 | 80.85 | 6-features iGAM
mvc-4415 | (1, 2, 2) | 90423983534_Ta2O5_mvc-4415_clean_Qk113B26GJ | Ta4O10 | GGA | 2085 | 1.11 | Meta-stable | 6.46 | -1.86 | 80.85 | 6-features iGAM
mp-1210508 | (1, 0, 0) | Lu3SbO7_mp-1210508_clean_IGoRioAAvf | Lu12Sb4O28 | GGA | 2280 | 0 | Stable | 8.95 | -1.86 | 80.86 | 6-features iGAM
mp-2229 | ZnO_mp-2229_(310) | {ZnO_mp-2229_clean_a94H9SOobP} | ZnO | GGA | 2121 | 147.27 | Unstable | 3.57 | -1.86 | 80.86 | NN-MD
mp-31016 | (0, 1, 0) | Ca4Nb2O9_mp-31016_clean_sY4X4QRDVb | Ca16Nb8O36 | GGA | 2320 | 0 | Stable | 6.78 | -1.86 | 80.86 | 6-features iGAM
mp-3324 | (0, 0, 1) | Nb2SnO6_mp-3324_clean_jAKCgqMi2b | Nb8Sn4O24 | GGA | 1564 | 0 | Stable | 3.72 | -1.86 | 80.86 | 6-features iGAM
mp-756851 | (1, 0, 0) | AlCr2O4_mp-756851_clean_zf3QbArS4p | Al8Cr16O32 | GGA+U | 2131 | 141.89 | Unstable | 13.12 | -1.86 | 80.86 | 6-features iGAM
mp-756851 | (1, 0, 0) | AlCr2O4_mp-756851_clean_gqCWK7YWYN | Al8Cr16O32 | GGA+U | 2131 | 141.89 | Unstable | 13.15 | -1.86 | 80.86 | 6-features iGAM
mp-756851 | (1, 0, 0) | AlCr2O4_mp-756851_clean_NFmxqbcmt1 | Al8Cr16O32 | GGA+U | 2131 | 141.89 | Unstable | 13.15 | -1.86 | 80.86 | 6-features iGAM
mp-756851 | (1, 0, 0) | AlCr2O4_mp-756851_clean_p8JKEUD9mx | Al8Cr16O32 | GGA+U | 2131 | 141.89 | Unstable | 13.15 | -1.86 | 80.86 | 6-features iGAM
mvc-8919 | (0, 1, 0) | Ti3ZnO7_mvc-8919_clean_NTLG61ijyZ | Ti12Zn4O28 | GGA | 1792 | 106.39 | Unstable | 7.05 | -1.86 | 80.86 | 6-features iGAM
mp-557993 | (1, 0, -1) | BiO2_mp-557993_clean_Ybx1E1IxUc | Bi8O16 | GGA | 1090 | 0 | Stable | 3.69 | -1.86 | 80.87 | 6-features iGAM
mp-779519 | (1, 1, 0) | Ba4Hf3O10_mp-779519_clean_U9TCIHnRRy | Ba16Hf12O40 | GGA | Not Found | 5.51 | Meta-stable | 7.81 | -1.86 | 80.87 | 6-features iGAM
mp-1218045 | (1, 1, 0) | Ta2TiO6_mp-1218045_clean_8Hj8OA3O3U | Ta8Ti4O24 | GGA | 2033 | 17.5 | Meta-stable | 9.63 | -1.86 | 80.88 | 6-features iGAM
mp-18313 | (1, -2, -1) | SrSiO3_mp-18313_clean_T4hzTMQxlN | Sr6Si6O18 | GGA | 1833 | 19.87 | Meta-stable | 8.57 | -1.86 | 80.88 | 6-features iGAM
mp-22006 | (1, 0, 0) | VMoO5_mp-22006_clean_2xCYDdPJFt | V2Mo2O10 | GGA+U | 962 | 15 | Meta-stable | 10.37 | -1.86 | 80.88 | 6-features iGAM
mp-22006 | (1, 0, 0) | VMoO5_mp-22006_clean_URHkBgdGwJ | V2Mo2O10 | GGA+U | 962 | 15 | Meta-stable | 10.39 | -1.86 | 80.88 | 6-features iGAM
mp-5052 | (1, 0, 0) | TiCdO3_mp-5052_clean_j1EKPzH7QX | Ti4Cd4O12 | GGA | 1739 | 38.74 | Unstable | 7.72 | -1.86 | 80.89 | 6-features iGAM
mp-5489 | (1, 0, -1) | LuTaO4_mp-5489_clean_Q3LyeTMcRF | Lu2Ta2O8 | GGA | 2304 | 0 | Stable | 5.67 | -1.86 | 80.89 | 6-features iGAM
mp-1101375 | (1, 0, 1) | ScTiO3_mp-1101375_clean_LvoqAIS1mG | Sc6Ti6O18 | GGA | 2130 | 69.2 | Unstable | 11.55 | -1.86 | 80.9 | 6-features iGAM
mp-1238961 | (2, 1, 1) | 69019397_Ta2O5_mp-1238961_clean_vqkSL6s1Ad | Ta2O5 | GGA | 2085 | 10.04 | Meta-stable | 6.1 | -1.86 | 80.9 | 6-features iGAM
mp-6945 | (1, 0, 0) | SiO2_mp-6945_clean_kkoQKj3cvm | Si4O8 | GGA | 1941 | 2.94 | Meta-stable | 5.59 | -1.86 | 80.9 | 6-features iGAM
mvc-8638 | (1, 0, 0) | Fe-GeO3-2_mvc-8638_clean_7p4zKjG5VE | Fe4Ge8O24 | GGA+U | 1445 | 123.3 | Unstable | 10.8 | -1.86 | 80.9 | 6-features iGAM
mp-1209014 | (1, 1, 0) | 1001022_Re-RhO3-2_mp-1209014_clean_JCI6b09oWZ | Re2Rh4O12 | GGA | 783 | 15.87 | Meta-stable | 9.4 | -1.86 | 80.91 | 6-features iGAM
mp-1272234 | (2, 1, 1) | 1029368_CoNiO3_mp-1272234_clean_zRRuQdiEQj | Co2Ni2O6 | GGA+U | 1887 | 23.62 | Meta-stable | 73.01 | -1.86 | 80.91 | 6-features iGAM
mp-28253 | (0, 1, 1) | LiBiO2_mp-28253_clean_xa1LsykNRq | Li8Bi8O16 | GGA | 1380 | 1.96 | Meta-stable | 3.93 | -1.86 | 80.91 | 6-features iGAM
mp-3834 | (3, 1, 0) | BaZrO3_mp-3834_clean_GCXdaNXp1w | Ba1Zr1O3 | GGA | 2790 | 0 | Stable | 5.2 | -1.86 | 80.91 | 6-features iGAM
mp-841 | (1, 0, 1) | Li2O2_mp-841_clean_eu6SlmtnFQ | Li4O4 | GGA | 1694 | 0 | Stable | 3.91 | -1.86 | 80.91 | 6-features iGAM
mp-1173146 | (1, -1, 0) | Ta4SnO12_mp-1173146_clean_LC1feieXY3 | Ta4Sn1O12 | GGA | 2008 | 102.06 | Unstable | 5.83 | -1.85 | 80.92 | 6-features iGAM
mp-1212404 | (0, 1, 0) | HfCdO3_mp-1212404_clean_Ai11USJ2Xc | Hf4Cd4O12 | GGA | 2733 | 14.63 | Meta-stable | 6.48 | -1.85 | 80.92 | 6-features iGAM
mp-1222055 | (1, 1, 0) | MgSc2O4_mp-1222055_clean_7z9G807Jiy | Mg4Sc8O16 | GGA | 2292 | 161.32 | Unstable | 8.57 | -1.86 | 80.92 | 6-features iGAM
mp-25234 | (1, 3, 1) | 904239835_CoO2_mp-25234_clean_GiHgJbTfxO | Co2O4 | GGA+U | 1614 | 8.14 | Meta-stable | 9.95 | -1.86 | 80.92 | 6-features iGAM
mp-8898 | (1, 1, 0) | TaAlO4_mp-8898_clean_EBLeACw8sp | Ta4Al4O16 | GGA | 2090 | 20 | Meta-stable | 14.17 | -1.86 | 80.92 | 6-features iGAM
mp-775276 | (0, 1, 0) | Co3-SeO3-4_mp-775276_clean_FImr5uvHhu | Co6Se8O24 | GGA+U | 920 | 143.22 | Unstable | 7.69 | -1.85 | 80.93 | 6-features iGAM
mvc-7381 | (1, 0, 1) | ZnW2O7_mvc-7381_clean_QWW4S2GfPk | Zn2W4O14 | GGA+U | 1246 | 218.78 | Unstable | 13.47 | -1.85 | 80.93 | 6-features iGAM
mp-1072104 | (2, 1, 1) | GeO2_mp-1072104_clean_vbvjDSr7FR | Ge2O4 | GGA | 1360 | 5.79 | Meta-stable | 6.45 | -1.85 | 80.94 | 6-features iGAM
mp-555313 | (0, 1, 0) | ScBiO3_mp-555313_clean_hxVXWcAcjy | Sc8Bi8O24 | GGA | 1781 | 33.73 | Unstable | 5.65 | -1.85 | 80.94 | 6-features iGAM
mp-555313 | (0, 1, 0) | ScBiO3_mp-555313_clean_P8ibbvvYXL | Sc8Bi8O24 | GGA | 1781 | 33.73 | Unstable | 5.65 | -1.85 | 80.94 | 6-features iGAM
mp-555313 | (0, 1, 0) | ScBiO3_mp-555313_clean_33nlascBCU | Sc8Bi8O24 | GGA | 1781 | 33.73 | Unstable | 5.65 | -1.85 | 80.94 | 6-features iGAM
mp-555313 | (0, 1, 0) | ScBiO3_mp-555313_clean_EgK7WZhKZ3 | Sc8Bi8O24 | GGA | 1781 | 33.73 | Unstable | 5.65 | -1.85 | 80.94 | 6-features iGAM
mp-770743 | (0, 1, 0) | Li2Hf2O5_mp-770743_clean_kA6MYe4JnT | Li8Hf8O20 | GGA | 2136 | 97.28 | Unstable | 7.45 | -1.85 | 80.94 | 6-features iGAM
mp-30059 | (1, 0, 0) | Tl2-SbO3-3_mp-30059_clean_fcjmQBJCrs | Tl8Sb12O36 | GGA | 1463 | 31.58 | Unstable | 5.34 | -1.85 | 80.95 | 6-features iGAM
mp-755391 | (0, 1, 0) | BaNa2O2_mp-755391_clean_EVU0lDyIag | Ba4Na8O8 | GGA | 1476 | 61.55 | Unstable | 3.88 | -1.85 | 80.95 | 6-features iGAM
mp-976923 | (1, 1, 0) | 1026124_NaReO3_mp-976923_clean_2dwrliUGMr | Na1Re1O3 | GGA | 978 | 41.8 | Unstable | 7.05 | -1.85 | 80.95 | 6-features iGAM
mp-996954 | (1, 2, 3) | 51024953_CuPtO2_mp-996954_clean_k5jH40uUWX | Cu1Pt1O2 | GGA | 881 | 23.78 | Meta-stable | 5.02 | -1.85 | 80.95 | 6-features iGAM
mp-1020588 | (2, 1, 1) | 90423983570956_ZrSiO4_mp-1020588_clean_TCyC5yy0GC | Zr2Si2O8 | GGA | 2086 | 181.91 | Unstable | 8.97 | -1.85 | 80.96 | 6-features iGAM
mp-1219614 | (2, 2, 1) | 1023002_Re3NiO8_mp-1219614_clean_HPLiw9TJ4a | Re6Ni2O16 | GGA+U | 1282 | 82.56 | Unstable | 8.55 | -1.85 | 80.96 | 6-features iGAM
mp-1219614 | (2, 2, 1) | Re3NiO8_mp-1219614_clean_moI0E8sBd1 | Re6Ni2O16 | GGA+U | 1282 | 82.56 | Unstable | 8.55 | -1.85 | 80.96 | 6-features iGAM
mp-18224 | (0, 1, 0) | Rb6Ge2O7_mp-18224_clean_NfFtN0g0kI | Rb12Ge4O14 | GGA | 1310 | 0 | Stable | 3.6 | -1.85 | 80.96 | 6-features iGAM
mp-756580 | (1, 1, 0) | SrLu2O4_mp-756580_clean_fUI2fa1U5C | Sr4Lu8O16 | GGA | 2467 | 31.51 | Unstable | 8.67 | -1.85 | 80.96 | 6-features iGAM
mvc-5693 | (2, 1, 0) | MoWO6_mvc-5693_clean_IC3ug45mFz | Mo2W2O12 | GGA+U | 1663 | 23.8 | Meta-stable | 9.07 | -1.85 | 80.96 | 6-features iGAM
mp-1008500 | (1, 1, 0) | BaO_mp-1008500_clean_mSHpI29cjT | Ba2O2 | GGA | 2297 | 25.77 | Unstable | 5.56 | -1.85 | 80.97 | 6-features iGAM
mp-1217129 | (0, 1, 2) | Ti3NbO8_mp-1217129_clean_6p6tmUAdmT | Ti3Nb1O8 | GGA | 2171 | 33.18 | Unstable | 7.28 | -1.85 | 80.97 | 6-features iGAM
mp-550206 | (1, 1, -2) | CoO2_mp-550206_clean_ihYndGYcNK | Co1O2 | GGA+U | 1614 | 6.75 | Meta-stable | 7.54 | -1.85 | 80.97 | 6-features iGAM
mp-768572 | (1, 0, 0) | YAl3O6_mp-768572_clean_uj124c9q7Q | Y4Al12O24 | GGA | 2197 | 83.77 | Unstable | 8.65 | -1.85 | 80.97 | 6-features iGAM
mp-768572 | (1, 0, 0) | YAl3O6_mp-768572_clean_0wKEpfNRty | Y4Al12O24 | GGA | 2197 | 83.77 | Unstable | 8.66 | -1.85 | 80.97 | 6-features iGAM
mp-841 | (3, -1, 2) | Li2O2_mp-841_clean_ucwTWlr163 | Li4O4 | GGA | 1694 | 0 | Stable | 3.44 | -1.85 | 80.97 | 6-features iGAM
mp-9126 | (3, 0, 2) | Sr-SbO3-2_mp-9126_clean_jIxc0IhjNf | Sr1Sb2O6 | GGA | 1605 | 0 | Stable | 4.16 | -1.85 | 80.97 | 6-features iGAM
mp-1020588 | (3, 0, 1) | 2411243514_ZrSiO4_mp-1020588_clean_LDfMrkAdow | Zr2Si2O8 | GGA | 2086 | 181.91 | Unstable | 9.8 | -1.85 | 80.98 | 6-features iGAM
mp-1211132 | (2, 1, -1) | Li5OsO6_mp-1211132_clean_OOApe1SbcX | Li10Os2O12 | GGA | 1444 | 0.17 | Meta-stable | 3.97 | -1.85 | 80.98 | 6-features iGAM
mp-752685 | (1, -1, 0) | 1001022_ZrBiO4_mp-752685_clean_xQXwr1uf0A | Zr4Bi4O16 | GGA | 1738 | 26.89 | Unstable | 5.39 | -1.85 | 80.98 | 6-features iGAM
mp-1101375 | (1, 1, 1) | ScTiO3_mp-1101375_clean_c3lC77cygd | Sc6Ti6O18 | GGA | 2130 | 69.2 | Unstable | 24.21 | -1.85 | 80.99 | 6-features iGAM
mp-21784 | (1, 0, 0) | Mn3Cu3O8_mp-21784_clean_3NhTdE4c2J | Mn12Cu12O32 | GGA+U | 1520 | 20.54 | Meta-stable | 12.29 | -1.85 | 80.99 | 6-features iGAM
mp-22323 | (1, 0, 1) | In2O3_mp-22323_clean_zoFEZglOGO | In12O18 | GGA | 2098 | 29.4 | Unstable | 7.74 | -1.85 | 80.99 | 6-features iGAM
mp-540969 | (1, 1, 0) | V2ZnO6_mp-540969_clean_AZajWkwbpf | V4Zn2O12 | GGA+U | 1035 | 19.11 | Meta-stable | 8.31 | -1.85 | 80.99 | 6-features iGAM
mp-1101375 | (1, 1, 1) | ScTiO3_mp-1101375_clean_6Zg8U18RSE | Sc6Ti6O18 | GGA | 2130 | 69.2 | Unstable | 14.75 | -1.85 | 81 | 6-features iGAM
mp-675025 | (1, 3, 3) | SbRhO4_mp-675025_clean_IFCkNWaAqi | Sb2Rh2O8 | GGA | 1682 | 30.51 | Unstable | 5.28 | -1.85 | 81 | 6-features iGAM
mvc-12157 | (0, 1, 0) | Ti4ZnO8_mvc-12157_clean_CzR8GnCXB9 | Ti8Zn2O16 | GGA | 1939 | 134.15 | Unstable | 6.25 | -1.85 | 81 | 6-features iGAM
mp-1100902 | (1, 0, 0) | 51024953_VSbO4_mp-1100902_clean_4ZJmamw5Sm | V2Sb2O8 | GGA+U | 1433 | 20.12 | Meta-stable | 6.62 | -1.85 | 81.01 | 6-features iGAM
mp-754993 | (1, 0, 1) | SbSeO5_mp-754993_clean_pH4nfDh0jX | Sb4Se4O20 | GGA | 756 | 66.12 | Unstable | 4.06 | -1.85 | 81.01 | 6-features iGAM
mp-772094 | (1, 1, 1) | Lu2WO6_mp-772094_clean_gzn2wPCGdN | Lu16W8O48 | GGA+U | 2496 | 50.33 | Unstable | 10.72 | -1.85 | 81.01 | 6-features iGAM
mp-776532 | (1, 1, 2) | HfO2_mp-776532_clean_AFbGO5Wsvg | Hf2O4 | GGA | 2957 | 24.84 | Meta-stable | 11.82 | -1.85 | 81.01 | 6-features iGAM
mp-7999 | (1, 0, -1) | Y2Si2O7_mp-7999_clean_mPIdnp6kTZ | Y4Si4O14 | GGA | 2087 | 15.43 | Meta-stable | 8.85 | -1.85 | 81.01 | 6-features iGAM
mp-850283 | (1, 0, 0) | HfNbO4_mp-850283_clean_oCytHEg5ow | Hf4Nb4O16 | GGA | 2126 | 122.72 | Unstable | 4.42 | -1.85 | 81.01 | 6-features iGAM
mp-1017 | (3, 1, 0) | Zr3O_mp-1017_clean_QTAX9YkCs4 | Zr6O2 | GGA | 2222 | 4.17 | Meta-stable | 3.61 | -1.85 | 81.02 | 6-features iGAM
mp-1220489 | (0, 1, 0) | NbSb3O8_mp-1220489_clean_HnrLpdDUrv | Nb2Sb6O16 | GGA | 1589 | 5.15 | Meta-stable | 3.89 | -1.85 | 81.02 | 6-features iGAM
mp-554573 | (1, 2, 1) | SiO2_mp-554573_clean_mpK0I0fHYw | Si8O16 | GGA | 1941 | 1.39 | Meta-stable | 5.65 | -1.85 | 81.02 | 6-features iGAM
mp-674948 | (0, 1, 0) | VMoO5_mp-674948_clean_NH8ch0SqIo | V2Mo2O10 | GGA+U | 962 | 55.55 | Unstable | 8.9 | -1.85 | 81.02 | 6-features iGAM
mp-754853 | (0, 1, 0) | CaHfO3_mp-754853_clean_M16Mv7PEOa | Ca4Hf4O12 | GGA | 2670 | 0 | Stable | 6.66 | -1.85 | 81.02 | 6-features iGAM
mp-756521 | (1, 2, 0) | BaNa2O2_mp-756521_clean_830NrOBmL4 | Ba4Na8O8 | GGA | 1476 | 88.98 | Unstable | 3.43 | -1.85 | 81.02 | 6-features iGAM
mvc-5120 | (0, 1, 0) | ReWO6_mvc-5120_clean_P11NXFh24z | Re2W2O12 | GGA+U | 997 | 36.03 | Unstable | 10.17 | -1.85 | 81.02 | 6-features iGAM
mp-1071163 | TiO_mp-1071163_(100) | {TiO_mp-1071163_clean_QoIXPvpNbp} | TiO | GGA | 2136 | 0 | Stable | 5.4 | -1.85 | 81.03 | NN-MD
mp-27168 | (1, 1, -1) | Cr2Ag2O7_mp-27168_clean_ZbOVZ1Tf8S | Cr4Ag4O14 | GGA+U | 660 | 20.33 | Meta-stable | 10.83 | -1.85 | 81.03 | 6-features iGAM
mp-8335 | (1, 0, 0) | Ba2ZrO4_mp-8335_clean_Hb3JADvgRJ | Ba4Zr2O8 | GGA | 2562 | 0 | Stable | 5.29 | -1.85 | 81.03 | 6-features iGAM
mp-996973 | (1, 2, 0) | CuHgO2_mp-996973_clean_SbQQZz17Wi | Cu2Hg2O4 | GGA | 845 | 43.04 | Unstable | 4.25 | -1.85 | 81.03 | 6-features iGAM
mp-1224305 | (2, 1, 2) | 1020269_HfTiO4_mp-1224305_clean_iyjNvDBfgp | Hf2Ti2O8 | GGA | 2152 | 48.02 | Unstable | 6.22 | -1.85 | 81.04 | 6-features iGAM
mp-29148 | (0, 1, 0) | Hg2Mo5O16_mp-29148_clean_jEtnR8oSbt | Hg4Mo10O32 | GGA+U | 881 | 18.95 | Meta-stable | 9.4 | -1.85 | 81.04 | 6-features iGAM
mp-556163 | (1, 1, 0) | Zn2SiO4_mp-556163_clean_Qs8LwvjSqC | Zn8Si4O16 | GGA | 1738 | 25.75 | Unstable | 8.01 | -1.85 | 81.04 | 6-features iGAM
mp-556163 | (1, 1, 0) | Zn2SiO4_mp-556163_clean_udVospe2Rg | Zn8Si4O16 | GGA | 1738 | 25.75 | Unstable | 8.01 | -1.85 | 81.04 | 6-features iGAM
mp-7237 | (1, 0, 1) | CuAgO2_mp-7237_clean_75KVCSoM1C | Cu2Ag2O4 | GGA | 897 | 18.87 | Meta-stable | 4.9 | -1.85 | 81.04 | 6-features iGAM
mp-755959 | (1, 0, 0) | 1020271_NaLiO_mp-755959_clean_WOFy5N7LaC | Na8Li8O8 | GGA | 921 | 104.1 | Unstable | 4.06 | -1.85 | 81.04 | 6-features iGAM
mvc-15767 | (1, 1, -1) | YSnO3_mvc-15767_clean_gqP6Q31cI3 | Y4Sn4O12 | GGA | 2318 | 200.44 | Unstable | 4.79 | -1.85 | 81.05 | 6-features iGAM
mp-554722 | (1, 1, 0) | Y3GaO6_mp-554722_clean_HprbTzxhGs | Y12Ga4O24 | GGA | 2095 | 5.01 | Meta-stable | 5.32 | -1.85 | 81.06 | 6-features iGAM
mp-754403 | (1, 1, 1) | ZrO2_mp-754403_clean_3mh1oHFEQ1 | Zr4O8 | GGA | 2899 | 14.89 | Meta-stable | 5.33 | -1.85 | 81.06 | 6-features iGAM
mp-754639 | (1, 2, 1) | FeSeO4_mp-754639_clean_dUBKVQrrXx | Fe4Se4O16 | GGA+U | 952 | 31.99 | Unstable | 7.27 | -1.85 | 81.06 | 6-features iGAM
mvc-480 | (0, 0, 1) | Nb2CrO8_mvc-480_clean_zFwCkdgUhk | Nb8Cr4O32 | GGA+U | 1741 | 257.02 | Unstable | 5.6 | -1.85 | 81.06 | 6-features iGAM
mp-18943 | (1, 3, 0) | BaNiO2_mp-18943_clean_PZ2NMuBzzt | Ba4Ni4O8 | GGA+U | 1976 | 117.02 | Unstable | 6.95 | -1.85 | 81.07 | 6-features iGAM
mp-28253 | (0, 1, 1) | LiBiO2_mp-28253_clean_uZPYT9VPfz | Li8Bi8O16 | GGA | 1380 | 1.96 | Meta-stable | 3.93 | -1.85 | 81.07 | 6-features iGAM
mp-30059 | (1, 0, 0) | Tl2-SbO3-3_mp-30059_clean_tzmz0DBnV1 | Tl8Sb12O36 | GGA | 1463 | 31.58 | Unstable | 5.15 | -1.85 | 81.07 | 6-features iGAM
mp-755382 | (1, 1, 1) | BiSbO3_mp-755382_clean_9tkNkcuRsK | Bi6Sb6O18 | GGA | 993 | 86.16 | Unstable | 3.2 | -1.85 | 81.07 | 6-features iGAM
mp-755620 | (1, 0, 0) | MnCo5O12_mp-755620_clean_N7SonuzzWv | Mn2Co10O24 | GGA+U | 1645 | 20.78 | Meta-stable | 13.13 | -1.85 | 81.07 | 6-features iGAM
mp-756354 | (1, 0, 0) | SrSc2O4_mp-756354_clean_EEHhDOWUeA | Sr4Sc8O16 | GGA | 2445 | 25.98 | Unstable | 7.79 | -1.85 | 81.07 | 6-features iGAM
mp-8275 | (1, 0, 1) | CdGeO3_mp-8275_clean_Bk5GnRhGnN | Cd6Ge6O18 | GGA | 1462 | 22.1 | Meta-stable | 8.51 | -1.85 | 81.07 | 6-features iGAM
mp-1280914 | (2, 2, -1) | MnSbO4_mp-1280914_clean_FJmMhNFNue | Mn2Sb2O8 | GGA+U | 1425 | 32.44 | Unstable | 8.39 | -1.85 | 81.08 | 6-features iGAM
mp-1280914 | (2, 2, -1) | MnSbO4_mp-1280914_clean_VUgcW68aHS | Mn2Sb2O8 | GGA+U | 1425 | 32.44 | Unstable | 8.39 | -1.85 | 81.08 | 6-features iGAM
mp-1280914 | (2, 2, -1) | MnSbO4_mp-1280914_clean_wHf1J9aBGD | Mn2Sb2O8 | GGA+U | 1425 | 32.44 | Unstable | 8.39 | -1.85 | 81.08 | 6-features iGAM
mp-1280914 | (2, 2, -1) | MnSbO4_mp-1280914_clean_HmyyC7Bz6d | Mn2Sb2O8 | GGA+U | 1425 | 32.44 | Unstable | 8.39 | -1.85 | 81.08 | 6-features iGAM
mp-1280914 | (2, 2, -1) | MnSbO4_mp-1280914_clean_vxutS759iv | Mn2Sb2O8 | GGA+U | 1425 | 32.44 | Unstable | 8.39 | -1.85 | 81.08 | 6-features iGAM
mp-1280914 | (2, 2, -1) | MnSbO4_mp-1280914_clean_XFdYJxnoZR | Mn2Sb2O8 | GGA+U | 1425 | 32.44 | Unstable | 8.39 | -1.85 | 81.08 | 6-features iGAM
mp-1280914 | (2, 2, -1) | MnSbO4_mp-1280914_clean_7fNfCD4Lll | Mn2Sb2O8 | GGA+U | 1425 | 32.44 | Unstable | 8.39 | -1.85 | 81.08 | 6-features iGAM
mp-1280914 | (2, 2, -1) | MnSbO4_mp-1280914_clean_orTPpqyMLl | Mn2Sb2O8 | GGA+U | 1425 | 32.44 | Unstable | 8.39 | -1.85 | 81.08 | 6-features iGAM
mp-18313 | (0, 1, 1) | SrSiO3_mp-18313_clean_ZbhBhe5q5T | Sr6Si6O18 | GGA | 1833 | 19.87 | Meta-stable | 5.68 | -1.85 | 81.08 | 6-features iGAM
mp-768873 | (0, 1, 0) | Y2GeO5_mp-768873_clean_XZASQu0IkK | Y8Ge4O20 | GGA | 2212 | 12.56 | Meta-stable | 9.67 | -1.85 | 81.08 | 6-features iGAM
mp-975292 | (2, 1, 1) | RbMoO3_mp-975292_clean_2IaVTZnMQZ | Rb1Mo1O3 | GGA+U | 1038 | 193.32 | Unstable | 6.19 | -1.85 | 81.08 | 6-features iGAM
mp-1207908 | (1, 1, -2) | V4CuO11_mp-1207908_clean_wvSmVsfmbV | V8Cu2O22 | GGA+U | 952 | 34.57 | Unstable | 10.68 | -1.85 | 81.09 | 6-features iGAM
mp-559824 | (1, 0, 0) | Au2Se3O10_mp-559824_clean_3V3ejekMce | Au8Se12O40 | GGA | 590 | 0 | Stable | 3.4 | -1.85 | 81.09 | 6-features iGAM
mp-768291 | (1, 1, 0) | 1009823_Hg-SbO3-2_mp-768291_clean_fpirhnq3BO | Hg2Sb4O12 | GGA | 825 | 95.35 | Unstable | 7.27 | -1.85 | 81.09 | 6-features iGAM
mp-768291 | (1, 1, 0) | Hg-SbO3-2_mp-768291_clean_9O3oJ6nL4K | Hg2Sb4O12 | GGA | 825 | 95.35 | Unstable | 7.27 | -1.85 | 81.09 | 6-features iGAM
mvc-10144 | (1, 0, 0) | CuSbO4_mvc-10144_clean_sfku0bMTMg | Cu8Sb8O32 | GGA | 1257 | 229.89 | Unstable | 5.65 | -1.85 | 81.09 | 6-features iGAM
mp-1176675 | (2, 0, -1) | LiLuO2_mp-1176675_clean_0aNsfXUOC7 | Li4Lu4O8 | GGA | 1838 | 6.87 | Meta-stable | 6.84 | -1.85 | 81.1 | 6-features iGAM
mp-1202223 | (1, 0, 0) | WO3_mp-1202223_clean_ndcbBHy7h0 | W10O30 | GGA+U | 1772 | 9.77 | Meta-stable | 12.32 | -1.85 | 81.1 | 6-features iGAM
mp-18747 | (1, 1, 1) | SrMoO3_mp-18747_clean_llPK13rQfV | Sr1Mo1O3 | GGA+U | 1840 | 84.1 | Unstable | 9.4 | -1.85 | 81.1 | 6-features iGAM
mp-2229 | (2, 2, 1) | ZnO_mp-2229_clean_j2s3UKSwxH | Zn4O4 | GGA | 2121 | 147.27 | Unstable | 4.5 | -1.85 | 81.1 | 6-features iGAM
mp-559612 | (1, 0, 0) | KLiO_mp-559612_clean_XAXGOfIzXJ | K8Li8O8 | GGA | 984 | 12.3 | Meta-stable | 3.7 | -1.85 | 81.1 | 6-features iGAM
mvc-10144 | (1, 0, 0) | CuSbO4_mvc-10144_clean_gflM242DNb | Cu8Sb8O32 | GGA | 1257 | 229.89 | Unstable | 6.09 | -1.85 | 81.1 | 6-features iGAM
mp-1008500 | (1, 1, 0) | BaO_mp-1008500_clean_XwUO2kcwfs | Ba2O2 | GGA | 2297 | 25.77 | Unstable | 4.65 | -1.85 | 81.11 | 6-features iGAM
mp-1232323 | (3, 1, 3) | 90423983534_Cu-BiO2-2_mp-1232323_clean_geQbvJvqtC | Cu2Bi4O8 | GGA | 970 | 76.22 | Unstable | 3.66 | -1.85 | 81.11 | 6-features iGAM
mp-1299640 | (0, 1, 0) | Y-FeO2-2_mp-1299640_clean_LBkZvbhwsW | Y2Fe4O8 | GGA+U | 1942 | 35.21 | Unstable | 14.29 | -1.85 | 81.11 | 6-features iGAM
mp-760515 | (1, 0, 1) | Ba3Sr4O7_mp-760515_clean_Byxu6bKDJF | Ba6Sr8O14 | GGA | 2791 | 38.8 | Unstable | 4.64 | -1.85 | 81.11 | 6-features iGAM
mp-779704 | (1, 0, 1) | Si-HgO2-2_mp-779704_clean_70W5Rx6smk | Si8Hg16O32 | GGA | 1035 | 28.68 | Unstable | 7.13 | -1.85 | 81.11 | 6-features iGAM
mp-1198691 | (1, 1, 0) | Rb-WO4-8_mp-1198691_clean_jfcv4B7pAv | Rb2W16O64 | GGA+U | 1440 | 357.01 | Unstable | 13.28 | -1.85 | 81.12 | 6-features iGAM
mp-674976 | (1, 1, 1) | Zr9ScO20_mp-674976_clean_I471tYpPvu | Zr9Sc1O20 | GGA | 2464 | 67.8 | Unstable | 4.96 | -1.85 | 81.13 | 6-features iGAM
mp-756646 | (1, 1, 0) | SrLu2O4_mp-756646_clean_EwEQ3evfb6 | Sr8Lu16O32 | GGA | 2467 | 9.88 | Meta-stable | 4.37 | -1.85 | 81.13 | 6-features iGAM
mp-780406 | (1, 0, 0) | Lu4Al2O9_mp-780406_clean_H0gQKrEfAN | Lu16Al8O36 | GGA | 2151 | 36.41 | Unstable | 10.33 | -1.85 | 81.13 | 6-features iGAM
mvc-13995 | (3, -1, 0) | YTiO3_mvc-13995_clean_g7VU8BiCxL | Y2Ti2O6 | GGA | 2245 | 77.97 | Unstable | 6.63 | -1.85 | 81.13 | 6-features iGAM
mvc-480 | (0, 0, 1) | Nb2CrO8_mvc-480_clean_HdyPoPJEbQ | Nb8Cr4O32 | GGA+U | 1741 | 257.02 | Unstable | 5.66 | -1.85 | 81.13 | 6-features iGAM
mp-997034 | (1, 0, 2) | BaCuO2_mp-997034_clean_IxJfSp2qvT | Ba4Cu4O8 | GGA | 1438 | 0 | Stable | 3.5 | -1.85 | 81.14 | 6-features iGAM
mp-1200889 | (1, 0, 0) | Ti2Bi2O7_mp-1200889_clean_Ms6yiefgdy | Ti8Bi8O28 | GGA | 1449 | 11.55 | Meta-stable | 6.6 | -1.85 | 81.15 | 6-features iGAM
mp-1212404 | (1, 0, 0) | HfCdO3_mp-1212404_clean_V6hgRdVECx | Hf4Cd4O12 | GGA | 2733 | 14.63 | Meta-stable | 5.45 | -1.85 | 81.15 | 6-features iGAM
mp-1212404 | (1, 0, 0) | HfCdO3_mp-1212404_clean_QbNLAudD5C | Hf4Cd4O12 | GGA | 2733 | 14.63 | Meta-stable | 5.45 | -1.85 | 81.15 | 6-features iGAM
mp-558781 | (1, 1, 0) | ScTaO4_mp-558781_clean_0IkbTz6Ley | Sc2Ta2O8 | GGA | 2570 | 0 | Stable | 9.43 | -1.85 | 81.15 | 6-features iGAM
mp-7048 | (2, 1, -2) | Al2O3_mp-7048_clean_stJBc0ZSUl | Al8O12 | GGA | 2266 | 9.38 | Meta-stable | 9.91 | -1.85 | 81.15 | 6-features iGAM
mp-754065 | (1, 1, 0) | Hg-SbO3-2_mp-754065_clean_tSBYtCWW12 | Hg1Sb2O6 | GGA | 825 | 0 | Stable | 3.78 | -1.85 | 81.15 | 6-features iGAM
mp-1196890 | (1, 1, -1) | ScRhO3_mp-1196890_clean_lV6QSbIiZ4 | Sc8Rh8O24 | GGA | 2166 | 24.61 | Meta-stable | 4.93 | -1.85 | 81.17 | 6-features iGAM
mp-1196890 | (1, 1, -1) | ScRhO3_mp-1196890_clean_ExUwPnMpZs | Sc8Rh8O24 | GGA | 2166 | 24.61 | Meta-stable | 4.93 | -1.85 | 81.17 | 6-features iGAM
mp-1204060 | (1, 1, 0) | Ge-SeO3-2_mp-1204060_clean_SUEWY2oT6L | Ge4Se8O24 | GGA | 1279 | 15.93 | Meta-stable | 7.25 | -1.85 | 81.17 | 6-features iGAM
mp-1213798 | (1, -1, 0) | Cr6O11_mp-1213798_clean_keEMUU9eqO | Cr12O22 | GGA+U | 2378 | 18.09 | Meta-stable | 15.48 | -1.85 | 81.17 | 6-features iGAM
mp-1243 | (2, 0, -1) | Ga2O3_mp-1243_clean_OuO3ZEXLV2 | Ga12O18 | GGA | 2105 | 29.79 | Unstable | 9.51 | -1.85 | 81.17 | 6-features iGAM
mp-1176493 | (3, 0, 1) | 2411243514_MgReO4_mp-1176493_clean_IGNA7L1IAe | Mg2Re2O8 | GGA | 1430 | 107.14 | Unstable | 6.25 | -1.85 | 81.18 | 6-features iGAM
mp-17015 | (0, 1, 0) | K4GeO4_mp-17015_clean_emjdPb26n6 | K16Ge4O16 | GGA | 1312 | 0 | Stable | 3.78 | -1.85 | 81.18 | 6-features iGAM
mp-505070 | (1, 0, 0) | CeTa3O9_mp-505070_clean_dXVhbfuEtd | Ce4Ta12O36 | GGA | 2097 | 17.1 | Meta-stable | 13.75 | -1.85 | 81.18 | 6-features iGAM
mp-780406 | (1, 0, 0) | Lu4Al2O9_mp-780406_clean_pNroZukVsQ | Lu16Al8O36 | GGA | 2151 | 36.41 | Unstable | 6.2 | -1.85 | 81.18 | 6-features iGAM
mp-555098 | (1, 2, 0) | SrSeO3_mp-555098_clean_3zOTlT9TRI | Sr4Se4O12 | GGA | 1387 | 0.61 | Meta-stable | 4.17 | -1.85 | 81.19 | 6-features iGAM
mp-1183706 | (1, 1, 1) | CeMnO3_mp-1183706_clean_LzKbYI7ybA | Ce1Mn1O3 | GGA+U | 2017 | 355.96 | Unstable | 6.34 | -1.85 | 81.2 | 6-features iGAM
mp-558672 | (0, 0, 1) | Si3Bi2O9_mp-558672_clean_FVGZlbuIib | Si6Bi4O18 | GGA | 1320 | 11.71 | Meta-stable | 8.77 | -1.85 | 81.2 | 6-features iGAM
mp-778602 | (1, 0, 0) | Ba3GeO5_mp-778602_clean_yYQVq1xFxq | Ba12Ge4O20 | GGA | 2162 | 0 | Stable | 3.86 | -1.85 | 81.2 | 6-features iGAM
mp-1072104 | (1, 2, 2) | GeO2_mp-1072104_clean_G5oWnMrfjU | Ge2O4 | GGA | 1360 | 5.79 | Meta-stable | 5.74 | -1.85 | 81.21 | 6-features iGAM
mp-1176675 | (1, 1, 1) | LiLuO2_mp-1176675_clean_pA3rI5J9tZ | Li4Lu4O8 | GGA | 1838 | 6.87 | Meta-stable | 11.11 | -1.85 | 81.21 | 6-features iGAM
mp-1212686 | (1, 0, 1) | Ga3O5_mp-1212686_clean_yxQK58rUgv | Ga12O20 | GGA | 1937 | 119.7 | Unstable | 7.83 | -1.85 | 81.21 | 6-features iGAM
mp-2970 | (1, 1, -1) | Na4GeO4_mp-2970_clean_8fLRHwPJCS | Na8Ge2O8 | GGA | 1349 | 0 | Stable | 3.64 | -1.85 | 81.21 | 6-features iGAM
mp-10418 | (2, 1, 0) | RbSbO2_mp-10418_clean_DlRVfdtDt6 | Rb4Sb4O8 | GGA | 1153 | 0 | Stable | 3.35 | -1.85 | 81.22 | 6-features iGAM
mp-1178419 | (0, 1, 1) | Cr-SbO3-2_mp-1178419_clean_iVH6m7AGAm | Cr2Sb4O12 | GGA+U | 1548 | 120.85 | Unstable | 7.62 | -1.85 | 81.22 | 6-features iGAM
mp-1193554 | (1, 1, 0) | Bi2Se3O10_mp-1193554_clean_3xPqoMVzgu | Bi8Se12O40 | GGA | 1050 | 0 | Stable | 3.9 | -1.85 | 81.22 | 6-features iGAM
mp-760396 | (1, 0, 0) | TaAlO4_mp-760396_clean_sXvmV4rhWi | Ta4Al4O16 | GGA | 2090 | 55.55 | Unstable | 5.35 | -1.85 | 81.22 | 6-features iGAM
mp-770210 | (1, 2, 0) | CaY2O4_mp-770210_clean_m39QSL9kKm | Ca4Y8O16 | GGA | 2460 | 71.79 | Unstable | 7.39 | -1.85 | 81.22 | 6-features iGAM
mp-1215197 | (1, 1, 1) | ZrTiO4_mp-1215197_clean_GimpPkJOAd | Zr2Ti2O8 | GGA | 2177 | 63.7 | Unstable | 5.44 | -1.85 | 81.23 | 6-features iGAM
mp-1716 | (1, 0, 0) | Rh2O3_mp-1716_clean_IkIJr7AC0g | Rh8O12 | GGA | 1962 | 25.64 | Unstable | 6.5 | -1.85 | 81.23 | 6-features iGAM
mp-1999 | (1, 0, 0) | Sb2O3_mp-1999_clean_fqIF3vep0H | Sb32O48 | GGA | 1541 | 8.49 | Meta-stable | 4.7 | -1.85 | 81.23 | 6-features iGAM
mp-1999 | (1, 0, 0) | Sb2O3_mp-1999_clean_JeZsivZtUW | Sb32O48 | GGA | 1541 | 8.49 | Meta-stable | 4.7 | -1.85 | 81.23 | 6-features iGAM
mp-774702 | (1, 2, -1) | Li3BiO4_mp-774702_clean_NnxVjdGT9f | Li6Bi2O8 | GGA | 1425 | 0 | Stable | 3.76 | -1.85 | 81.23 | 6-features iGAM
mp-775296 | (1, 0, 0) | TiMnO4_mp-775296_clean_hp2rzpcVdj | Ti2Mn2O8 | GGA+U | 1757 | 53.15 | Unstable | 10.16 | -1.85 | 81.23 | 6-features iGAM
mp-1200889 | (0, 0, 1) | Ti2Bi2O7_mp-1200889_clean_NelgLSu9lL | Ti8Bi8O28 | GGA | 1449 | 11.55 | Meta-stable | 6.94 | -1.85 | 81.24 | 6-features iGAM
mp-1999 | (1, 0, 0) | Sb2O3_mp-1999_clean_I4v4FubK1o | Sb32O48 | GGA | 1541 | 8.49 | Meta-stable | 4.7 | -1.85 | 81.24 | 6-features iGAM
mp-772833 | (1, 0, 0) | Y2HfO5_mp-772833_clean_FlGkg5ZcdA | Y8Hf4O20 | GGA | 2721 | 37.04 | Unstable | 9.75 | -1.85 | 81.24 | 6-features iGAM
mp-1178419 | (1, 1, -2) | Cr-SbO3-2_mp-1178419_clean_NUOCAd62Ig | Cr2Sb4O12 | GGA+U | 1548 | 120.85 | Unstable | 7.24 | -1.85 | 81.25 | 6-features iGAM
mp-1214906 | (1, 1, 0) | AgMoO4_mp-1214906_clean_aNRe0UwBMW | Ag4Mo4O16 | GGA+U | 809 | 120.63 | Unstable | 12.58 | -1.85 | 81.25 | 6-features iGAM
mp-1222981 | (1, 3, -1) | 414325470_Li2SnO4_mp-1222981_clean_eJYyuhXjsZ | Li2Sn1O4 | GGA | 1298 | 83.32 | Unstable | 3.98 | -1.85 | 81.25 | 6-features iGAM
mp-32686 | (2, 1, 0) | CoO2_mp-32686_clean_VCCIJRoYhb | Co2O4 | GGA+U | 1614 | 8.33 | Meta-stable | 9.98 | -1.85 | 81.25 | 6-features iGAM
mp-558672 | (0, 0, 1) | Si3Bi2O9_mp-558672_clean_kNSI47OMEM | Si6Bi4O18 | GGA | 1320 | 11.71 | Meta-stable | 9.7 | -1.85 | 81.25 | 6-features iGAM
mp-558672 | (0, 0, 1) | Si3Bi2O9_mp-558672_clean_t1s2TUSvXu | Si6Bi4O18 | GGA | 1320 | 11.71 | Meta-stable | 9.72 | -1.85 | 81.25 | 6-features iGAM
mp-756050 | (1, 0, 0) | TaCuO3_mp-756050_clean_pIsEVg8uFb | Ta8Cu8O24 | GGA | 1483 | 23.56 | Meta-stable | 7.18 | -1.85 | 81.25 | 6-features iGAM
mp-770210 | (1, 2, 0) | CaY2O4_mp-770210_clean_8abCZgWCk3 | Ca4Y8O16 | GGA | 2460 | 71.79 | Unstable | 9.09 | -1.85 | 81.25 | 6-features iGAM
mp-778602 | (1, 0, 0) | Ba3GeO5_mp-778602_clean_UfBZ3BC1i5 | Ba12Ge4O20 | GGA | 2162 | 0 | Stable | 3.86 | -1.85 | 81.25 | 6-features iGAM
mvc-1623 | (0, 1, 0) | MgTa2O6_mvc-1623_clean_LmP3VkCsXR | Mg2Ta4O12 | GGA | 2089 | 61.22 | Unstable | 5.45 | -1.85 | 81.25 | 6-features iGAM
mp-1180452 | (1, 1, -1) | LuVO4_mp-1180452_clean_IBlMf1N9Dd | Lu4V4O16 | GGA+U | 1981 | 35.35 | Unstable | 10.35 | -1.85 | 81.26 | 6-features iGAM
mp-1245166 | (0, 1, 0) | CrFe7O12_mp-1245166_clean_JXkXVCm9L5 | Cr4Fe28O48 | GGA+U | 1783 | 289.73 | Unstable | 9.76 | -1.85 | 81.26 | 6-features iGAM
mp-12867 | (2, 1, 0) | SrSnO3_mp-12867_clean_TTCz0kFMxr | Sr4Sn4O12 | GGA | 2083 | 11.47 | Meta-stable | 7.5 | -1.85 | 81.26 | 6-features iGAM
mp-541775 | (1, 0, 0) | Tl-MoO3-3_mp-541775_clean_bbuPiJVHcY | Tl4Mo12O36 | GGA+U | 835 | 38.2 | Unstable | 10.32 | -1.85 | 81.26 | 6-features iGAM
mp-754111 | (1, 0, -1) | LuWO4_mp-754111_clean_nrGFwSvq4L | Lu2W2O8 | GGA+U | 2429 | 18.23 | Meta-stable | 12.81 | -1.85 | 81.26 | 6-features iGAM
mp-754111 | (1, 0, -1) | LuWO4_mp-754111_clean_6NsS556qGo | Lu2W2O8 | GGA+U | 2429 | 18.23 | Meta-stable | 12.81 | -1.85 | 81.26 | 6-features iGAM
mp-1197783 | (1, 0, 0) | ReBi3O8_mp-1197783_clean_YH5h8y9UCV | Re8Bi24O64 | GGA | 1200 | 3.02 | Meta-stable | 3.71 | -1.85 | 81.27 | 6-features iGAM
mp-558781 | (1, 2, 1) | ScTaO4_mp-558781_clean_j0rIZldUpF | Sc2Ta2O8 | GGA | 2570 | 0 | Stable | 11.59 | -1.85 | 81.27 | 6-features iGAM
mp-1197783 | (1, 0, 0) | ReBi3O8_mp-1197783_clean_G2kCLccxKK | Re8Bi24O64 | GGA | 1200 | 3.02 | Meta-stable | 3.7 | -1.85 | 81.28 | 6-features iGAM
mp-1276433 | (2, 2, -1) | TiVO4_mp-1276433_clean_Qoj2NtpkbD | Ti2V2O8 | GGA+U | 1851 | 22.67 | Meta-stable | 8.75 | -1.85 | 81.28 | 6-features iGAM
mp-1276433 | (2, 2, -1) | TiVO4_mp-1276433_clean_qLkkd7kFjl | Ti2V2O8 | GGA+U | 1851 | 22.67 | Meta-stable | 8.75 | -1.85 | 81.28 | 6-features iGAM
mp-1276433 | (2, 2, -1) | TiVO4_mp-1276433_clean_eRoFxsM1SH | Ti2V2O8 | GGA+U | 1851 | 22.67 | Meta-stable | 8.75 | -1.85 | 81.28 | 6-features iGAM
mp-1276433 | (2, 2, -1) | TiVO4_mp-1276433_clean_pjo42blCZV | Ti2V2O8 | GGA+U | 1851 | 22.67 | Meta-stable | 8.75 | -1.85 | 81.28 | 6-features iGAM
mp-4525 | (1, 0, 0) | 1012805_SrRuO3_mp-4525_clean_9ZJoUG32rK | Sr4Ru4O12 | GGA | 1805 | 10.37 | Meta-stable | 7.58 | -1.85 | 81.28 | 6-features iGAM
mp-505552 | (1, 0, 0) | Cd2Ru2O7_mp-505552_clean_MqFsWGyAPi | Cd16Ru16O56 | GGA | 1589 | 0 | Stable | 4.07 | -1.85 | 81.28 | 6-features iGAM
mp-752409 | (0, 0, 1) | V2Ge2O7_mp-752409_clean_VZrWjJ1Onx | V8Ge8O28 | GGA+U | 1386 | 22.16 | Meta-stable | 11.96 | -1.85 | 81.28 | 6-features iGAM
mp-754839 | (2, 1, 0) | SnBiO4_mp-754839_clean_igo2fFS6VV | Sn2Bi2O8 | GGA | 1302 | 89.09 | Unstable | 3.66 | -1.85 | 81.28 | 6-features iGAM
mp-754853 | (0, 1, 0) | CaHfO3_mp-754853_clean_CaklX9Mn0X | Ca4Hf4O12 | GGA | 2670 | 0 | Stable | 6.67 | -1.84 | 81.28 | 6-features iGAM
mp-8275 | (1, 0, 1) | CdGeO3_mp-8275_clean_2sUT2glm4H | Cd6Ge6O18 | GGA | 1462 | 22.1 | Meta-stable | 5.45 | -1.84 | 81.29 | 6-features iGAM
mp-1101043 | (1, 0, 1) | TiAl2O5_mp-1101043_clean_HvS95Hudt9 | Ti2Al4O10 | GGA | 2118 | 24.71 | Meta-stable | 10.46 | -1.84 | 81.3 | 6-features iGAM
mp-505552 | (1, 0, 0) | Cd2Ru2O7_mp-505552_clean_ej40mcgor3 | Cd16Ru16O56 | GGA | 1589 | 0 | Stable | 4.07 | -1.84 | 81.3 | 6-features iGAM
mp-684697 | (1, 0, 0) | Sc20O19_mp-684697_clean_ZZJzRp16sv | Sc40O38 | GGA | 2697 | 60.34 | Unstable | 3.87 | -1.84 | 81.3 | 6-features iGAM
mp-684697 | (1, 0, 0) | Sc20O19_mp-684697_clean_H7SDsuC9Cq | Sc40O38 | GGA | 2697 | 60.34 | Unstable | 3.87 | -1.84 | 81.3 | 6-features iGAM
mp-756282 | (1, 0, -1) | VBiO3_mp-756282_clean_s232qAFOV0 | V4Bi4O12 | GGA+U | 1169 | 10.36 | Meta-stable | 9.19 | -1.84 | 81.3 | 6-features iGAM
mp-849308 | (1, 0, 0) | CrAgO4_mp-849308_clean_VdSJDTQn1l | Cr4Ag4O16 | GGA+U | 612 | 31.06 | Unstable | 7.98 | -1.84 | 81.3 | 6-features iGAM
mvc-253 | (2, -1, -1) | Mg-MoO2-4_mvc-253_clean_jmCy37DKtl | Mg1Mo4O8 | GGA+U | 1978 | 143.07 | Unstable | 11.21 | -1.84 | 81.3 | 6-features iGAM
mp-1210966 | (0, 1, 0) | Lu2Mo4O15_mp-1210966_clean_C25Os4wJlZ | Lu4Mo8O30 | GGA+U | 1468 | 28.15 | Unstable | 12.04 | -1.84 | 81.31 | 6-features iGAM
mp-1272458 | (1, 0, 0) | NbVO4_mp-1272458_clean_JiVsonX2z0 | Nb4V4O16 | GGA+U | 1560 | 23.1 | Meta-stable | 8.1 | -1.84 | 81.31 | 6-features iGAM
mp-1272458 | (0, 0, 1) | NbVO4_mp-1272458_clean_OEwNFWI8j9 | Nb4V4O16 | GGA+U | 1560 | 23.1 | Meta-stable | 8.1 | -1.84 | 81.31 | 6-features iGAM
mvc-700 | (2, 2, -1) | Ni-WO4-2_mvc-700_clean_8ZZNRph9Gh | Ni1W2O8 | GGA+U | 1352 | 245.29 | Unstable | 10.87 | -1.84 | 81.31 | 6-features iGAM
mp-1003319 | (0, 1, 0) | CaMn8O16_mp-1003319_clean_z0iX2Bx2wo | Ca2Mn16O32 | GGA+U | 1592 | 7.8 | Meta-stable | 9.77 | -1.84 | 81.32 | 6-features iGAM
mp-1101375 | (1, 0, 1) | ScTiO3_mp-1101375_clean_E5fIVDKHK8 | Sc6Ti6O18 | GGA | 2130 | 69.2 | Unstable | 9.25 | -1.84 | 81.32 | 6-features iGAM
mp-760501 | (1, 1, 2) | TiGa2O5_mp-760501_clean_jzs9Yy7698 | Ti4Ga8O20 | GGA | 1910 | 39.06 | Unstable | 7 | -1.84 | 81.32 | 6-features iGAM
mp-25301 | (0, 1, 1) | Ti-SiO3-2_mp-25301_clean_Fn9CHClnWT | Ti4Si8O24 | GGA | 1790 | 39.48 | Unstable | 8.48 | -1.84 | 81.33 | 6-features iGAM
mp-555313 | (0, 1, 0) | ScBiO3_mp-555313_clean_U1X666w1zr | Sc8Bi8O24 | GGA | 1781 | 33.73 | Unstable | 4.26 | -1.84 | 81.33 | 6-features iGAM
mp-562364 | (1, -1, -1) | Cr2Ag2O7_mp-562364_clean_Z1AfY04Z4a | Cr4Ag4O14 | GGA+U | 660 | 27.8 | Unstable | 7.31 | -1.84 | 81.33 | 6-features iGAM
mp-768997 | (1, 0, 0) | LiBi3O5_mp-768997_clean_JMT0RltD3z | Li4Bi12O20 | GGA | 1104 | 80.98 | Unstable | 3.6 | -1.84 | 81.33 | 6-features iGAM
mp-996962 | (1, 3, 1) | 123212059559_LiAgO2_mp-996962_clean_iwe1v3IpWL | Li2Ag2O4 | GGA | 724 | 0 | Stable | 3.44 | -1.84 | 81.33 | 6-features iGAM
mvc-7952 | (1, 0, 0) | Mg2Co3O8_mvc-7952_clean_PgJJhDbJl6 | Mg4Co6O16 | GGA+U | 1683 | 14.34 | Meta-stable | 9.19 | -1.84 | 81.33 | 6-features iGAM
mp-10417 | (1, 1, -2) | KSbO2_mp-10417_clean_ZhNPxOxGTH | K4Sb4O8 | GGA | 1208 | 0 | Stable | 3.51 | -1.84 | 81.34 | 6-features iGAM
mp-1096845 | (0, 2, 1) | BaAgO2_mp-1096845_clean_TqBHVjU31p | Ba4Ag4O8 | GGA | 1233 | 34.41 | Unstable | 4.43 | -1.84 | 81.34 | 6-features iGAM
mp-545482 | (2, 0, -1) | PdSeO3_mp-545482_clean_RcpKhpZqPB | Pd2Se2O6 | GGA | 776 | 0 | Stable | 3.89 | -1.84 | 81.34 | 6-features iGAM
mp-558855 | (1, 0, 0) | Cr8O21_mp-558855_clean_8zbwbkWyri | Cr8O21 | GGA+U | 488 | 32.47 | Unstable | 13.73 | -1.84 | 81.34 | 6-features iGAM
mp-766481 | (0, 0, 1) | BaV10O17_mp-766481_clean_OBeoR4ZPcn | Ba4V40O68 | GGA+U | 1968 | 18.88 | Meta-stable | 17.92 | -1.84 | 81.34 | 6-features iGAM
mp-766481 | (0, 0, 1) | BaV10O17_mp-766481_clean_sE31jdZ9SP | Ba4V40O68 | GGA+U | 1968 | 18.88 | Meta-stable | 17.92 | -1.84 | 81.34 | 6-features iGAM
mp-1283030 | (1, 1, 2) | FeO_mp-1283030_clean_EOi3NxuzIq | Fe2O2 | GGA+U | 1982 | 14.06 | Meta-stable | 14.69 | -1.84 | 81.35 | 6-features iGAM
mp-1986 | (2, 1, 0) | ZnO_mp-1986_clean_ZhLVI9b4jD | Zn4O4 | GGA | 2121 | 7.12 | Meta-stable | 4.64 | -1.84 | 81.35 | 6-features iGAM
mp-1986 | (2, 1, 0) | ZnO_mp-1986_clean_0DZgpw0RFd | Zn4O4 | GGA | 2121 | 7.12 | Meta-stable | 4.64 | -1.84 | 81.35 | 6-features iGAM
mp-1986 | (2, 1, 0) | ZnO_mp-1986_clean_mvpjTELVJP | Zn4O4 | GGA | 2121 | 7.12 | Meta-stable | 4.64 | -1.84 | 81.35 | 6-features iGAM
mp-505552 | (1, 0, 0) | Cd2Ru2O7_mp-505552_clean_3wnjAAorx2 | Cd16Ru16O56 | GGA | 1589 | 0 | Stable | 4.03 | -1.84 | 81.35 | 6-features iGAM
mp-505552 | (1, 0, 0) | Cd2Ru2O7_mp-505552_clean_RTWe6tX0pK | Cd16Ru16O56 | GGA | 1589 | 0 | Stable | 4.03 | -1.84 | 81.35 | 6-features iGAM
mp-505552 | (1, 0, 0) | Cd2Ru2O7_mp-505552_clean_AExHHNdgbz | Cd16Ru16O56 | GGA | 1589 | 0 | Stable | 4.03 | -1.84 | 81.35 | 6-features iGAM
mp-754134 | (2, 1, 2) | HfZrO4_mp-754134_clean_z4JILxBegE | Hf2Zr2O8 | GGA | 2642 | 38.95 | Unstable | 6.79 | -1.84 | 81.35 | 6-features iGAM
mp-754134 | (2, 2, -1) | 2411243514_HfZrO4_mp-754134_clean_NCebJgSEE9 | Hf2Zr2O8 | GGA | 2642 | 38.95 | Unstable | 7.13 | -1.84 | 81.35 | 6-features iGAM
mp-755894 | (2, 3, 1) | 235508583253254_Li2O_mp-755894_clean_XVdMfufFbI | Li8O4 | GGA | 1706 | 84.8 | Unstable | 4.2 | -1.84 | 81.35 | 6-features iGAM
mvc-15767 | (1, 1, -1) | YSnO3_mvc-15767_clean_gSwJIQkvGp | Y4Sn4O12 | GGA | 2318 | 200.44 | Unstable | 5.58 | -1.84 | 81.35 | 6-features iGAM
mp-1068742 | (1, 1, 0) | SrZrO3_mp-1068742_clean_KsJ2G8MrJ6 | Sr1Zr1O3 | GGA | 2801 | 48.34 | Unstable | 7.2 | -1.84 | 81.36 | 6-features iGAM
mp-1194798 | (1, 1, 0) | Sc2Se3O10_mp-1194798_clean_JwdfXMde9J | Sc8Se12O40 | GGA | 1259 | 0 | Stable | 3.87 | -1.84 | 81.36 | 6-features iGAM
mvc-5120 | (1, 0, -1) | ReWO6_mvc-5120_clean_CauQb9c0Dn | Re2W2O12 | GGA+U | 997 | 36.03 | Unstable | 10.03 | -1.84 | 81.36 | 6-features iGAM
mvc-5120 | (1, 0, -1) | ReWO6_mvc-5120_clean_CIUGPvygTv | Re2W2O12 | GGA+U | 997 | 36.03 | Unstable | 10.04 | -1.84 | 81.36 | 6-features iGAM
mvc-5120 | (1, 0, -1) | ReWO6_mvc-5120_clean_pvNCB3Dxvl | Re2W2O12 | GGA+U | 997 | 36.03 | Unstable | 10.04 | -1.84 | 81.36 | 6-features iGAM
mp-1217946 | (0, 1, 0) | TaFeO4_mp-1217946_clean_24tX4aTGOk | Ta6Fe6O24 | GGA+U | 1984 | 24.69 | Meta-stable | 14.88 | -1.84 | 81.37 | 6-features iGAM
mp-29352 | (2, 3, 0) | Ba2PdO3_mp-29352_clean_Ovuy1sLy8N | Ba4Pd2O6 | GGA | 1806 | 0 | Stable | 3.29 | -1.84 | 81.37 | 6-features iGAM
mp-3629 | (0, 0, 1) | Y2-WO4-3_mp-3629_clean_2Zni1QNDOT | Y8W12O48 | GGA+U | 1728 | 27.19 | Unstable | 14.24 | -1.84 | 81.37 | 6-features iGAM
mp-4651 | (1, 0, 0) | SrTiO3_mp-4651_clean_VD9U2p8t7v | Sr4Ti4O12 | GGA | 2248 | 0 | Stable | 7.87 | -1.84 | 81.37 | 6-features iGAM
mp-752685 | (1, 0, 0) | ZrBiO4_mp-752685_clean_KBx6Lws68x | Zr4Bi4O16 | GGA | 1738 | 26.89 | Unstable | 5.02 | -1.84 | 81.37 | 6-features iGAM
mp-756183 | (1, 2, 0) | 123212059559_CrGaO4_mp-756183_clean_yzQ3WR4byg | Cr2Ga2O8 | GGA+U | 1553 | 106.7 | Unstable | 9.96 | -1.84 | 81.37 | 6-features iGAM
mp-1218065 | (2, 1, -1) | Ta6O_mp-1218065_clean_ZD1eokR5Id | Ta12O2 | GGA | 3089 | 21.22 | Meta-stable | 3.58 | -1.84 | 81.38 | 6-features iGAM
mp-18405 | (0, 0, 1) | CrWO4_mp-18405_clean_4MdPd8zF2O | Cr16W16O64 | GGA+U | 1697 | 32.85 | Unstable | 29.77 | -1.84 | 81.38 | 6-features iGAM
mp-18405 | (0, 0, 1) | CrWO4_mp-18405_clean_FYMXLScOnz | Cr16W16O64 | GGA+U | 1697 | 32.85 | Unstable | 29.78 | -1.84 | 81.38 | 6-features iGAM
mp-18405 | (0, 1, 0) | CrWO4_mp-18405_clean_aQnmoWmcgN | Cr16W16O64 | GGA+U | 1697 | 32.85 | Unstable | 30.33 | -1.84 | 81.38 | 6-features iGAM
mp-557993 | (0, 1, 0) | BiO2_mp-557993_clean_MlIEmyVYm8 | Bi8O16 | GGA | 1090 | 0 | Stable | 3.66 | -1.84 | 81.38 | 6-features iGAM
mp-1068742 | (1, 1, 0) | SrZrO3_mp-1068742_clean_UjV0TKbRVN | Sr1Zr1O3 | GGA | 2801 | 48.34 | Unstable | 7.2 | -1.84 | 81.39 | 6-features iGAM
mp-1068742 | (1, 1, 0) | SrZrO3_mp-1068742_clean_hVVOQHzqgR | Sr1Zr1O3 | GGA | 2801 | 48.34 | Unstable | 7.21 | -1.84 | 81.39 | 6-features iGAM
mp-1283043 | (3, 1, 0) | CoO2_mp-1283043_clean_1jU8iqIKCz | Co4O8 | GGA+U | 1614 | 7.58 | Meta-stable | 8.87 | -1.84 | 81.39 | 6-features iGAM
mp-30962 | (1, 0, 1) | K4Ge9O20_mp-30962_clean_3FgYlCeMRN | K16Ge36O80 | GGA | 1343 | 0 | Stable | 4.23 | -1.84 | 81.39 | 6-features iGAM
mp-686110 | (0, 0, 1) | Li-ReO3-5_mp-686110_clean_UUO7SRGeFi | Li4Re20O60 | GGA | 656 | 28.42 | Unstable | 7.68 | -1.84 | 81.39 | 6-features iGAM
mvc-15767 | (1, 1, -1) | YSnO3_mvc-15767_clean_dxiDXnKIoe | Y4Sn4O12 | GGA | 2318 | 200.44 | Unstable | 5.58 | -1.84 | 81.39 | 6-features iGAM
mvc-8798 | (0, 0, 1) | Mn-Si2O5-2_mvc-8798_clean_6m9hWVpTWt | Mn4Si16O40 | GGA+U | 1537 | 178.06 | Unstable | 4.93 | -1.84 | 81.39 | 6-features iGAM
mp-361 | (3, 2, 0) | Cu2O_mp-361_clean_IXewNIusut | Cu4O2 | GGA | 1470 | 0 | Stable | 4.12 | -1.84 | 81.4 | 6-features iGAM
mp-3721 | (2, 1, 0) | SrHfO3_mp-3721_clean_sl3CDF9xlp | Sr4Hf4O12 | GGA | 2772 | 6.06 | Meta-stable | 10.23 | -1.84 | 81.41 | 6-features iGAM
mvc-5744 | (1, 1, 0) | ReWO6_mvc-5744_clean_SaUx0E7Xse | Re4W4O24 | GGA+U | 997 | 25.33 | Unstable | 16.45 | -1.84 | 81.41 | 6-features iGAM
mvc-5744 | (1, 1, 0) | ReWO6_mvc-5744_clean_As7ChVRY5S | Re4W4O24 | GGA+U | 997 | 25.33 | Unstable | 16.45 | -1.84 | 81.41 | 6-features iGAM
mp-861873 | (1, 1, 1) | TaTlO3_mp-861873_clean_fGBpDNpAtR | Ta1Tl1O3 | GGA | 1535 | 107.36 | Unstable | 4.54 | -1.84 | 81.42 | 6-features iGAM
mvc-7302 | (2, 1, 0) | Mg-BiO2-2_mvc-7302_clean_0K7vQ1BOMg | Mg4Bi8O16 | GGA | 1079 | 46.66 | Unstable | 3.95 | -1.84 | 81.42 | 6-features iGAM
mp-1213890 | (1, 0, 0) | Cd2Mo3O8_mp-1213890_clean_RRV1SyPYlr | Cd4Mo6O16 | GGA+U | 1738 | 22.39 | Meta-stable | 8.22 | -1.84 | 81.43 | 6-features iGAM
mp-18195 | (1, 1, 2) | Lu2SiO5_mp-18195_clean_rPBkDhF3nM | Lu8Si4O20 | GGA | 2209 | 23.59 | Meta-stable | 12.46 | -1.84 | 81.43 | 6-features iGAM
mp-753344 | (1, -2, -1) | LiNi6O7_mp-753344_clean_tp46vseCfe | Li2Ni12O14 | GGA+U | 1457 | 16.78 | Meta-stable | 21.05 | -1.84 | 81.43 | 6-features iGAM
mp-760439 | (1, 0, 0) | TaTiO4_mp-760439_clean_2XGLN6CO3M | Ta4Ti4O16 | GGA | 2157 | 4.97 | Meta-stable | 6.18 | -1.84 | 81.43 | 6-features iGAM
mp-769007 | (1, 0, 0) | YScO3_mp-769007_clean_s3en8FTBwN | Y6Sc6O18 | GGA | 2654 | 19.94 | Meta-stable | 12.27 | -1.84 | 81.43 | 6-features iGAM
mp-778795 | (0, 1, 0) | Ta2Zn4O9_mp-778795_clean_xJ2jyfUR1J | Ta8Zn16O36 | GGA | 1677 | 100.55 | Unstable | 5.66 | -1.84 | 81.43 | 6-features iGAM
mp-7999 | (1, 0, 1) | Y2Si2O7_mp-7999_clean_Fa5LKdwqjp | Y4Si4O14 | GGA | 2087 | 15.43 | Meta-stable | 11.63 | -1.84 | 81.44 | 6-features iGAM
mvc-678 | (1, 1, 3) | Ti-WO4-2_mvc-678_clean_mXs1qIbY6A | Ti1W2O8 | GGA+U | 1734 | 156.54 | Unstable | 7.66 | -1.84 | 81.44 | 6-features iGAM
mp-1176501 | (1, 1, 0) | LuBiO3_mp-1176501_clean_yemwKsVG0l | Lu6Bi6O18 | GGA | 1849 | 27.74 | Unstable | 6.34 | -1.84 | 81.45 | 6-features iGAM
mp-1185009 | (1, 1, 0) | KOsO3_mp-1185009_clean_EUpvyGbrfS | K1Os1O3 | GGA | 1195 | 38.63 | Unstable | 4.42 | -1.84 | 81.45 | 6-features iGAM
mp-1291967 | (0, 1, 0) | TaVO4_mp-1291967_clean_2eCxC6BcGa | Ta8V8O32 | GGA+U | 1775 | 38.17 | Unstable | 11.34 | -1.84 | 81.45 | 6-features iGAM
mp-18195 | (1, 1, 1) | Lu2SiO5_mp-18195_clean_h5MP7NalcY | Lu8Si4O20 | GGA | 2209 | 23.59 | Meta-stable | 9.98 | -1.84 | 81.45 | 6-features iGAM
mp-2697 | (3, 1, 0) | 69019397_SrO2_mp-2697_clean_gFKbhhvACH | Sr2O4 | GGA | 1759 | 0 | Stable | 3.45 | -1.84 | 81.45 | 6-features iGAM
mp-557633 | (1, 0, 0) | Sn2WO5_mp-557633_clean_NZJoRHazdP | Sn16W8O40 | GGA+U | 1297 | 31.55 | Unstable | 8.44 | -1.84 | 81.45 | 6-features iGAM
mp-768489 | (1, 0, 0) | Mg3WO6_mp-768489_clean_Kd4gw9FSot | Mg24W8O48 | GGA+U | 2418 | 34.82 | Unstable | 10.52 | -1.84 | 81.45 | 6-features iGAM
mp-1078716 | (0, 1, 0) | SrMoO3_mp-1078716_clean_JvbHpZtACS | Sr4Mo4O12 | GGA+U | 1840 | 9.09 | Meta-stable | 14.61 | -1.84 | 81.46 | 6-features iGAM
mp-18575 | (1, 1, 0) | Nb2Zn3O8_mp-18575_clean_gyE6dHVAVn | Nb8Zn12O32 | GGA | 1629 | 22.81 | Meta-stable | 4.47 | -1.84 | 81.46 | 6-features iGAM
mp-23456 | (0, 1, 1) | CrBiO3_mp-23456_clean_eAqidycPhr | Cr8Bi8O24 | GGA+U | 1191 | 22.68 | Meta-stable | 13.07 | -1.84 | 81.46 | 6-features iGAM
mp-23456 | (0, 1, 1) | CrBiO3_mp-23456_clean_8cGs1hakLx | Cr8Bi8O24 | GGA+U | 1191 | 22.68 | Meta-stable | 13.07 | -1.84 | 81.46 | 6-features iGAM
mp-540757 | (2, 0, 1) | V2CuO6_mp-540757_clean_BB9gSBvRhZ | V4Cu2O12 | GGA+U | 958 | 17.9 | Meta-stable | 12.54 | -1.84 | 81.46 | 6-features iGAM
mp-560561 | (0, 1, 0) | Cu2SeO4_mp-560561_clean_o4DAuWtfjM | Cu8Se4O16 | GGA | 890 | 11.04 | Meta-stable | 4.56 | -1.84 | 81.46 | 6-features iGAM
mp-7467 | (1, 2, 0) | RbCuO2_mp-7467_clean_bnucu1jcFN | Rb4Cu4O8 | GGA | 1098 | 0 | Stable | 3.52 | -1.84 | 81.46 | 6-features iGAM
mp-776532 | (2, 1, 1) | 90423983501299385769012_HfO2_mp-776532_clean_S7GPrLUSUQ | Hf2O4 | GGA | 2957 | 24.84 | Meta-stable | 5.85 | -1.84 | 81.46 | 6-features iGAM
mp-1291967 | (0, 1, 0) | TaVO4_mp-1291967_clean_AZzDCcYJWl | Ta8V8O32 | GGA+U | 1775 | 38.17 | Unstable | 11.34 | -1.84 | 81.47 | 6-features iGAM
mp-1291967 | (0, 1, 0) | TaVO4_mp-1291967_clean_WnUY8UAJmW | Ta8V8O32 | GGA+U | 1775 | 38.17 | Unstable | 11.34 | -1.84 | 81.47 | 6-features iGAM
mp-30250 | (3, -1, 0) | YAgO2_mp-30250_clean_EFoNEYvj1B | Y2Ag2O4 | GGA | 1410 | 0 | Stable | 4.15 | -1.84 | 81.47 | 6-features iGAM
mp-3395 | (0, 1, 0) | SrSeO3_mp-3395_clean_de94wU02UB | Sr2Se2O6 | GGA | 1387 | 0 | Stable | 4.22 | -1.84 | 81.47 | 6-features iGAM
mp-753917 | (0, 0, 1) | Y2HfO5_mp-753917_clean_uNSAsFkwJG | Y8Hf4O20 | GGA | 2721 | 28.92 | Unstable | 4.47 | -1.84 | 81.47 | 6-features iGAM
mp-771519 | (0, 1, 0) | Ca2WO5_mp-771519_clean_Te93TGcfz6 | Ca8W4O20 | GGA+U | 2448 | 18.89 | Meta-stable | 8.91 | -1.84 | 81.47 | 6-features iGAM
mp-979932 | (1, 0, 0) | Sr3SiO5_mp-979932_clean_aj4vbp3jRC | Sr12Si4O20 | GGA | 2451 | 20.66 | Meta-stable | 5.04 | -1.84 | 81.47 | 6-features iGAM
mvc-1623 | (0, 1, 0) | MgTa2O6_mvc-1623_clean_bDQqNnYncO | Mg2Ta4O12 | GGA | 2089 | 61.22 | Unstable | 8.45 | -1.84 | 81.47 | 6-features iGAM
mp-1018886 | (2, 1, 2) | PdO2_mp-1018886_clean_UQE8aTHs56 | Pd2O4 | GGA | 1128 | 0 | Stable | 4.11 | -1.84 | 81.48 | 6-features iGAM
mp-17911 | (1, 0, 1) | Ba2ZnO3_mp-17911_clean_Ri5LaSCroI | Ba16Zn8O24 | GGA | 1956 | 0 | Stable | 3.44 | -1.84 | 81.48 | 6-features iGAM
mp-23195 | (1, 0, 1) | Bi2O3_mp-23195_clean_UeLQcbcPJZ | Bi8O12 | GGA | 1064 | 22.45 | Meta-stable | 4.71 | -1.84 | 81.48 | 6-features iGAM
mp-674388 | (0, 0, 1) | Li-CoO2-8_mp-674388_clean_be706cmXfB | Li1Co8O16 | GGA+U | 1524 | 32.68 | Unstable | 12.18 | -1.84 | 81.48 | 6-features iGAM
mp-769007 | (1, 0, 0) | YScO3_mp-769007_clean_wF3cZ6Jkmt | Y6Sc6O18 | GGA | 2654 | 19.94 | Meta-stable | 13.03 | -1.84 | 81.48 | 6-features iGAM
mp-776116 | (1, 1, -1) | AlPdO3_mp-776116_clean_ESy7OUxLgG | Al8Pd8O24 | GGA | 1995 | 193.58 | Unstable | 6.24 | -1.84 | 81.48 | 6-features iGAM
mp-1279229 | (0, 0, 1) | VReO4_mp-1279229_clean_F4siynZuEX | V8Re8O32 | GGA+U | 846 | 15.88 | Meta-stable | 11.95 | -1.84 | 81.49 | 6-features iGAM
mp-13664 | (1, 1, 0) | Sr2Ta2O7_mp-13664_clean_hzyi6DiAqR | Sr8Ta8O28 | GGA | 2135 | 0.03 | Meta-stable | 6.27 | -1.84 | 81.49 | 6-features iGAM
mp-13664 | (1, 1, 0) | Sr2Ta2O7_mp-13664_clean_0KW03XiX3g | Sr8Ta8O28 | GGA | 2135 | 0.03 | Meta-stable | 6.27 | -1.84 | 81.49 | 6-features iGAM
mp-560927 | (1, 1, 0) | Y4Al2O9_mp-560927_clean_VdIhpZEkFl | Y16Al8O36 | GGA | 2217 | 14.63 | Meta-stable | 9.01 | -1.84 | 81.49 | 6-features iGAM
mp-6989 | (0, 2, 1) | BaSeO3_mp-6989_clean_MWNpN8Ku5l | Ba2Se2O6 | GGA | 1439 | 0 | Stable | 3.82 | -1.84 | 81.49 | 6-features iGAM
mp-770419 | (1, 0, 1) | Sr2Zr7O16_mp-770419_clean_Eyhx2YAtki | Sr6Zr21O48 | GGA | 2609 | 0 | Stable | 5.91 | -1.84 | 81.49 | 6-features iGAM
mp-8285 | (1, 0, 1) | ZnGeO3_mp-8285_clean_pWUUCC9Gbq | Zn6Ge6O18 | GGA | 1690 | 35.23 | Unstable | 8.98 | -1.84 | 81.49 | 6-features iGAM
mp-28548 | (1, 1, 0) | Li8GeO6_mp-28548_clean_K90dEPHsuK | Li16Ge2O12 | GGA | 1567 | 0.64 | Meta-stable | 3.94 | -1.84 | 81.5 | 6-features iGAM
mp-545482 | (1, 0, -1) | PdSeO3_mp-545482_clean_c5Ax7MWKny | Pd2Se2O6 | GGA | 776 | 0 | Stable | 4.2 | -1.84 | 81.5 | 6-features iGAM
mp-545482 | (1, 0, -1) | PdSeO3_mp-545482_clean_dLxcTLB061 | Pd2Se2O6 | GGA | 776 | 0 | Stable | 4.2 | -1.84 | 81.5 | 6-features iGAM
mp-769289 | (1, 0, 0) | Y2Hg2O5_mp-769289_clean_5wTfE8ApcR | Y8Hg8O20 | GGA | 1423 | 91.86 | Unstable | 3.59 | -1.84 | 81.5 | 6-features iGAM
mvc-8434 | (0, 0, 1) | Cr-GeO3-2_mvc-8434_clean_qR1pbs42iG | Cr4Ge8O24 | GGA+U | 1311 | 109.68 | Unstable | 10.52 | -1.84 | 81.5 | 6-features iGAM
mp-555287 | (0, 0, 1) | Rb3FeO3_mp-555287_clean_3Wb8l0aWs3 | Rb12Fe4O12 | GGA+U | 1099 | 0 | Stable | 3.8 | -1.84 | 81.51 | 6-features iGAM
mp-7868 | (1, 0, 0) | 904239835_PtO2_mp-7868_clean_RBCcvHCk1X | Pt2O4 | GGA | 1738 | 4.62 | Meta-stable | 4.02 | -1.84 | 81.51 | 6-features iGAM
mp-1176488 | (1, 1, 0) | Mn2HgO4_mp-1176488_clean_DAqIdfwcX4 | Mn16Hg8O32 | GGA+U | 1240 | 8.58 | Meta-stable | 8.17 | -1.84 | 81.52 | 6-features iGAM
mp-1176488 | (1, 1, 0) | Mn2HgO4_mp-1176488_clean_GGkSaa9QyL | Mn16Hg8O32 | GGA+U | 1240 | 8.58 | Meta-stable | 8.17 | -1.84 | 81.52 | 6-features iGAM
mp-33444 | (2, 1, 2) | Sr5-BiO4-3_mp-33444_clean_jtsmZfu1AE | Sr5Bi3O12 | GGA | 1260 | 0 | Stable | 3.5 | -1.84 | 81.52 | 6-features iGAM
mp-352 | (1, 2, 2) | HfO2_mp-352_clean_PljH8EA8lm | Hf4O8 | GGA | 2957 | 0 | Stable | 4.19 | -1.84 | 81.52 | 6-features iGAM
mp-8957 | (0, 1, 0) | Na5TaO5_mp-8957_clean_hSNmvT1LVM | Na20Ta4O20 | GGA | 1333 | 0 | Stable | 3.95 | -1.84 | 81.52 | 6-features iGAM
mp-1224 | (1, 3, 3) | 2411243514_HgO_mp-1224_clean_NfE9IbJaQY | Hg4O4 | GGA | 676 | 0 | Stable | 3.67 | -1.84 | 81.53 | 6-features iGAM
mp-1289957 | (0, 1, 0) | CrReO4_mp-1289957_clean_Ki0knjBDfZ | Cr8Re8O32 | GGA+U | 602 | 32.06 | Unstable | 12.29 | -1.84 | 81.53 | 6-features iGAM
mp-18288 | (1, 1, 1) | Ti-SnO2-2_mp-18288_clean_oOUmEZV99c | Ti4Sn8O16 | GGA | 2102 | 1.06 | Meta-stable | 3.62 | -1.84 | 81.53 | 6-features iGAM
mp-20088 | (1, 2, 1) | 1029114_Na4PbO4_mp-20088_clean_e6ezu1CmCG | Na8Pb2O8 | GGA | 824 | 0 | Stable | 3.8 | -1.84 | 81.53 | 6-features iGAM
mp-3470 | (1, 0, 1) | MgSiO3_mp-3470_clean_Qrbjqw9J4A | Mg8Si8O24 | GGA | 1929 | 5.98 | Meta-stable | 7.44 | -1.84 | 81.53 | 6-features iGAM
mp-4941 | (2, 0, 1) | Sr2SnO4_mp-4941_clean_eLngrsEgyq | Sr8Sn4O16 | GGA | 2160 | 2.09 | Meta-stable | 4.17 | -1.84 | 81.53 | 6-features iGAM
mp-755895 | (0, 0, 1) | Ba3Zr2O7_mp-755895_clean_v3NWWbiqO7 | Ba6Zr4O14 | GGA | 2708 | 0 | Stable | 8.01 | -1.84 | 81.53 | 6-features iGAM
mp-649086 | (1, 0, 0) | GaFeO3_mp-649086_clean_qApIhVC2fd | Ga8Fe8O24 | GGA+U | 1924 | 35.79 | Unstable | 9.88 | -1.84 | 81.54 | 6-features iGAM
mp-765472 | (1, 0, 0) | KTi6O12_mp-765472_clean_PsUUvnULe3 | K4Ti24O48 | GGA | 1542 | 0.63 | Meta-stable | 9.4 | -1.84 | 81.54 | 6-features iGAM
mp-776532 | (1, 0, 1) | HfO2_mp-776532_clean_MOA1vBr4rg | Hf2O4 | GGA | 2957 | 24.84 | Meta-stable | 4.93 | -1.84 | 81.54 | 6-features iGAM
mp-772105 | (1, 1, 0) | Li2Zr2O5_mp-772105_clean_4U3mJUEoCY | Li8Zr8O20 | GGA | 1911 | 74.83 | Unstable | 4.16 | -1.84 | 81.55 | 6-features iGAM
mp-1209014 | (1, 1, 0) | 1023647_Re-RhO3-2_mp-1209014_clean_IqIbg2CsgF | Re2Rh4O12 | GGA | 783 | 15.87 | Meta-stable | 7.46 | -1.84 | 81.56 | 6-features iGAM
mp-13869 | (0, 0, 1) | Cr5O12_mp-13869_clean_q9eVvXKCo4 | Cr20O48 | GGA+U | 605 | 25.18 | Unstable | 10.93 | -1.84 | 81.56 | 6-features iGAM
mp-2858 | ZrO2_mp-2858_(010) | {904239835_ZrO2_mp-2858_clean_0MPUaO0ejk} | ZrO2 | GGA | 2899 | 0 | Stable | 2.67 | -1.84 | 81.56 | NN-MD
mp-755358 | (1, 0, 2) | LuAlO3_mp-755358_clean_ErdLdBRPfN | Lu2Al2O6 | GGA | 2152 | 61.63 | Unstable | 5.07 | -1.84 | 81.57 | 6-features iGAM
mp-1095481 | (0, 1, 1) | TiSiO4_mp-1095481_clean_y4nesT49Ch | Ti4Si4O16 | GGA | 2143 | 155.67 | Unstable | 11.64 | -1.84 | 81.58 | 6-features iGAM
mp-1183298 | (1, 1, 0) | BaReO3_mp-1183298_clean_mESfI7veZy | Ba1Re1O3 | GGA | 1855 | 136.12 | Unstable | 8.04 | -1.84 | 81.58 | 6-features iGAM
mp-1222981 | (1, 2, -1) | Li2SnO4_mp-1222981_clean_kW69DYorHl | Li2Sn1O4 | GGA | 1298 | 83.32 | Unstable | 3.99 | -1.84 | 81.58 | 6-features iGAM
mp-1224 | (1, 2, 3) | 2411243514_HgO_mp-1224_clean_1fNf3Yogip | Hg4O4 | GGA | 676 | 0 | Stable | 4.05 | -1.84 | 81.58 | 6-features iGAM
mp-557144 | (1, -2, 0) | Rb2Cr2O7_mp-557144_clean_jAOf8AMEkl | Rb4Cr4O14 | GGA+U | 555 | 6.84 | Meta-stable | 4.5 | -1.84 | 81.58 | 6-features iGAM
mp-752635 | (1, 0, 1) | Li-CoO2-3_mp-752635_clean_Mke5dW3AO0 | Li4Co12O24 | GGA+U | 1536 | 9 | Meta-stable | 11.04 | -1.84 | 81.58 | 6-features iGAM
mp-997038 | (1, 2, 1) | AgPdO2_mp-997038_clean_ZFjfZlmQmM | Ag2Pd2O4 | GGA | 733 | 0 | Stable | 3.53 | -1.84 | 81.58 | 6-features iGAM
mp-1017000 | (1, 1, 0) | 1031829_MgZrO3_mp-1017000_clean_IS8zMGlGox | Mg1Zr1O3 | GGA | 2417 | 667.56 | Unstable | 5.16 | -1.84 | 81.59 | 6-features iGAM
mp-1246941 | (1, 1, -1) | VCr3O8_mp-1246941_clean_jsOCx9D8uC | V2Cr6O16 | GGA+U | 1239 | 190.2 | Unstable | 13.59 | -1.84 | 81.59 | 6-features iGAM
mp-1246941 | (1, 0, 0) | VCr3O8_mp-1246941_clean_amO2j5hwmc | V2Cr6O16 | GGA+U | 1239 | 190.2 | Unstable | 13.73 | -1.84 | 81.59 | 6-features iGAM
mp-31628 | (0, 1, 1) | CrReO4_mp-31628_clean_59xHjx9G6R | Cr4Re4O16 | GGA+U | 602 | 24.65 | Meta-stable | 12.56 | -1.84 | 81.6 | 6-features iGAM
mp-33444 | (1, 1, 1) | Sr5-BiO4-3_mp-33444_clean_mT6aEJbWfE | Sr5Bi3O12 | GGA | 1260 | 0 | Stable | 3.4 | -1.84 | 81.6 | 6-features iGAM
mp-3988 | (1, 3, 3) | BaCu3O4_mp-3988_clean_EmKhhd1IrA | Ba2Cu6O8 | GGA | 1366 | 13.76 | Meta-stable | 4.28 | -1.84 | 81.6 | 6-features iGAM
mp-5387 | (1, 1, 1) | YNbO4_mp-5387_clean_xnyNdYO81y | Y4Nb4O16 | GGA | 2248 | 0 | Stable | 6.71 | -1.84 | 81.6 | 6-features iGAM
mvc-13231 | (1, 1, 0) | Nb2-CoO3-3_mvc-13231_clean_eqCjJbFHbY | Nb4Co6O18 | GGA+U | 1674 | 127.83 | Unstable | 7.29 | -1.84 | 81.6 | 6-features iGAM
mp-768479 | (1, 0, 0) | YScO3_mp-768479_clean_Yl06nK0Ixy | Y2Sc2O6 | GGA | 2654 | 30.88 | Unstable | 7.65 | -1.84 | 81.61 | 6-features iGAM
mp-777413 | (1, 0, 0) | CeScO3_mp-777413_clean_NM4Z5ny0lf | Ce4Sc4O12 | GGA | 2401 | 13.48 | Meta-stable | 10.34 | -1.84 | 81.62 | 6-features iGAM
mp-1020588 | (2, 1, -2) | 69019397_ZrSiO4_mp-1020588_clean_EgnjZsJp3o | Zr2Si2O8 | GGA | 2086 | 181.91 | Unstable | 5.55 | -1.84 | 81.63 | 6-features iGAM
mp-12978 | (1, 3, 3) | 414325470_SnO2_mp-12978_clean_2g19TEgfF3 | Sn4O8 | GGA | 2012 | 18.15 | Meta-stable | 7.6 | -1.84 | 81.63 | 6-features iGAM
mp-28812 | (1, 0, 1) | Ag5BiO4_mp-28812_clean_Yh0szGnwgU | Ag20Bi4O16 | GGA | 1071 | 0 | Stable | 3.97 | -1.84 | 81.63 | 6-features iGAM
mp-5594 | (0, 1, 1) | 1031661_Sc2Si2O7_mp-5594_clean_F6OvZY6GYI | Sc4Si4O14 | GGA | 2111 | 0 | Stable | 7.73 | -1.84 | 81.63 | 6-features iGAM
mp-1219666 | (1, 0, 0) | Rb3-SeO4-2_mp-1219666_clean_WvMrCSgnTI | Rb6Se4O16 | GGA | 1285 | 40.41 | Unstable | 3.97 | -1.84 | 81.64 | 6-features iGAM
mp-1540712 | (0, 1, 1) | Ca2Ti3O8_mp-1540712_clean_6J57Nj2VKL | Ca4Ti6O16 | GGA | 2224 | 0 | Stable | 6.21 | -1.84 | 81.64 | 6-features iGAM
mp-4525 | (1, 0, 0) | SrRuO3_mp-4525_clean_WAhpnO4eDs | Sr4Ru4O12 | GGA | 1805 | 10.37 | Meta-stable | 6.15 | -1.84 | 81.64 | 6-features iGAM
mp-4525 | (1, 0, 0) | SrRuO3_mp-4525_clean_AE7D4imVOJ | Sr4Ru4O12 | GGA | 1805 | 10.37 | Meta-stable | 6.15 | -1.84 | 81.64 | 6-features iGAM
mp-5489 | (1, 0, 1) | LuTaO4_mp-5489_clean_r1clCsNrHZ | Lu2Ta2O8 | GGA | 2304 | 0 | Stable | 8.77 | -1.84 | 81.64 | 6-features iGAM
mp-756580 | (1, 2, 0) | SrLu2O4_mp-756580_clean_GhfpHzflf4 | Sr4Lu8O16 | GGA | 2467 | 31.51 | Unstable | 7.73 | -1.84 | 81.64 | 6-features iGAM
mp-756819 | (0, 1, -1) | BaV8O16_mp-756819_clean_47KhQaoWYO | Ba1V8O16 | GGA+U | Not Found | 18.26 | Meta-stable | 7.74 | -1.84 | 81.64 | 6-features iGAM
mp-756819 | (0, 1, -1) | BaV8O16_mp-756819_clean_VCssZdDFNk | Ba1V8O16 | GGA+U | Not Found | 18.26 | Meta-stable | 7.8 | -1.84 | 81.64 | 6-features iGAM
mp-1019544 | (2, 1, 0) | BaZrO3_mp-1019544_clean_J0cI9Kk8uU | Ba4Zr4O12 | GGA | 2790 | 0.18 | Meta-stable | 7.79 | -1.83 | 81.65 | 6-features iGAM
mp-559125 | (1, 0, 0) | Cr2HgO7_mp-559125_clean_HaPD0XWWBJ | Cr6Hg3O21 | GGA+U | 508 | 18.41 | Meta-stable | 7.66 | -1.83 | 81.65 | 6-features iGAM
mp-755534 | (0, 1, 0) | Mg3WO6_mp-755534_clean_Ka0yMeSfo8 | Mg6W2O12 | GGA+U | 2418 | 37.42 | Unstable | 10.68 | -1.83 | 81.65 | 6-features iGAM
mp-540658 | (0, 0, 1) | 1006479_Na3Fe5O9_mp-540658_clean_hZcjmm0ran | Na12Fe20O36 | GGA+U | 1455 | 8.41 | Meta-stable | 8.38 | -1.83 | 81.66 | 6-features iGAM
mp-7029 | (1, 0, 1) | SiO2_mp-7029_clean_ZSC8edpcWo | Si4O8 | GGA | 1941 | 2.91 | Meta-stable | 6.49 | -1.83 | 81.66 | 6-features iGAM
mp-756426 | (1, 1, 1) | ZrNbO4_mp-756426_clean_VHkBrdNKcs | Zr4Nb4O16 | GGA | 2005 | 102.05 | Unstable | 9.08 | -1.83 | 81.66 | 6-features iGAM
mp-1604 | (1, 1, 0) | 90423983530393683854_Pt3O4_mp-1604_clean_JSTplkVHeD | Pt6O8 | GGA | 1610 | 0 | Stable | 3.79 | -1.83 | 81.67 | 6-features iGAM
mp-756580 | (1, 2, 0) | SrLu2O4_mp-756580_clean_PAg42Jtzdk | Sr4Lu8O16 | GGA | 2467 | 31.51 | Unstable | 5.3 | -1.83 | 81.67 | 6-features iGAM
mvc-10708 | (1, 0, 0) | Ca-SnO2-4_mvc-10708_clean_dmi1KFaOpb | Ca2Sn8O16 | GGA | 1573 | 154.45 | Unstable | 7.9 | -1.83 | 81.67 | 6-features iGAM
mvc-10708 | (1, 0, 0) | Ca-SnO2-4_mvc-10708_clean_MpprrlzYfE | Ca2Sn8O16 | GGA | 1573 | 154.45 | Unstable | 7.9 | -1.83 | 81.67 | 6-features iGAM
mp-760439 | (3, 1, 0) | TaTiO4_mp-760439_clean_Cbe8qbPAOI | Ta4Ti4O16 | GGA | 2157 | 4.97 | Meta-stable | 7.28 | -1.83 | 81.68 | 6-features iGAM
mp-3721 | (2, 1, 0) | SrHfO3_mp-3721_clean_gR3MZJE4OL | Sr4Hf4O12 | GGA | 2772 | 6.06 | Meta-stable | 9.2 | -1.83 | 81.69 | 6-features iGAM
mp-505552 | (1, 0, 0) | Cd2Ru2O7_mp-505552_clean_80U2GKvWvc | Cd16Ru16O56 | GGA | 1589 | 0 | Stable | 4 | -1.83 | 81.69 | 6-features iGAM
mp-505552 | (1, 0, 0) | Cd2Ru2O7_mp-505552_clean_3JCxencKcz | Cd16Ru16O56 | GGA | 1589 | 0 | Stable | 4 | -1.83 | 81.69 | 6-features iGAM
mp-752515 | (1, 0, 1) | YTa3O9_mp-752515_clean_hn9eA55b7x | Y2Ta6O18 | GGA | 2189 | 0 | Stable | 12.07 | -1.83 | 81.69 | 6-features iGAM
mp-752515 | (1, 0, -1) | YTa3O9_mp-752515_clean_aE9e5Z7HJy | Y2Ta6O18 | GGA | 2189 | 0 | Stable | 16.18 | -1.83 | 81.69 | 6-features iGAM
mp-779906 | (1, 0, -1) | Ca3WO6_mp-779906_clean_yegGfpJFMw | Ca6W2O12 | GGA+U | 2477 | 24.65 | Meta-stable | 9.8 | -1.83 | 81.69 | 6-features iGAM
mp-1016835 | (2, 1, 1) | 123212059559_CaRuO3_mp-1016835_clean_OMM7daGuRH | Ca1Ru1O3 | GGA | 1666 | 165.23 | Unstable | 5.89 | -1.83 | 81.7 | 6-features iGAM
mp-1199261 | (1, 0, -1) | KSiO3_mp-1199261_clean_9HmKLBnUH1 | K8Si8O24 | GGA | 1332 | 147.79 | Unstable | 4.28 | -1.83 | 81.7 | 6-features iGAM
mp-1218045 | (1, 0, -1) | Ta2TiO6_mp-1218045_clean_wu3nKwlJAt | Ta8Ti4O24 | GGA | 2033 | 17.5 | Meta-stable | 5.37 | -1.83 | 81.7 | 6-features iGAM
mp-1218045 | (1, 0, -1) | Ta2TiO6_mp-1218045_clean_0YqUWz2ShP | Ta8Ti4O24 | GGA | 2033 | 17.5 | Meta-stable | 5.37 | -1.83 | 81.7 | 6-features iGAM
mp-4571 | (0, 1, 0) | CaZrO3_mp-4571_clean_S9P0Jf50Du | Ca4Zr4O12 | GGA | 2639 | 0 | Stable | 8.27 | -1.83 | 81.7 | 6-features iGAM
mp-760396 | (1, 0, 0) | TaAlO4_mp-760396_clean_5TBovt3Ddu | Ta4Al4O16 | GGA | 2090 | 55.55 | Unstable | 6.43 | -1.83 | 81.7 | 6-features iGAM
mp-1190434 | (1, 0, 1) | Li2IrO3_mp-1190434_clean_b1UYYkLgeq | Li32Ir16O48 | GGA | 1414 | 3.06 | Meta-stable | 4.17 | -1.83 | 81.71 | 6-features iGAM
mp-30303 | (1, -1, -2) | Bi4O7_mp-30303_clean_dU4LpWB5sh | Bi8O14 | GGA | 1071 | 0 | Stable | 4.21 | -1.83 | 81.71 | 6-features iGAM
mp-30988 | (0, 1, 1) | KBiO2_mp-30988_clean_TBRLZM8Bld | K4Bi4O8 | GGA | 1103 | 0 | Stable | 4.08 | -1.83 | 81.71 | 6-features iGAM
mp-5594 | (1, 0, 1) | 1027031_Sc2Si2O7_mp-5594_clean_PkxMYHSCix | Sc4Si4O14 | GGA | 2111 | 0 | Stable | 7.04 | -1.83 | 81.71 | 6-features iGAM
mp-675402 | (1, 2, -1) | CuAgO2_mp-675402_clean_pMbeyvFhKT | Cu1Ag1O2 | GGA | 897 | 168.91 | Unstable | 3.68 | -1.83 | 81.71 | 6-features iGAM
mvc-5828 | (2, 1, -2) | MoIrO6_mvc-5828_clean_gijIXymvns | Mo2Ir2O12 | GGA+U | 1148 | 18.31 | Meta-stable | 7.74 | -1.83 | 81.71 | 6-features iGAM
mp-12205 | (0, 1, -1) | Ti4O7_mp-12205_clean_yIoNWld0gG | Ti8O14 | GGA | 2091 | 4.61 | Meta-stable | 5.16 | -1.83 | 81.72 | 6-features iGAM
mvc-13995 | (1, 0, 0) | YTiO3_mvc-13995_clean_pkvEyU514l | Y2Ti2O6 | GGA | 2245 | 77.97 | Unstable | 4.97 | -1.83 | 81.72 | 6-features iGAM
mp-1078458 | (1, 1, 1) | CrFeO3_mp-1078458_clean_bLjKPWZgMx | Cr6Fe6O18 | GGA+U | 2002 | 9.99 | Meta-stable | 14.54 | -1.83 | 81.73 | 6-features iGAM
mp-1101043 | (1, 0, 1) | TiAl2O5_mp-1101043_clean_VOfDG8WJjT | Ti2Al4O10 | GGA | 2118 | 24.71 | Meta-stable | 9.25 | -1.83 | 81.73 | 6-features iGAM
mp-1216564 | (3, -1, 2) | Tl2O3_mp-1216564_clean_RZjzBupkww | Tl2O3 | GGA | 1068 | 116.13 | Unstable | 3.95 | -1.83 | 81.73 | 6-features iGAM
mp-7899 | (1, 1, 0) | BaCdO2_mp-7899_clean_YyeSKiGIQD | Ba4Cd4O8 | GGA | 2007 | 0 | Stable | 3.45 | -1.83 | 81.73 | 6-features iGAM
mp-1604 | (3, 2, 2) | Pt3O4_mp-1604_clean_3ZvmV2MmTG | Pt6O8 | GGA | 1610 | 0 | Stable | 4.16 | -1.83 | 81.74 | 6-features iGAM
mp-755358 | (3, -1, 0) | LuAlO3_mp-755358_clean_65EFKTCMxt | Lu2Al2O6 | GGA | 2152 | 61.63 | Unstable | 9.82 | -1.83 | 81.74 | 6-features iGAM
mp-772833 | (1, 1, 2) | Y2HfO5_mp-772833_clean_tSExZlEZ2t | Y8Hf4O20 | GGA | 2721 | 37.04 | Unstable | 9.41 | -1.83 | 81.74 | 6-features iGAM
mvc-10084 | (1, 0, 0) | Ti4ZnO9_mvc-10084_clean_NseC522usZ | Ti8Zn2O18 | GGA | 1715 | 164.82 | Unstable | 7.22 | -1.83 | 81.74 | 6-features iGAM
mp-1208589 | (1, 3, 3) | 90423983530393683854_TaMnO4_mp-1208589_clean_6IGE56CItO | Ta2Mn2O8 | GGA+U | 2056 | 13.14 | Meta-stable | 9.32 | -1.83 | 81.75 | 6-features iGAM
mp-29524 | (1, 0, 0) | K3BiO3_mp-29524_clean_EoIf8yrD52 | K24Bi8O24 | GGA | 1057 | 0 | Stable | 3.7 | -1.83 | 81.75 | 6-features iGAM
mp-770932 | (0, 1, 0) | LiSbO3_mp-770932_clean_RRJk5UaOMU | Li4Sb4O12 | GGA | 1754 | 0.03 | Meta-stable | 4.21 | -1.83 | 81.75 | 6-features iGAM
mp-867195 | (1, 1, 0) | SrOsO3_mp-867195_clean_Hk3hp4VMPw | Sr1Os1O3 | GGA | 1885 | 96.92 | Unstable | 6.75 | -1.83 | 81.75 | 6-features iGAM
mp-867195 | (1, 1, 0) | SrOsO3_mp-867195_clean_sciM1KrblG | Sr1Os1O3 | GGA | 1885 | 96.92 | Unstable | 6.75 | -1.83 | 81.75 | 6-features iGAM
mp-867195 | (1, 1, 0) | SrOsO3_mp-867195_clean_ocSwPz8HjV | Sr1Os1O3 | GGA | 1885 | 96.92 | Unstable | 6.75 | -1.83 | 81.75 | 6-features iGAM
mp-18288 | (1, 1, 2) | Ti-SnO2-2_mp-18288_clean_IfBZ0B2E4s | Ti4Sn8O16 | GGA | 2102 | 1.06 | Meta-stable | 4.19 | -1.83 | 81.76 | 6-features iGAM
mp-684697 | (1, 0, 0) | Sc20O19_mp-684697_clean_nZSg3yaZgm | Sc40O38 | GGA | 2697 | 60.34 | Unstable | 3.87 | -1.83 | 81.76 | 6-features iGAM
mp-684697 | (1, 0, 0) | Sc20O19_mp-684697_clean_T8xZypM24R | Sc40O38 | GGA | 2697 | 60.34 | Unstable | 3.87 | -1.83 | 81.76 | 6-features iGAM
mp-684697 | (1, 0, 0) | Sc20O19_mp-684697_clean_LV9aozHYfM | Sc40O38 | GGA | 2697 | 60.34 | Unstable | 3.87 | -1.83 | 81.76 | 6-features iGAM
mp-684697 | (1, 0, 0) | Sc20O19_mp-684697_clean_fz6KsE4AUp | Sc40O38 | GGA | 2697 | 60.34 | Unstable | 3.87 | -1.83 | 81.76 | 6-features iGAM
mp-684697 | (1, 0, 0) | Sc20O19_mp-684697_clean_XXe9081khT | Sc40O38 | GGA | 2697 | 60.34 | Unstable | 3.87 | -1.83 | 81.76 | 6-features iGAM
mp-684697 | (1, 0, 0) | Sc20O19_mp-684697_clean_RxNiY4WSNi | Sc40O38 | GGA | 2697 | 60.34 | Unstable | 3.87 | -1.83 | 81.76 | 6-features iGAM
mp-684697 | (1, 0, 0) | Sc20O19_mp-684697_clean_amjgyWKf5v | Sc40O38 | GGA | 2697 | 60.34 | Unstable | 3.87 | -1.83 | 81.76 | 6-features iGAM
mp-684697 | (1, 0, 0) | Sc20O19_mp-684697_clean_nfvBHPaCLX | Sc40O38 | GGA | 2697 | 60.34 | Unstable | 3.87 | -1.83 | 81.76 | 6-features iGAM
mp-684697 | (1, 0, 0) | Sc20O19_mp-684697_clean_5BZ7Ok2Q5r | Sc40O38 | GGA | 2697 | 60.34 | Unstable | 3.87 | -1.83 | 81.76 | 6-features iGAM
mp-684697 | (1, 0, 0) | Sc20O19_mp-684697_clean_gvETbfxB6g | Sc40O38 | GGA | 2697 | 60.34 | Unstable | 3.87 | -1.83 | 81.76 | 6-features iGAM
mp-756322 | (1, 0, 0) | 1026124_HfCrO3_mp-756322_clean_70jWPOZYcX | Hf4Cr4O12 | GGA+U | 2772 | 97.29 | Unstable | 9.9 | -1.83 | 81.76 | 6-features iGAM
mp-1143048 | (1, 1, 0) | Si2MoO6_mp-1143048_clean_sD0vM3c3yr | Si8Mo4O24 | GGA+U | 1891 | 98.18 | Unstable | 7.86 | -1.83 | 81.77 | 6-features iGAM
mp-1183298 | (1, 1, 0) | BaReO3_mp-1183298_clean_7gxFA8dJ78 | Ba1Re1O3 | GGA | 1855 | 136.12 | Unstable | 7.21 | -1.83 | 81.77 | 6-features iGAM
mp-1183298 | (1, 1, 0) | 1001022_BaReO3_mp-1183298_clean_NWbRKH76V7 | Ba1Re1O3 | GGA | 1855 | 136.12 | Unstable | 7.21 | -1.83 | 81.77 | 6-features iGAM
mp-1227455 | (1, 1, 0) | Be-GaO2-2_mp-1227455_clean_f1rHaA5LbG | Be2Ga4O8 | GGA | 2069 | 32.12 | Unstable | 7.79 | -1.83 | 81.77 | 6-features iGAM
mp-5860 | (2, 1, 3) | K2HgO2_mp-5860_clean_9UinmsrVlO | K4Hg2O4 | GGA | 694 | 0 | Stable | 3.21 | -1.83 | 81.77 | 6-features iGAM
mp-755239 | (1, 1, 0) | Ga2HgO4_mp-755239_clean_cZqk7pYpgQ | Ga16Hg8O32 | GGA | 892 | 34.18 | Unstable | 4.64 | -1.83 | 81.77 | 6-features iGAM
mp-850669 | (1, 0, 0) | YTa3O9_mp-850669_clean_s9BEpGB7Wj | Y4Ta12O36 | GGA | 2189 | 23.75 | Meta-stable | 10.41 | -1.83 | 81.77 | 6-features iGAM
mp-997000 | (1, 1, -1) | AgHgO2_mp-997000_clean_PBGezm29DX | Ag2Hg2O4 | GGA | 696 | 30.47 | Unstable | 4.22 | -1.83 | 81.77 | 6-features iGAM
mp-19237 | (2, 1, 2) | Sr2MoO4_mp-19237_clean_vOIdBfjWbH | Sr4Mo2O8 | GGA+U | 2214 | 17.99 | Meta-stable | 8.55 | -1.83 | 81.78 | 6-features iGAM
mp-754065 | (2, 0, 3) | 1016015_Hg-SbO3-2_mp-754065_clean_XXNEjnaBN4 | Hg1Sb2O6 | GGA | 825 | 0 | Stable | 3.94 | -1.83 | 81.78 | 6-features iGAM
mp-850283 | (1, 0, 0) | HfNbO4_mp-850283_clean_o8KxmTFlLg | Hf4Nb4O16 | GGA | 2126 | 122.72 | Unstable | 7.5 | -1.83 | 81.78 | 6-features iGAM
mp-1190434 | (1, 0, 1) | Li2IrO3_mp-1190434_clean_H4JSYeSLOk | Li32Ir16O48 | GGA | 1414 | 3.06 | Meta-stable | 4.17 | -1.83 | 81.79 | 6-features iGAM
mp-28696 | (1, 0, 0) | K3FeO4_mp-28696_clean_MTwsOIPNl1 | K12Fe4O16 | GGA+U | 1172 | 0 | Stable | 4.04 | -1.83 | 81.79 | 6-features iGAM
mp-554278 | (1, 1, -1) | TiO2_mp-554278_clean_rCXrDrc7pT | Ti8O16 | GGA | 2093 | 0 | Stable | 8.53 | -1.83 | 81.79 | 6-features iGAM
mp-754231 | (0, 1, 0) | LuTiO3_mp-754231_clean_QMIzirbRgo | Lu4Ti4O12 | GGA | 2116 | 61.94 | Unstable | 8.43 | -1.83 | 81.79 | 6-features iGAM
mp-768374 | (1, 1, 0) | MnTlO3_mp-768374_clean_CXz45t2wlb | Mn6Tl6O18 | GGA+U | 1121 | 30.78 | Unstable | 7.5 | -1.83 | 81.8 | 6-features iGAM
mp-996962 | (2, 2, 1) | LiAgO2_mp-996962_clean_EGGgN47GMr | Li2Ag2O4 | GGA | 724 | 0 | Stable | 3.41 | -1.83 | 81.81 | 6-features iGAM
mp-998363 | (0, 1, 0) | NiBiO3_mp-998363_clean_rDkfpQW9Ff | Ni2Bi2O6 | GGA+U | 1167 | 138.74 | Unstable | 7.98 | -1.83 | 81.82 | 6-features iGAM
mp-772201 | (0, 1, 0) | GeWO4_mp-772201_clean_hjA2CRSMWu | Ge8W8O32 | GGA+U | 1669 | 172.11 | Unstable | 10.56 | -1.83 | 81.83 | 6-features iGAM
mp-752706 | (1, 0, -1) | CeZr11O24_mp-752706_clean_oRzzKLBarH | Ce1Zr11O24 | GGA | 2420 | 16.5 | Meta-stable | 5.59 | -1.83 | 81.84 | 6-features iGAM
mvc-12157 | (0, 1, 0) | Ti4ZnO8_mvc-12157_clean_XlgrFinhGu | Ti8Zn2O16 | GGA | 1939 | 134.15 | Unstable | 5.66 | -1.83 | 81.84 | 6-features iGAM
mp-754322 | (2, 1, 2) | Sr2CuO4_mp-754322_clean_5pwRkZLhCB | Sr4Cu2O8 | GGA | 1463 | 0 | Stable | 4.07 | -1.83 | 81.86 | 6-features iGAM
mp-7915 | (2, 1, 1) | ZrSiO_mp-7915_clean_CsDsZp9FHZ | Zr2Si2O2 | GGA | 2428 | 259.24 | Unstable | 3.99 | -1.83 | 81.86 | 6-features iGAM
mp-996973 | (1, 2, -2) | CuHgO2_mp-996973_clean_2jxzZTvrFv | Cu2Hg2O4 | GGA | 845 | 43.04 | Unstable | 3.98 | -1.83 | 81.86 | 6-features iGAM
mp-996988 | (2, 3, 1) | LiAgO2_mp-996988_clean_h74GPUZlEs | Li1Ag1O2 | GGA | 724 | 46.27 | Unstable | 3.54 | -1.83 | 81.86 | 6-features iGAM
mp-1289957 | (0, 1, 0) | CrReO4_mp-1289957_clean_ccFZbppPXa | Cr8Re8O32 | GGA+U | 602 | 32.06 | Unstable | 9.31 | -1.83 | 81.87 | 6-features iGAM
mp-19237 | (2, 1, 2) | Sr2MoO4_mp-19237_clean_7Oh2b46hDi | Sr4Mo2O8 | GGA+U | 2214 | 17.99 | Meta-stable | 8.55 | -1.83 | 81.87 | 6-features iGAM
mp-27418 | (1, 3, 3) | KAuO2_mp-27418_clean_pTk2IekO4D | K1Au1O2 | GGA | 1007 | 27.93 | Unstable | 3.66 | -1.83 | 81.87 | 6-features iGAM
mp-29521 | (1, 1, -1) | RbBiO2_mp-29521_clean_ms9IpzutrL | Rb4Bi4O8 | GGA | 993 | 0 | Stable | 4.21 | -1.83 | 81.87 | 6-features iGAM
mp-30303 | (2, -1, 0) | Bi4O7_mp-30303_clean_sZj0cEk4Xn | Bi8O14 | GGA | 1071 | 0 | Stable | 3.49 | -1.83 | 81.87 | 6-features iGAM
mp-755534 | (0, 1, 0) | Mg3WO6_mp-755534_clean_ccNykTCEsD | Mg6W2O12 | GGA+U | 2418 | 37.42 | Unstable | 10.53 | -1.83 | 81.87 | 6-features iGAM
mp-756580 | (1, 2, 1) | SrLu2O4_mp-756580_clean_tigezzxz6S | Sr4Lu8O16 | GGA | 2467 | 31.51 | Unstable | 6.74 | -1.83 | 81.87 | 6-features iGAM
mp-1178219 | (1, 0, -1) | HfNiO3_mp-1178219_clean_t2fPkWXqGo | Hf4Ni4O12 | GGA+U | 2144 | 96.84 | Unstable | 14.23 | -1.83 | 81.88 | 6-features iGAM
mp-504579 | (1, 0, 0) | Ag6Mo10O33_mp-504579_clean_rbV6K895Mj | Ag6Mo10O33 | GGA+U | 871 | 17.1 | Meta-stable | 10.47 | -1.83 | 81.88 | 6-features iGAM
mp-997054 | (0, 2, 1) | CuBiO2_mp-997054_clean_0kKin1lwIW | Cu2Bi2O4 | GGA | 969 | 9.78 | Meta-stable | 4.12 | -1.83 | 81.88 | 6-features iGAM
mp-841 | (3, 1, 0) | Li2O2_mp-841_clean_WwlZ0YRpoW | Li4O4 | GGA | 1694 | 0 | Stable | 3.85 | -1.83 | 81.89 | 6-features iGAM
mp-1101375 | (1, 0, 1) | ScTiO3_mp-1101375_clean_F66BRN9p9Y | Sc6Ti6O18 | GGA | 2130 | 69.2 | Unstable | 7.32 | -1.83 | 81.9 | 6-features iGAM
mp-1173109 | (1, 3, 1) | TaTiO4_mp-1173109_clean_919GwORvYD | Ta2Ti2O8 | GGA | 2157 | 15.47 | Meta-stable | 6.83 | -1.83 | 81.9 | 6-features iGAM
mp-546027 | (1, 1, 0) | CrBiO3_mp-546027_clean_UDejI4cLrj | Cr6Bi6O18 | GGA+U | 1191 | 14.71 | Meta-stable | 9.44 | -1.83 | 81.9 | 6-features iGAM
mp-8624 | (1, 1, 0) | K2Sn2O3_mp-8624_clean_AZYahqeqwC | K8Sn8O12 | GGA | 1099 | 0 | Stable | 4.23 | -1.83 | 81.9 | 6-features iGAM
mp-1190543 | (1, 0, -1) | Rb2Se2O7_mp-1190543_clean_KlZofwCtqK | Rb8Se8O28 | GGA | 629 | 0 | Stable | 3.21 | -1.83 | 81.91 | 6-features iGAM
mp-566278 | (2, 2, 1) | WO3_mp-566278_clean_Ldnz5fuZ10 | W4O12 | GGA+U | 1772 | 6.23 | Meta-stable | 14.6 | -1.83 | 81.91 | 6-features iGAM
mp-675470 | (1, -2, 0) | YZr9O20_mp-675470_clean_mzkx0NSkZH | Y1Zr9O20 | GGA | 2429 | 64.59 | Unstable | 4.53 | -1.83 | 81.91 | 6-features iGAM
mp-755534 | (0, 1, 0) | Mg3WO6_mp-755534_clean_uFBMfAhUjN | Mg6W2O12 | GGA+U | 2418 | 37.42 | Unstable | 11.65 | -1.83 | 81.91 | 6-features iGAM
mp-8198 | (1, 1, 1) | Rb3Cu5O4_mp-8198_clean_NNNepfp1eX | Rb12Cu20O16 | GGA | 1122 | 0 | Stable | 3.5 | -1.83 | 81.92 | 6-features iGAM
mp-1227455 | (2, 2, 3) | Be-GaO2-2_mp-1227455_clean_8FNQEbRqxN | Be2Ga4O8 | GGA | 2069 | 32.12 | Unstable | 5.88 | -1.83 | 81.93 | 6-features iGAM
mp-1336 | (2, 2, 1) | PdO_mp-1336_clean_gqW6dZZ77W | Pd2O2 | GGA | 1319 | 0 | Stable | 3.25 | -1.83 | 81.93 | 6-features iGAM
mp-14482 | (1, 0, 0) | SrNb6O16_mp-14482_clean_f3F7QBoIhx | Sr2Nb12O32 | GGA | 1807 | 25.16 | Unstable | 10.53 | -1.83 | 81.93 | 6-features iGAM
mp-7915 | (1, 1, 3) | ZrSiO_mp-7915_clean_lDZvX9XGf2 | Zr2Si2O2 | GGA | 2428 | 259.24 | Unstable | 4.18 | -1.83 | 81.93 | 6-features iGAM
mp-754111 | (1, 2, -2) | 69019397_LuWO4_mp-754111_clean_ulY2En6cjQ | Lu2W2O8 | GGA+U | 2429 | 18.23 | Meta-stable | 13.03 | -1.83 | 81.94 | 6-features iGAM
mp-755534 | (1, 0, -1) | Mg3WO6_mp-755534_clean_ezqHhtAeHC | Mg6W2O12 | GGA+U | 2418 | 37.42 | Unstable | 13.21 | -1.83 | 81.94 | 6-features iGAM
mp-27227 | (0, 1, 3) | LiAg3O2_mp-27227_clean_IOVSFLHNVe | Li4Ag12O8 | GGA | 1004 | 0 | Stable | 2.63 | -1.83 | 81.95 | 6-features iGAM
mp-754326 | (2, 1, -1) | NaAgO2_mp-754326_clean_FxHcPQLjv0 | Na2Ag2O4 | GGA | 681 | 0 | Stable | 3.73 | -1.83 | 81.95 | 6-features iGAM
mp-12205 | (1, 0, 2) | Ti4O7_mp-12205_clean_GGCfg8LA6Q | Ti8O14 | GGA | 2091 | 4.61 | Meta-stable | 9.55 | -1.83 | 81.96 | 6-features iGAM
mp-28382 | (1, 2, -1) | K4ZnO3_mp-28382_clean_hWhh5afwe3 | K16Zn4O12 | GGA | 905 | 0 | Stable | 3.98 | -1.83 | 81.96 | 6-features iGAM
mp-540685 | (1, 1, -1) | V2CdO6_mp-540685_clean_kuuOavQXdQ | V4Cd2O12 | GGA+U | 978 | 16.93 | Meta-stable | 8.53 | -1.83 | 81.96 | 6-features iGAM
mp-755634 | (1, 1, 0) | Y2HgO4_mp-755634_clean_ibsTtFcqsj | Y16Hg8O32 | GGA | 1482 | 85.56 | Unstable | 3.66 | -1.83 | 81.96 | 6-features iGAM
mp-755634 | (1, 1, 0) | Y2HgO4_mp-755634_clean_Lmzn0K0TjC | Y16Hg8O32 | GGA | 1482 | 85.56 | Unstable | 3.66 | -1.83 | 81.96 | 6-features iGAM
mp-755634 | (1, 1, 0) | Y2HgO4_mp-755634_clean_YU3uda8YDV | Y16Hg8O32 | GGA | 1482 | 85.56 | Unstable | 3.66 | -1.83 | 81.96 | 6-features iGAM
mp-756127 | (2, 1, 0) | TaNbO5_mp-756127_clean_fNnOiqk0pL | Ta4Nb4O20 | GGA | 2205 | 39.08 | Unstable | 5.69 | -1.83 | 81.96 | 6-features iGAM
mp-3463 | (2, 0, 3) | CaTi2O4_mp-3463_clean_ptP3Vaspkl | Ca4Ti8O16 | GGA | 2237 | 24.53 | Meta-stable | 7.23 | -1.83 | 81.97 | 6-features iGAM
mp-754384 | (3, -1, 0) | ScTlO2_mp-754384_clean_NA5NQ6Wuup | Sc2Tl2O4 | GGA | 1440 | 101.38 | Unstable | 3.85 | -1.83 | 81.97 | 6-features iGAM
mvc-10638 | (1, 0, 1) | CaMo4O9_mvc-10638_clean_aqacvy8wUA | Ca2Mo8O18 | GGA+U | 2192 | 334.39 | Unstable | 8.9 | -1.83 | 81.97 | 6-features iGAM
mp-1293833 | (0, 1, -2) | Y-FeO2-2_mp-1293833_clean_7a1oQoCW01 | Y2Fe4O8 | GGA+U | 1942 | 18.97 | Meta-stable | 10.42 | -1.83 | 81.98 | 6-features iGAM
mp-22984 | (1, 0, -2) | NaBiO2_mp-22984_clean_dvwwKTXwvj | Na4Bi4O8 | GGA | 1116 | 0 | Stable | 3.19 | -1.83 | 81.98 | 6-features iGAM
mp-5065 | (1, -1, 2) | Al2SiO5_mp-5065_clean_Vel9y7cZmB | Al8Si4O20 | GGA | 2189 | 19.35 | Meta-stable | 9.26 | -1.83 | 81.98 | 6-features iGAM
mp-557137 | (1, 0, 1) | KCoO2_mp-557137_clean_56duphfiiy | K4Co4O8 | GGA+U | 1157 | 24.56 | Meta-stable | 8.61 | -1.83 | 81.98 | 6-features iGAM
mp-645159 | (0, 1, 0) | FeBiO3_mp-645159_clean_vAgQmPINsi | Fe4Bi4O12 | GGA+U | 996 | 11.61 | Meta-stable | 12.42 | -1.83 | 81.98 | 6-features iGAM
mp-7467 | (1, 1, 1) | RbCuO2_mp-7467_clean_U0om6e1PZO | Rb4Cu4O8 | GGA | 1098 | 0 | Stable | 3.84 | -1.83 | 81.99 | 6-features iGAM
mp-768374 | (1, 1, 0) | MnTlO3_mp-768374_clean_bJXVfZiBNh | Mn6Tl6O18 | GGA+U | 1121 | 30.78 | Unstable | 6.86 | -1.83 | 81.99 | 6-features iGAM
mp-770210 | (1, 1, 1) | CaY2O4_mp-770210_clean_qs9HJfv6aI | Ca4Y8O16 | GGA | 2460 | 71.79 | Unstable | 5.11 | -1.83 | 81.99 | 6-features iGAM
mp-7915 | (1, 0, 0) | 90423983534_ZrSiO_mp-7915_clean_yTWqpIhTB3 | Zr2Si2O2 | GGA | 2428 | 259.24 | Unstable | 4.23 | -1.83 | 81.99 | 6-features iGAM
mp-9178 | (1, 0, -1) | CdSe2O5_mp-9178_clean_DCt9KkM8d1 | Cd4Se8O20 | GGA | 999 | 0 | Stable | 4.18 | -1.83 | 81.99 | 6-features iGAM
mp-996990 | (1, 1, 0) | BaAgO2_mp-996990_clean_3Iwr2oqvRa | Ba1Ag1O2 | GGA | 1233 | 0 | Stable | 3.73 | -1.83 | 81.99 | 6-features iGAM
mvc-14154 | (1, 2, 2) | YMoO3_mvc-14154_clean_BxlNIvQJkl | Y4Mo4O12 | GGA+U | 2027 | 29.57 | Unstable | 9 | -1.83 | 81.99 | 6-features iGAM
mp-1218326 | (2, 1, 1) | SrCrO2_mp-1218326_clean_ZVQhqein5y | Sr1Cr1O2 | GGA+U | 2063 | 34.49 | Unstable | 6.79 | -1.83 | 82 | 6-features iGAM
mp-1224305 | (0, 1, 0) | HfTiO4_mp-1224305_clean_H0qB93OGEy | Hf2Ti2O8 | GGA | 2152 | 48.02 | Unstable | 4.46 | -1.83 | 82 | 6-features iGAM
mp-22006 | (2, 1, 1) | 51024953_VMoO5_mp-22006_clean_tGSTNMS54P | V2Mo2O10 | GGA+U | 962 | 15 | Meta-stable | 9.83 | -1.83 | 82 | 6-features iGAM
mp-756638 | (1, 0, 0) | NbRhO4_mp-756638_clean_aYJtx28dVO | Nb4Rh4O16 | GGA | 1738 | 14.57 | Meta-stable | 6.13 | -1.83 | 82 | 6-features iGAM
mp-758053 | (1, 0, 0) | NbCrO4_mp-758053_clean_2GDUosZTFI | Nb4Cr4O16 | GGA+U | 1776 | 6.43 | Meta-stable | 9.7 | -1.83 | 82 | 6-features iGAM
mp-768388 | (0, 1, 0) | Lu2GeO5_mp-768388_clean_NoXcL6R3Df | Lu16Ge8O40 | GGA | 2208 | 10.86 | Meta-stable | 7.35 | -1.83 | 82 | 6-features iGAM
mp-8624 | (1, 1, 0) | K2Sn2O3_mp-8624_clean_kzhutHXUfs | K8Sn8O12 | GGA | 1099 | 0 | Stable | 4.23 | -1.83 | 82 | 6-features iGAM
mvc-14010 | (1, 1, 0) | Zn2Sn3O8_mvc-14010_clean_vYE6h4h28e | Zn4Sn6O16 | GGA | 1595 | 83.11 | Unstable | 4.07 | -1.83 | 82 | 6-features iGAM
mp-1216649 | (2, 1, 3) | TiSnO4_mp-1216649_clean_NwCSoRLqmr | Ti2Sn2O8 | GGA | 2121 | 37.16 | Unstable | 5.79 | -1.82 | 82.01 | 6-features iGAM
mp-4387 | (1, 0, 0) | SrZrO3_mp-4387_clean_6haCv2NcJR | Sr4Zr4O12 | GGA | 2801 | 0 | Stable | 9.6 | -1.82 | 82.01 | 6-features iGAM
mp-755894 | (1, 0, 2) | Li2O_mp-755894_clean_bJjBvixJlw | Li8O4 | GGA | 1706 | 84.8 | Unstable | 3.86 | -1.82 | 82.01 | 6-features iGAM
mp-756638 | (1, 0, 0) | NbRhO4_mp-756638_clean_qWauustnPx | Nb4Rh4O16 | GGA | 1738 | 14.57 | Meta-stable | 6.12 | -1.82 | 82.01 | 6-features iGAM
mp-758053 | (1, 0, 0) | NbCrO4_mp-758053_clean_oo8blpolC8 | Nb4Cr4O16 | GGA+U | 1776 | 6.43 | Meta-stable | 9.74 | -1.82 | 82.01 | 6-features iGAM
mp-761024 | (1, 2, 1) | 414325470_Na2Cd2O3_mp-761024_clean_tPLhFlNd12 | Na4Cd4O6 | GGA | 1094 | 0 | Stable | 4.18 | -1.82 | 82.01 | 6-features iGAM
mp-1276532 | (2, 0, 1) | VReO4_mp-1276532_clean_9NrvSFTBfh | V4Re4O16 | GGA+U | 846 | 11.56 | Meta-stable | 7.31 | -1.82 | 82.02 | 6-features iGAM
mp-18766 | (1, 0, 0) | Si-NiO2-2_mp-18766_clean_QKe40YLYYg | Si8Ni16O32 | GGA+U | 1630 | 26.81 | Unstable | 19.16 | -1.82 | 82.02 | 6-features iGAM
mp-18766 | (1, 0, 0) | Si-NiO2-2_mp-18766_clean_0QPwBYwp4h | Si8Ni16O32 | GGA+U | 1630 | 26.81 | Unstable | 19.32 | -1.82 | 82.02 | 6-features iGAM
mp-18766 | (1, 0, 0) | Si-NiO2-2_mp-18766_clean_oI0XTTvpqh | Si8Ni16O32 | GGA+U | 1630 | 26.81 | Unstable | 19.32 | -1.82 | 82.02 | 6-features iGAM
mp-18766 | (1, 0, 0) | Si-NiO2-2_mp-18766_clean_qA2OEc91xz | Si8Ni16O32 | GGA+U | 1630 | 26.81 | Unstable | 19.32 | -1.82 | 82.02 | 6-features iGAM
mp-18766 | (1, 0, 0) | Si-NiO2-2_mp-18766_clean_VPqHikCQjs | Si8Ni16O32 | GGA+U | 1630 | 26.81 | Unstable | 19.32 | -1.82 | 82.02 | 6-features iGAM
mp-18766 | (1, 0, 0) | Si-NiO2-2_mp-18766_clean_jmJzWaOQNR | Si8Ni16O32 | GGA+U | 1630 | 26.81 | Unstable | 19.32 | -1.82 | 82.02 | 6-features iGAM
mp-18766 | (1, 0, 0) | Si-NiO2-2_mp-18766_clean_qiVmRcF1Mi | Si8Ni16O32 | GGA+U | 1630 | 26.81 | Unstable | 19.32 | -1.82 | 82.02 | 6-features iGAM
mp-18766 | (1, 0, 0) | Si-NiO2-2_mp-18766_clean_7Yx5DqbcsW | Si8Ni16O32 | GGA+U | 1630 | 26.81 | Unstable | 19.32 | -1.82 | 82.02 | 6-features iGAM
mp-18766 | (1, 0, 0) | Si-NiO2-2_mp-18766_clean_aKZjHrPfXK | Si8Ni16O32 | GGA+U | 1630 | 26.81 | Unstable | 19.4 | -1.82 | 82.02 | 6-features iGAM
mp-29521 | (2, 0, -1) | RbBiO2_mp-29521_clean_ZizkhceSsF | Rb4Bi4O8 | GGA | 993 | 0 | Stable | 3.98 | -1.82 | 82.02 | 6-features iGAM
mp-690511 | (1, 1, -1) | K10Co4O9_mp-690511_clean_4hJDNV0Lcq | K10Co4O9 | GGA+U | 1107 | 0 | Stable | 4.09 | -1.82 | 82.02 | 6-features iGAM
mp-758053 | (1, 0, 0) | NbCrO4_mp-758053_clean_v4QOXp6OVT | Nb4Cr4O16 | GGA+U | 1776 | 6.43 | Meta-stable | 9.77 | -1.82 | 82.02 | 6-features iGAM
mp-758053 | (1, 0, 0) | NbCrO4_mp-758053_clean_Dsdia0MJak | Nb4Cr4O16 | GGA+U | 1776 | 6.43 | Meta-stable | 9.77 | -1.82 | 82.02 | 6-features iGAM
mp-758053 | (1, 0, 0) | NbCrO4_mp-758053_clean_Q93OcNLJlW | Nb4Cr4O16 | GGA+U | 1776 | 6.43 | Meta-stable | 9.77 | -1.82 | 82.02 | 6-features iGAM
mvc-15767 | (1, 1, -1) | YSnO3_mvc-15767_clean_e1zrTltjiW | Y4Sn4O12 | GGA | 2318 | 200.44 | Unstable | 5.89 | -1.82 | 82.02 | 6-features iGAM
mp-552098 | (1, 1, 3) | 235508583253254_Bi2SeO2_mp-552098_clean_jAfg05KqaX | Bi4Se2O4 | GGA | 953 | 0 | Stable | 3.62 | -1.82 | 82.03 | 6-features iGAM
mp-752635 | (1, 0, -1) | Li-CoO2-3_mp-752635_clean_aaJBCOQBR3 | Li4Co12O24 | GGA+U | 1536 | 9 | Meta-stable | 12.05 | -1.82 | 82.03 | 6-features iGAM
mp-975384 | (3, 3, 1) | RbBiO3_mp-975384_clean_S0018fQEWK | Rb1Bi1O3 | GGA | 1013 | 0 | Stable | 3.21 | -1.82 | 82.03 | 6-features iGAM
mvc-15767 | (0, 1, 1) | YSnO3_mvc-15767_clean_eP6shaPuvE | Y4Sn4O12 | GGA | 2318 | 200.44 | Unstable | 4.37 | -1.82 | 82.03 | 6-features iGAM
mvc-4246 | (1, 1, 2) | TaReO6_mvc-4246_clean_ckyAGPMYVE | Ta2Re2O12 | GGA | 1281 | 36.56 | Unstable | 6.52 | -1.82 | 82.03 | 6-features iGAM
mp-1183405 | (1, 1, 1) | BaZnO3_mp-1183405_clean_AcE5lj6W9j | Ba1Zn1O3 | GGA | 1638 | 174.29 | Unstable | 4.49 | -1.82 | 82.04 | 6-features iGAM
mp-651997 | (1, 0, 0) | Fe3-GeO4-2_mp-651997_clean_KtSF2MUGkF | Fe12Ge8O32 | GGA+U | 1490 | 6.35 | Meta-stable | 14.39 | -1.82 | 82.04 | 6-features iGAM
mp-756742 | (1, 0, 0) | Lu3AlO6_mp-756742_clean_OwBdWjfW6z | Lu18Al6O36 | GGA | 2147 | 27.48 | Unstable | 13.95 | -1.82 | 82.04 | 6-features iGAM
mp-1019544 | (1, 0, 0) | BaZrO3_mp-1019544_clean_m1EuxPjNrp | Ba4Zr4O12 | GGA | 2790 | 0.18 | Meta-stable | 4.42 | -1.82 | 82.05 | 6-features iGAM
mp-1184960 | (1, 1, 1) | KMgO3_mp-1184960_clean_sayvJC6nq3 | K1Mg1O3 | GGA | 1300 | 364.18 | Unstable | 4.29 | -1.82 | 82.05 | 6-features iGAM
mp-1209499 | (2, 1, 2) | 90423983530393683854_Rb2Cd2O3_mp-1209499_clean_mK7pDkSR7Y | Rb4Cd4O6 | GGA | 708 | 0 | Stable | 4.11 | -1.82 | 82.05 | 6-features iGAM
mp-22588 | (1, 0, 0) | LuFeO3_mp-22588_clean_L0KPuiXPGS | Lu4Fe4O12 | GGA+U | Not Found | 36.04 | Unstable | 11.75 | -1.82 | 82.05 | 6-features iGAM
mp-773517 | (2, 1, 0) | ScMn2O5_mp-773517_clean_t3swV9UNiT | Sc4Mn8O20 | GGA+U | 1936 | 22.63 | Meta-stable | 10.17 | -1.82 | 82.05 | 6-features iGAM
mp-7961 | (1, 1, 1) | 90423983570956_Sr3SnO_mp-7961_clean_L74NrPpysC | Sr3Sn1O1 | GGA | 1349 | 0 | Stable | 3.82 | -1.82 | 82.05 | 6-features iGAM
mp-1184960 | (1, 1, 1) | KMgO3_mp-1184960_clean_0b7zPBDdn5 | K1Mg1O3 | GGA | 1300 | 364.18 | Unstable | 4.29 | -1.82 | 82.06 | 6-features iGAM
mp-4571 | (1, 0, 0) | CaZrO3_mp-4571_clean_Pejts6nogM | Ca4Zr4O12 | GGA | 2639 | 0 | Stable | 10.39 | -1.82 | 82.06 | 6-features iGAM
mp-4649 | (1, 1, 0) | PdSe2O5_mp-4649_clean_6HDAwK3jh1 | Pd4Se8O20 | GGA | 908 | 0.91 | Meta-stable | 3.3 | -1.82 | 82.06 | 6-features iGAM
mp-541156 | (1, 0, 0) | 1020926_Ge4PbO9_mp-541156_clean_hvZuxnLhjC | Ge12Pb3O27 | GGA | 1039 | 6.06 | Meta-stable | 5.3 | -1.82 | 82.06 | 6-features iGAM
mp-7534 | (2, 2, -1) | 904239835_K2Cd2O3_mp-7534_clean_M7awI7W8y8 | K4Cd4O6 | GGA | 777 | 0 | Stable | 4.21 | -1.82 | 82.06 | 6-features iGAM
mp-997163 | (1, 0, -2) | MnAuO2_mp-997163_clean_8AN86t5z7b | Mn3Au3O6 | GGA+U | 1502 | 21.15 | Meta-stable | 6.12 | -1.82 | 82.06 | 6-features iGAM
mp-1289957 | (0, 1, 0) | CrReO4_mp-1289957_clean_NRJaAM0Rao | Cr8Re8O32 | GGA+U | 602 | 32.06 | Unstable | 11.63 | -1.82 | 82.07 | 6-features iGAM
mp-1658 | (1, 0, 0) | Tl2O3_mp-1658_clean_kRaC6Uoir6 | Tl32O48 | GGA | 1068 | 0 | Stable | 3.88 | -1.82 | 82.07 | 6-features iGAM
mp-6989 | (0, 2, 1) | BaSeO3_mp-6989_clean_zeSoOPOU9B | Ba2Se2O6 | GGA | 1439 | 0 | Stable | 4.06 | -1.82 | 82.07 | 6-features iGAM
mp-756638 | (1, 0, 0) | NbRhO4_mp-756638_clean_mmqr7XnWrP | Nb4Rh4O16 | GGA | 1738 | 14.57 | Meta-stable | 5.08 | -1.82 | 82.07 | 6-features iGAM
mp-756638 | (1, 0, 0) | NbRhO4_mp-756638_clean_bketbhB5hf | Nb4Rh4O16 | GGA | 1738 | 14.57 | Meta-stable | 5.08 | -1.82 | 82.07 | 6-features iGAM
mp-756638 | (1, 0, 0) | NbRhO4_mp-756638_clean_TeO5wrrfji | Nb4Rh4O16 | GGA | 1738 | 14.57 | Meta-stable | 5.08 | -1.82 | 82.07 | 6-features iGAM
mp-772572 | (1, 1, -1) | Rb6Co2O7_mp-772572_clean_8c4ExKBisX | Rb12Co4O14 | GGA+U | 1255 | 0 | Stable | 3.3 | -1.82 | 82.07 | 6-features iGAM
mp-9146 | (1, 2, -3) | 51024953_CdHgO2_mp-9146_clean_c6AKW4JheN | Cd2Hg2O4 | GGA | 895 | 2.97 | Meta-stable | 3.89 | -1.82 | 82.07 | 6-features iGAM
mp-28962 | (1, 1, 1) | Ti4Bi2O11_mp-28962_clean_aczl3iHwtU | Ti8Bi4O22 | GGA | 1454 | 6.13 | Meta-stable | 5.44 | -1.82 | 82.08 | 6-features iGAM
mp-772572 | (1, 0, 0) | Rb6Co2O7_mp-772572_clean_FqL82sbhky | Rb12Co4O14 | GGA+U | 1255 | 0 | Stable | 3.49 | -1.82 | 82.08 | 6-features iGAM
mp-1003322 | (1, 3, 1) | CaMnO2_mp-1003322_clean_YyXJ6LwQr8 | Ca2Mn2O4 | GGA+U | 1810 | 17.19 | Meta-stable | 7.16 | -1.82 | 82.09 | 6-features iGAM
mp-1143735 | (0, 0, 1) | Si4WO10_mp-1143735_clean_WstGOfW3NZ | Si16W4O40 | GGA+U | 1898 | 201.27 | Unstable | 8.03 | -1.82 | 82.09 | 6-features iGAM
mp-1216649 | (3, 0, 1) | TiSnO4_mp-1216649_clean_7mTdHZ1Ksy | Ti2Sn2O8 | GGA | 2121 | 37.16 | Unstable | 6.63 | -1.82 | 82.09 | 6-features iGAM
mp-27716 | (2, 0, 1) | KTlO_mp-27716_clean_q04Q9m54cT | K4Tl4O4 | GGA | 845 | 0 | Stable | 3.93 | -1.82 | 82.09 | 6-features iGAM
mp-36447 | (1, 0, 0) | Al2CoO4_mp-36447_clean_DBY07t3IU6 | Al16Co8O32 | GGA+U | 2143 | 21.74 | Meta-stable | 10.86 | -1.82 | 82.09 | 6-features iGAM
mp-36447 | (1, 0, 0) | Al2CoO4_mp-36447_clean_oelErNODtU | Al16Co8O32 | GGA+U | 2143 | 21.74 | Meta-stable | 10.86 | -1.82 | 82.09 | 6-features iGAM
mp-36447 | (1, 0, 0) | Al2CoO4_mp-36447_clean_eRiwJR5xkx | Al16Co8O32 | GGA+U | 2143 | 21.74 | Meta-stable | 10.86 | -1.82 | 82.09 | 6-features iGAM
mp-36447 | (1, 0, 0) | Al2CoO4_mp-36447_clean_s4OacNdRaK | Al16Co8O32 | GGA+U | 2143 | 21.74 | Meta-stable | 10.86 | -1.82 | 82.09 | 6-features iGAM
mp-556517 | (1, 0, -1) | K2PbO2_mp-556517_clean_TYewqgib1t | K8Pb4O8 | GGA | 876 | 0 | Stable | 3.59 | -1.82 | 82.09 | 6-features iGAM
mvc-3751 | (1, 1, 0) | YFeO3_mvc-3751_clean_9VuIMthqjG | Y6Fe6O18 | GGA+U | 2001 | 13.78 | Meta-stable | 10.17 | -1.82 | 82.09 | 6-features iGAM
mp-30250 | (3, 2, 0) | YAgO2_mp-30250_clean_kuzodvpgic | Y2Ag2O4 | GGA | 1410 | 0 | Stable | 3.2 | -1.82 | 82.1 | 6-features iGAM
mp-33508 | (0, 1, 0) | TaGaO4_mp-33508_clean_IG2q7R19ej | Ta4Ga4O16 | GGA | 1940 | 36.78 | Unstable | 8.62 | -1.82 | 82.1 | 6-features iGAM
mp-361 | (3, 2, 2) | Cu2O_mp-361_clean_00bhsvulyh | Cu4O2 | GGA | 1470 | 0 | Stable | 3.83 | -1.82 | 82.1 | 6-features iGAM
mp-755084 | (0, 0, 1) | Na6MgO4_mp-755084_clean_DVEdHhVqtl | Na12Mg2O8 | GGA | 1426 | 19.26 | Meta-stable | 4.64 | -1.82 | 82.1 | 6-features iGAM
mp-760402 | (1, 0, 0) | TaRhO4_mp-760402_clean_vlwoup2ikV | Ta4Rh4O16 | GGA | 2344 | 14.04 | Meta-stable | 6.44 | -1.82 | 82.1 | 6-features iGAM
mp-1224305 | (1, 0, 1) | HfTiO4_mp-1224305_clean_CsnRiwbQRb | Hf2Ti2O8 | GGA | 2152 | 48.02 | Unstable | 15.32 | -1.82 | 82.11 | 6-features iGAM
mp-30194 | (1, 2, 0) | Rb3CoO2_mp-30194_clean_SW0xWKGvoe | Rb12Co4O8 | GGA+U | 898 | 0 | Stable | 3.76 | -1.82 | 82.11 | 6-features iGAM
mp-753679 | (0, 1, 0) | NbVO4_mp-753679_clean_miDPVfddQv | Nb8V8O32 | GGA+U | 1560 | 6.87 | Meta-stable | 7.61 | -1.82 | 82.11 | 6-features iGAM
mp-753679 | (0, 1, 0) | NbVO4_mp-753679_clean_rb0hyAUER5 | Nb8V8O32 | GGA+U | 1560 | 6.87 | Meta-stable | 7.61 | -1.82 | 82.11 | 6-features iGAM
mp-753679 | (0, 1, 0) | NbVO4_mp-753679_clean_KJ31A1u8KA | Nb8V8O32 | GGA+U | 1560 | 6.87 | Meta-stable | 7.61 | -1.82 | 82.11 | 6-features iGAM
mp-1264292 | (1, 0, 0) | Si2NiO6_mp-1264292_clean_J6AJe8Zvzr | Si8Ni4O24 | GGA+U | 1624 | 224.28 | Unstable | 10.09 | -1.82 | 82.12 | 6-features iGAM
mp-560670 | (1, 0, 0) | MgSeO4_mp-560670_clean_qu6X9P1TyY | Mg4Se4O16 | GGA | 1144 | 0 | Stable | 3.5 | -1.82 | 82.12 | 6-features iGAM
mp-761390 | (1, 0, 0) | TaFeO4_mp-761390_clean_IivbMxikkY | Ta4Fe4O16 | GGA+U | 1984 | 18.51 | Meta-stable | 8.92 | -1.82 | 82.12 | 6-features iGAM
mp-971 | (3, 3, 2) | K2O_mp-971_clean_uj8yeJCnIW | K8O4 | GGA | 951 | 0 | Stable | 3.31 | -1.82 | 82.12 | 6-features iGAM
mp-971 | (3, 3, 2) | 90423983530393683854_K2O_mp-971_clean_r86OCqImVX | K8O4 | GGA | 951 | 0 | Stable | 3.32 | -1.82 | 82.12 | 6-features iGAM
mp-758053 | (1, 0, 0) | NbCrO4_mp-758053_clean_KvRjMwRQbt | Nb4Cr4O16 | GGA+U | 1776 | 6.43 | Meta-stable | 8.51 | -1.82 | 82.13 | 6-features iGAM
mp-1277418 | (1, 1, 0) | YFeO3_mp-1277418_clean_vVqol6yiAN | Y4Fe4O12 | GGA+U | 2001 | 8.71 | Meta-stable | 10.21 | -1.82 | 82.14 | 6-features iGAM
mp-5377 | (2, 0, -1) | YTaO4_mp-5377_clean_gkAmQGgyah | Y2Ta2O8 | GGA | 2276 | 0 | Stable | 4.75 | -1.82 | 82.14 | 6-features iGAM
mp-7534 | (2, 2, -1) | 235508583253254_K2Cd2O3_mp-7534_clean_DGW2eSF5bV | K4Cd4O6 | GGA | 777 | 0 | Stable | 3.79 | -1.82 | 82.14 | 6-features iGAM
mp-753679 | (0, 1, 0) | NbVO4_mp-753679_clean_KUs6MNRV1f | Nb8V8O32 | GGA+U | 1560 | 6.87 | Meta-stable | 7.61 | -1.82 | 82.14 | 6-features iGAM
mp-753679 | (0, 1, 0) | NbVO4_mp-753679_clean_ZZADB70F8f | Nb8V8O32 | GGA+U | 1560 | 6.87 | Meta-stable | 7.61 | -1.82 | 82.14 | 6-features iGAM
mp-754231 | (2, 1, 0) | LuTiO3_mp-754231_clean_HfQqIkV3sC | Lu4Ti4O12 | GGA | 2116 | 61.94 | Unstable | 4.93 | -1.82 | 82.14 | 6-features iGAM
mvc-14154 | (1, 2, 3) | YMoO3_mvc-14154_clean_mLMhrwEhjZ | Y4Mo4O12 | GGA+U | 2027 | 29.57 | Unstable | 8.81 | -1.82 | 82.14 | 6-features iGAM
mp-27559 | (1, 1, 0) | Na14Cd2O9_mp-27559_clean_cuETMhOAJF | Na14Cd2O9 | GGA | 1077 | 0 | Stable | 3.73 | -1.82 | 82.15 | 6-features iGAM
mp-685935 | (0, 1, 0) | CdGeO3_mp-685935_clean_htWvogkeHl | Cd4Ge4O12 | GGA | 1462 | 96.7 | Unstable | 4.14 | -1.82 | 82.15 | 6-features iGAM
mp-7020 | (1, 0, 0) | LiYO2_mp-7020_clean_Grq6ulCKjy | Li4Y4O8 | GGA | 1739 | 0 | Stable | 3.56 | -1.82 | 82.15 | 6-features iGAM
mp-754745 | (1, 0, -1) | Na2SnO3_mp-754745_clean_4IPWF0Pg79 | Na8Sn4O12 | GGA | 942 | 1.25 | Meta-stable | 3.41 | -1.82 | 82.15 | 6-features iGAM
mp-758413 | (1, 0, 0) | Na2CdO2_mp-758413_clean_ptacWBArdU | Na32Cd16O32 | GGA | 1083 | 0 | Stable | 3.41 | -1.82 | 82.15 | 6-features iGAM
mp-19019 | (2, 1, 3) | NiMoO4_mp-19019_clean_zjfcpd0Q2H | Ni2Mo2O8 | GGA+U | 1281 | 9.53 | Meta-stable | 10.59 | -1.82 | 82.16 | 6-features iGAM
mp-30988 | (2, 2, -1) | KBiO2_mp-30988_clean_9jvd5baHDE | K4Bi4O8 | GGA | 1103 | 0 | Stable | 3.88 | -1.82 | 82.16 | 6-features iGAM
mp-650055 | (1, 0, 0) | Fe15-Ge2O9-4_mp-650055_clean_FYk0lTEe86 | Fe15Ge8O36 | GGA+U | 1531 | 24.56 | Meta-stable | 13.6 | -1.82 | 82.16 | 6-features iGAM
mp-768374 | (1, 1, 0) | MnTlO3_mp-768374_clean_VoBrFuw1UN | Mn6Tl6O18 | GGA+U | 1121 | 30.78 | Unstable | 6.86 | -1.82 | 82.16 | 6-features iGAM
mp-768374 | (1, 1, 0) | MnTlO3_mp-768374_clean_i7R5DJ70jm | Mn6Tl6O18 | GGA+U | 1121 | 30.78 | Unstable | 6.86 | -1.82 | 82.16 | 6-features iGAM
mp-1096845 | (2, 0, 1) | BaAgO2_mp-1096845_clean_elXGip7Q5s | Ba4Ag4O8 | GGA | 1233 | 34.41 | Unstable | 4.3 | -1.82 | 82.17 | 6-features iGAM
mp-18954 | (1, 1, 0) | ScMnO3_mp-18954_clean_uUSUtKmPjJ | Sc6Mn6O18 | GGA+U | 2002 | 7.79 | Meta-stable | 8.06 | -1.82 | 82.17 | 6-features iGAM
mp-27927 | (1, 1, 0) | 1026124_NbAlO4_mp-27927_clean_wZ5yUnlVgw | Nb4Al4O16 | GGA | 2015 | 0 | Stable | 4.07 | -1.82 | 82.17 | 6-features iGAM
mp-28712 | (0, 2, 1) | Si2Hg6O7_mp-28712_clean_dRFbURG5xI | Si4Hg12O14 | GGA | 1055 | 0 | Stable | 3.46 | -1.82 | 82.17 | 6-features iGAM
mp-768232 | (1, 1, 0) | Rb3SbO3_mp-768232_clean_IZywZKGRaO | Rb12Sb4O12 | GGA | 1309 | 0 | Stable | 3.2 | -1.82 | 82.17 | 6-features iGAM
mp-1095230 | (1, 0, 1) | CaSeO4_mp-1095230_clean_vsIaWyhtgP | Ca4Se4O16 | GGA | 1248 | 18.68 | Meta-stable | 4.72 | -1.82 | 82.18 | 6-features iGAM
mp-1096845 | (2, 0, 1) | BaAgO2_mp-1096845_clean_IMAwamiOzy | Ba4Ag4O8 | GGA | 1233 | 34.41 | Unstable | 4.3 | -1.82 | 82.18 | 6-features iGAM
mp-1096845 | (2, 0, 1) | BaAgO2_mp-1096845_clean_gbC25OA2rd | Ba4Ag4O8 | GGA | 1233 | 34.41 | Unstable | 4.3 | -1.82 | 82.18 | 6-features iGAM
mp-755043 | (0, 1, 0) | Al2Si2O7_mp-755043_clean_KHhLvWyQZs | Al8Si8O28 | GGA | 2100 | 19.94 | Meta-stable | 12.14 | -1.82 | 82.18 | 6-features iGAM
mp-9146 | (1, 0, -2) | CdHgO2_mp-9146_clean_iEmDbYY0s2 | Cd2Hg2O4 | GGA | 895 | 2.97 | Meta-stable | 3.97 | -1.82 | 82.18 | 6-features iGAM
mp-1190488 | (0, 1, 0) | Al4CdO7_mp-1190488_clean_iYXp8NyWXW | Al16Cd4O28 | GGA | 2142 | 0 | Stable | 4.2 | -1.82 | 82.19 | 6-features iGAM
mp-1190488 | (0, 1, 0) | Al4CdO7_mp-1190488_clean_mUxZTbWIDU | Al16Cd4O28 | GGA | 2142 | 0 | Stable | 4.2 | -1.82 | 82.19 | 6-features iGAM
mp-1539672 | (1, 1, 0) | Ca-MoO2-2_mp-1539672_clean_WrHmrv7UkR | Ca8Mo16O32 | GGA+U | 1813 | 7.8 | Meta-stable | 11.13 | -1.82 | 82.19 | 6-features iGAM
mp-753378 | (1, 1, 0) | 1020271_TaGaO4_mp-753378_clean_fFuDjoVr02 | Ta2Ga2O8 | GGA | 1940 | 32.64 | Unstable | 6.45 | -1.82 | 82.19 | 6-features iGAM
mp-754444 | (1, 0, 1) | Zn-AgO2-2_mp-754444_clean_zcoarJyUT7 | Zn8Ag16O32 | GGA | 997 | 89.15 | Unstable | 3.33 | -1.82 | 82.19 | 6-features iGAM
mvc-7302 | (2, 1, 0) | Mg-BiO2-2_mvc-7302_clean_3jMxEHJgYk | Mg4Bi8O16 | GGA | 1079 | 46.66 | Unstable | 3.43 | -1.82 | 82.19 | 6-features iGAM
mp-1178408 | (1, 0, 0) | Cs2HfO3_mp-1178408_clean_VSTq3zMDP4 | Cs16Hf8O24 | GGA | 2227 | 45.06 | Unstable | 4.15 | -1.82 | 82.2 | 6-features iGAM
mp-754897 | (1, 0, 1) | BaTl2O4_mp-754897_clean_6KJvlCsiYi | Ba4Tl8O16 | GGA | 1135 | 0 | Stable | 3.33 | -1.82 | 82.2 | 6-features iGAM
mp-11021 | (3, 1, 0) | GaAuO2_mp-11021_clean_1F6NUqoRcn | Ga2Au2O4 | GGA | 1054 | 7.15 | Meta-stable | 5.42 | -1.82 | 82.21 | 6-features iGAM
mp-28095 | (0, 1, 0) | Au2Se2O7_mp-28095_clean_U2UJyv1Qa6 | Au4Se4O14 | GGA | 557 | 0.8 | Meta-stable | 3.59 | -1.82 | 82.21 | 6-features iGAM
mp-555682 | (1, 1, 1) | Sn-SeO3-2_mp-555682_clean_9rmzS8hgzQ | Sn2Se4O12 | GGA | 1230 | 4.46 | Meta-stable | 3.98 | -1.82 | 82.21 | 6-features iGAM
mp-7237 | (0, 1, 0) | CuAgO2_mp-7237_clean_p4G1FALJRs | Cu2Ag2O4 | GGA | 897 | 18.87 | Meta-stable | 4.7 | -1.82 | 82.21 | 6-features iGAM
mp-27742 | (1, 1, 1) | K2CdO2_mp-27742_clean_AroI0NTTfE | K8Cd4O8 | GGA | 755 | 0 | Stable | 3.69 | -1.82 | 82.22 | 6-features iGAM
mp-4961 | (1, 1, 3) | Na2HgO2_mp-4961_clean_9TgfDTGVTU | Na4Hg2O4 | GGA | 689 | 0 | Stable | 3.66 | -1.82 | 82.22 | 6-features iGAM
mp-675580 | (1, 2, 0) | NbCrO4_mp-675580_clean_KRQhNMzHvX | Nb2Cr2O8 | GGA+U | 1776 | 26.87 | Unstable | 13.72 | -1.82 | 82.22 | 6-features iGAM
mp-8086 | (1, 2, 0) | Na2Zn2O3_mp-8086_clean_PPP63vk39K | Na4Zn4O6 | GGA | 1298 | 3.71 | Meta-stable | 4.18 | -1.82 | 82.22 | 6-features iGAM
mp-997002 | (1, 2, 3) | KAuO2_mp-997002_clean_z0vOhb4VzO | K4Au4O8 | GGA | 1007 | 0 | Stable | 3.19 | -1.82 | 82.22 | 6-features iGAM
mp-1101038 | (1, 0, 0) | TiGa2O5_mp-1101038_clean_JFhEwt9Idc | Ti4Ga8O20 | GGA | 1910 | 37.54 | Unstable | 9.83 | -1.82 | 82.23 | 6-features iGAM
mp-17161 | (1, 0, 0) | K6CdO4_mp-17161_clean_GucILBNy8l | K12Cd2O8 | GGA | 702 | 0 | Stable | 3.37 | -1.82 | 82.23 | 6-features iGAM
mp-17161 | (1, 0, 0) | K6CdO4_mp-17161_clean_PoozN9ec3O | K12Cd2O8 | GGA | 702 | 0 | Stable | 3.37 | -1.82 | 82.23 | 6-features iGAM
mp-28331 | (1, 0, 0) | V2Zn4O9_mp-28331_clean_M5wlBDUVYr | V8Zn16O36 | GGA+U | 1230 | 19.28 | Meta-stable | 10.59 | -1.82 | 82.23 | 6-features iGAM
mp-30303 | (1, 0, 0) | Bi4O7_mp-30303_clean_4eYFmr4fhw | Bi8O14 | GGA | 1071 | 0 | Stable | 3.59 | -1.82 | 82.23 | 6-features iGAM
mp-996967 | (3, -1, 0) | TlCuO2_mp-996967_clean_l2sfW47qWp | Tl3Cu3O6 | GGA | 875 | 46.27 | Unstable | 3.21 | -1.82 | 82.23 | 6-features iGAM
mp-1019595 | (0, 0, 1) | Ce5Zr3O16_mp-1019595_clean_LOUvfJrYgt | Ce10Zr6O32 | GGA | 2123 | 39.51 | Unstable | 4.06 | -1.82 | 82.24 | 6-features iGAM
mp-20699 | (1, 2, 0) | YMnO3_mp-20699_clean_MRkARqSOXw | Y4Mn4O12 | GGA+U | 1927 | 23.1 | Meta-stable | 9.67 | -1.82 | 82.24 | 6-features iGAM
mp-752658 | (3, 1, 0) | Y2SeO2_mp-752658_clean_ZzLIsPuJXG | Y2Se1O2 | GGA | 2410 | 0 | Stable | 3.39 | -1.82 | 82.24 | 6-features iGAM
mp-1186884 | (2, 1, 1) | RbMgO3_mp-1186884_clean_qsb8UzNqSx | Rb1Mg1O3 | GGA | 1078 | 406.37 | Unstable | 3.22 | -1.82 | 82.25 | 6-features iGAM
mp-1291967 | (0, 1, 0) | TaVO4_mp-1291967_clean_c1GGFPrpfg | Ta8V8O32 | GGA+U | 1775 | 38.17 | Unstable | 9.75 | -1.82 | 82.25 | 6-features iGAM
mp-28825 | (1, 0, 0) | K3CoO2_mp-28825_clean_1rzWB8t30p | K12Co4O8 | GGA+U | 1101 | 0 | Stable | 4.2 | -1.82 | 82.25 | 6-features iGAM
mp-32570 | (0, 0, 1) | Al2O3_mp-32570_clean_ov9yg020f0 | Al32O48 | GGA | 2266 | 32.41 | Unstable | 9.33 | -1.82 | 82.25 | 6-features iGAM
mp-32570 | (0, 0, 1) | Al2O3_mp-32570_clean_JBzHLmXUxe | Al32O48 | GGA | 2266 | 32.41 | Unstable | 9.33 | -1.82 | 82.25 | 6-features iGAM
mp-32570 | (0, 0, 1) | Al2O3_mp-32570_clean_neEWTxBNwy | Al32O48 | GGA | 2266 | 32.41 | Unstable | 9.33 | -1.82 | 82.25 | 6-features iGAM
mp-32570 | (0, 0, 1) | Al2O3_mp-32570_clean_5BdS63Ofsz | Al32O48 | GGA | 2266 | 32.41 | Unstable | 9.33 | -1.82 | 82.25 | 6-features iGAM
mp-540757 | (0, 2, 1) | V2CuO6_mp-540757_clean_TjqC0IWyGY | V4Cu2O12 | GGA+U | 958 | 17.9 | Meta-stable | 7.64 | -1.82 | 82.25 | 6-features iGAM
mp-754435 | (1, 1, 0) | 1010761_LuAlO3_mp-754435_clean_9TRzvqNSHo | Lu6Al6O18 | GGA | 2152 | 82.21 | Unstable | 8.41 | -1.82 | 82.25 | 6-features iGAM
mp-1227455 | (2, 1, -1) | Be-GaO2-2_mp-1227455_clean_okY3kwIR4F | Be2Ga4O8 | GGA | 2069 | 32.12 | Unstable | 5.54 | -1.82 | 82.26 | 6-features iGAM
mp-768997 | (0, 1, 0) | LiBi3O5_mp-768997_clean_lkG76ClASa | Li4Bi12O20 | GGA | 1104 | 80.98 | Unstable | 4.24 | -1.82 | 82.26 | 6-features iGAM
mp-1187191 | (2, 1, 1) | 123212059559_SrScO3_mp-1187191_clean_mBIkw17gJG | Sr1Sc1O3 | GGA | 2430 | 91.26 | Unstable | 3.29 | -1.82 | 82.27 | 6-features iGAM
mp-27931 | (0, 1, 0) | Rb2SnO2_mp-27931_clean_CYjPt7ecOu | Rb8Sn4O8 | GGA | 1107 | 0 | Stable | 3.57 | -1.82 | 82.27 | 6-features iGAM
mp-38807 | (1, 0, 0) | Y7ReO14_mp-38807_clean_x1Rz8b4Qzb | Y14Re2O28 | GGA | 2493 | 40.69 | Unstable | 5.32 | -1.82 | 82.27 | 6-features iGAM
mp-504935 | (1, 0, 0) | K2PbO3_mp-504935_clean_WYkQlSpYDW | K8Pb4O12 | GGA | 869 | 4.03 | Meta-stable | 3.85 | -1.82 | 82.27 | 6-features iGAM
mp-545512 | (3, 1, 1) | CaO_mp-545512_clean_chroCemtYR | Ca2O2 | GGA | 2855 | 65.04 | Unstable | 3.36 | -1.82 | 82.28 | 6-features iGAM
mp-1212404 | (0, 1, 0) | HfCdO3_mp-1212404_clean_Z67RO2EUGA | Hf4Cd4O12 | GGA | 2733 | 14.63 | Meta-stable | 8.17 | -1.82 | 82.29 | 6-features iGAM
mp-1212404 | (0, 1, 0) | HfCdO3_mp-1212404_clean_r3PV2iTzSN | Hf4Cd4O12 | GGA | 2733 | 14.63 | Meta-stable | 8.17 | -1.82 | 82.29 | 6-features iGAM
mp-18575 | (1, 1, 1) | Nb2Zn3O8_mp-18575_clean_n8lxJDPabK | Nb8Zn12O32 | GGA | 1629 | 22.81 | Meta-stable | 5.9 | -1.82 | 82.29 | 6-features iGAM
mp-777454 | (1, 1, -2) | V5FeO12_mp-777454_clean_PGdRDxSChi | V10Fe2O24 | GGA+U | 1037 | 69.3 | Unstable | 3.91 | -1.82 | 82.29 | 6-features iGAM
mvc-5120 | (1, 1, 0) | ReWO6_mvc-5120_clean_JucnMawYeW | Re2W2O12 | GGA+U | 997 | 36.03 | Unstable | 14.17 | -1.82 | 82.29 | 6-features iGAM
mp-11023 | (3, -1, 0) | ScAuO2_mp-11023_clean_co6Gz5anmk | Sc2Au2O4 | GGA | 1699 | 12.15 | Meta-stable | 4.65 | -1.82 | 82.3 | 6-features iGAM
mp-1212158 | (1, 0, 0) | Hf3GeO8_mp-1212158_clean_vjTQqwMZpX | Hf6Ge2O16 | GGA | 2229 | 14.64 | Meta-stable | 9.46 | -1.82 | 82.3 | 6-features iGAM
mp-9146 | (1, 2, -2) | 51024953_CdHgO2_mp-9146_clean_0tCYYC72mg | Cd2Hg2O4 | GGA | 895 | 2.97 | Meta-stable | 3.84 | -1.82 | 82.3 | 6-features iGAM
mp-1227103 | (0, 0, 1) | CaNb4O14_mp-1227103_clean_EJy6Aucjv2 | Ca3Nb12O42 | GGA | 1851 | 363.97 | Unstable | 5.12 | -1.82 | 82.31 | 6-features iGAM
mp-27559 | (1, 0, 0) | Na14Cd2O9_mp-27559_clean_OKqOx8Tx2m | Na14Cd2O9 | GGA | 1077 | 0 | Stable | 3.41 | -1.82 | 82.31 | 6-features iGAM
mp-1016850 | (3, 1, 0) | 414325470_BaRhO3_mp-1016850_clean_Vn0aZM2kch | Ba1Rh1O3 | GGA | 1720 | 98.34 | Unstable | 4.01 | -1.82 | 82.32 | 6-features iGAM
mp-1208589 | (1, 2, 1) | TaMnO4_mp-1208589_clean_dp1aE0R6vT | Ta2Mn2O8 | GGA+U | 2056 | 13.14 | Meta-stable | 5.95 | -1.82 | 82.32 | 6-features iGAM
mp-1222442 | (1, 0, -1) | Li5AuO4_mp-1222442_clean_6Q3hJbC0bi | Li10Au2O8 | GGA | 1239 | 0 | Stable | 3.28 | -1.82 | 82.33 | 6-features iGAM
mp-19369 | (0, 1, 0) | Ti2CrO5_mp-19369_clean_rngaT8RT2U | Ti8Cr4O20 | GGA+U | 2154 | 27.41 | Unstable | 8.11 | -1.82 | 82.33 | 6-features iGAM
mp-707135 | (2, 1, 0) | Al2Si4O11_mp-707135_clean_P3OtJUapVW | Al2Si4O11 | GGA | 1846 | 32.87 | Unstable | 6.37 | -1.82 | 82.33 | 6-features iGAM
mp-776475 | (1, 0, 0) | Al2O3_mp-776475_clean_U8rPKrn2zD | Al32O48 | GGA | 2266 | 29.76 | Unstable | 10.46 | -1.82 | 82.33 | 6-features iGAM
mp-776475 | (1, 0, 0) | Al2O3_mp-776475_clean_mhRBjjkzaz | Al32O48 | GGA | 2266 | 29.76 | Unstable | 10.46 | -1.82 | 82.33 | 6-features iGAM
mp-1225088 | (0, 1, 0) | FeSbO4_mp-1225088_clean_rxMI7tY1Wc | Fe6Sb6O24 | GGA+U | 1491 | 16.25 | Meta-stable | 9.81 | -1.82 | 82.34 | 6-features iGAM
mp-19327 | (0, 1, 0) | LuNiO3_mp-19327_clean_Yr7h0WTmVa | Lu4Ni4O12 | GGA+U | 2096 | 14.87 | Meta-stable | 12.17 | -1.82 | 82.34 | 6-features iGAM
mp-19327 | (0, 1, 0) | LuNiO3_mp-19327_clean_ZNEjQmHq8j | Lu4Ni4O12 | GGA+U | 2096 | 14.87 | Meta-stable | 12.17 | -1.82 | 82.34 | 6-features iGAM
mp-28545 | (2, 1, 2) | 90423983570956_RbLiO_mp-28545_clean_9ihPeWAfPD | Rb4Li4O4 | GGA | 967 | 1.27 | Meta-stable | 3.25 | -1.82 | 82.34 | 6-features iGAM
mp-1179089 | (1, 2, 2) | SrO2_mp-1179089_clean_HamiPAPmBV | Sr4O8 | GGA | 1759 | 9.6 | Meta-stable | 4.53 | -1.82 | 82.35 | 6-features iGAM
mp-20798 | (1, 0, -2) | MnGeO3_mp-20798_clean_1sfOYgQ4aQ | Mn6Ge6O18 | GGA+U | 1484 | 16.75 | Meta-stable | 11.07 | -1.82 | 82.35 | 6-features iGAM
mp-996962 | (0, 0, 1) | LiAgO2_mp-996962_clean_49JgB5H36a | Li2Ag2O4 | GGA | 724 | 0 | Stable | 3.62 | -1.82 | 82.35 | 6-features iGAM
mp-1202223 | (1, 1, 1) | WO3_mp-1202223_clean_YTkOPyRuub | W10O30 | GGA+U | 1772 | 9.77 | Meta-stable | 8.98 | -1.82 | 82.36 | 6-features iGAM
mp-19237 | (3, 1, 3) | 90423983530393683854_Sr2MoO4_mp-19237_clean_s5zbsHna5w | Sr4Mo2O8 | GGA+U | 2214 | 17.99 | Meta-stable | 7.68 | -1.82 | 82.36 | 6-features iGAM
mp-27767 | (1, 1, 0) | Li6Si2O7_mp-27767_clean_VODVhkuIdk | Li12Si4O14 | GGA | 1537 | 15.09 | Meta-stable | 4.67 | -1.82 | 82.36 | 6-features iGAM
mp-556118 | (1, 1, 0) | BaHgO2_mp-556118_clean_oKaLsECBPi | Ba6Hg6O12 | GGA | 900 | 74.09 | Unstable | 3.57 | -1.82 | 82.36 | 6-features iGAM
mp-760414 | (2, 1, 0) | Ti3PdO_mp-760414_clean_SWIqi2vndS | Ti12Pd4O4 | GGA | 1285 | 0 | Stable | 3.77 | -1.82 | 82.36 | 6-features iGAM
mp-770681 | (1, 0, 0) | LiCr10O15_mp-770681_clean_fKiX1Pd0wR | Li4Cr40O60 | GGA+U | 1539 | 108.62 | Unstable | 11.02 | -1.82 | 82.36 | 6-features iGAM
mp-1227455 | (0, 1, 0) | Be-GaO2-2_mp-1227455_clean_7XxRufWrzG | Be2Ga4O8 | GGA | 2069 | 32.12 | Unstable | 8.42 | -1.81 | 82.37 | 6-features iGAM
mp-1238961 | (0, 1, 1) | Ta2O5_mp-1238961_clean_TeHsaxMoYi | Ta2O5 | GGA | 2085 | 10.04 | Meta-stable | 11.55 | -1.81 | 82.37 | 6-features iGAM
mp-554278 | (1, 1, 1) | TiO2_mp-554278_clean_AK6wavRPLH | Ti8O16 | GGA | 2093 | 0 | Stable | 7.13 | -1.81 | 82.37 | 6-features iGAM
mp-754231 | (0, 1, 0) | LuTiO3_mp-754231_clean_3aRouL4XQ8 | Lu4Ti4O12 | GGA | 2116 | 61.94 | Unstable | 6.46 | -1.81 | 82.37 | 6-features iGAM
mp-21145 | (2, 2, 1) | SrFeO2_mp-21145_clean_D0dgMSj5En | Sr1Fe1O2 | GGA+U | 1879 | 13.64 | Meta-stable | 8.79 | -1.81 | 82.38 | 6-features iGAM
mp-29524 | (1, 1, 0) | K3BiO3_mp-29524_clean_Vivk6sbiXH | K24Bi8O24 | GGA | 1057 | 0 | Stable | 3.79 | -1.81 | 82.38 | 6-features iGAM
mp-760501 | (1, 1, 0) | TiGa2O5_mp-760501_clean_HckG0mhtw6 | Ti4Ga8O20 | GGA | 1910 | 39.06 | Unstable | 10.87 | -1.81 | 82.38 | 6-features iGAM
mp-566278 | (2, 2, 1) | WO3_mp-566278_clean_4MoJvepeYT | W4O12 | GGA+U | 1772 | 6.23 | Meta-stable | 11.9 | -1.81 | 82.39 | 6-features iGAM
mp-566278 | (2, 2, 1) | WO3_mp-566278_clean_UHVl69aM6U | W4O12 | GGA+U | 1772 | 6.23 | Meta-stable | 11.9 | -1.81 | 82.39 | 6-features iGAM
mp-649086 | (1, 0, 0) | GaFeO3_mp-649086_clean_1RR5Ec34Az | Ga8Fe8O24 | GGA+U | 1924 | 35.79 | Unstable | 11.32 | -1.81 | 82.39 | 6-features iGAM
mp-867920 | (1, 1, 0) | 123212059559_K2Rh2O5_mp-867920_clean_dMnORSO9Kt | K2Rh2O5 | GGA | 1264 | 0 | Stable | 3.82 | -1.81 | 82.39 | 6-features iGAM
mvc-10478 | (1, 2, -2) | CaBi4O9_mvc-10478_clean_MpKIrKkL1w | Ca2Bi8O18 | GGA | 1131 | 1.06 | Meta-stable | 3.35 | -1.81 | 82.39 | 6-features iGAM
mp-1197783 | (1, 0, 0) | ReBi3O8_mp-1197783_clean_Vv4s8iProW | Re8Bi24O64 | GGA | 1200 | 3.02 | Meta-stable | 3.59 | -1.81 | 82.4 | 6-features iGAM
mp-29164 | (1, 0, -1) | SrBiO3_mp-29164_clean_G7yaKh5mag | Sr4Bi4O12 | GGA | 1262 | 0 | Stable | 3.43 | -1.81 | 82.4 | 6-features iGAM
mp-29352 | (0, 1, 0) | Ba2PdO3_mp-29352_clean_aeibooblgR | Ba4Pd2O6 | GGA | 1806 | 0 | Stable | 3.83 | -1.81 | 82.4 | 6-features iGAM
mp-31016 | (0, 1, 0) | Ca4Nb2O9_mp-31016_clean_dU3w1dOlLh | Ca16Nb8O36 | GGA | 2320 | 0 | Stable | 4.43 | -1.81 | 82.4 | 6-features iGAM
mp-755546 | (1, 0, 0) | Na6BeO4_mp-755546_clean_UAAkCcHPc0 | Na12Be2O8 | GGA | 1175 | 34.64 | Unstable | 3.77 | -1.81 | 82.4 | 6-features iGAM
mp-756183 | (1, 3, 3) | CrGaO4_mp-756183_clean_QiokRaAWII | Cr2Ga2O8 | GGA+U | 1553 | 106.7 | Unstable | 8.07 | -1.81 | 82.4 | 6-features iGAM
mp-5052 | (1, 2, 0) | TiCdO3_mp-5052_clean_EvNClQU0I5 | Ti4Cd4O12 | GGA | 1739 | 38.74 | Unstable | 6.46 | -1.81 | 82.41 | 6-features iGAM
mp-675402 | (0, 1, 1) | CuAgO2_mp-675402_clean_owo2jMSflq | Cu1Ag1O2 | GGA | 897 | 168.91 | Unstable | 4.1 | -1.81 | 82.41 | 6-features iGAM
mp-705519 | (1, 0, 0) | Ni15O16_mp-705519_clean_91F9vj7S5P | Ni30O32 | GGA+U | 2175 | 38.22 | Unstable | 16.73 | -1.81 | 82.41 | 6-features iGAM
mp-755546 | (1, 0, 0) | Na6BeO4_mp-755546_clean_jirgcw0LyJ | Na12Be2O8 | GGA | 1175 | 34.64 | Unstable | 3.77 | -1.81 | 82.41 | 6-features iGAM
mp-1209549 | (0, 0, 1) | Rb2Mo4O13_mp-1209549_clean_bau8SNyQp5 | Rb4Mo8O26 | GGA+U | 823 | 11.26 | Meta-stable | 15.24 | -1.81 | 82.42 | 6-features iGAM
mp-23003 | (2, 1, 0) | 51024953_Ce2BiO2_mp-23003_clean_C6Tic7L4JH | Ce4Bi2O4 | GGA | 1518 | 0 | Stable | 3.95 | -1.81 | 82.42 | 6-features iGAM
mp-5403 | (1, 1, 1) | Rb2TiO3_mp-5403_clean_hw7dmt36XU | Rb16Ti8O24 | GGA | 1075 | 0 | Stable | 4.22 | -1.81 | 82.42 | 6-features iGAM
mp-754318 | (1, 0, 1) | MnZnO3_mp-754318_clean_rzoRh3XIAk | Mn6Zn6O18 | GGA+U | 1816 | 5.79 | Meta-stable | 9.39 | -1.81 | 82.42 | 6-features iGAM
mp-754567 | (1, 1, 0) | NaCdO2_mp-754567_clean_tqglBXReI5 | Na3Cd3O6 | GGA | 1177 | 28.96 | Unstable | 3.4 | -1.81 | 82.42 | 6-features iGAM
mp-1017988 | (2, 1, 1) | SrCaO2_mp-1017988_clean_ww0fLnTrRr | Sr1Ca1O2 | GGA | 2604 | 48.86 | Unstable | 3.53 | -1.81 | 82.43 | 6-features iGAM
mp-1192679 | (1, 1, 0) | Be4Si2O9_mp-1192679_clean_jW3xMfaxnl | Be16Si8O36 | GGA | 1835 | 130.63 | Unstable | 4.89 | -1.81 | 82.43 | 6-features iGAM
mp-1227455 | (2, 2, -1) | Be-GaO2-2_mp-1227455_clean_BchTmyHmA5 | Be2Ga4O8 | GGA | 2069 | 32.12 | Unstable | 5.86 | -1.81 | 82.43 | 6-features iGAM
mp-18575 | (1, 1, 0) | Nb2Zn3O8_mp-18575_clean_4so69dHKs0 | Nb8Zn12O32 | GGA | 1629 | 22.81 | Meta-stable | 7.87 | -1.81 | 82.43 | 6-features iGAM
mp-10418 | (1, 1, 1) | RbSbO2_mp-10418_clean_D7gCMLFBDC | Rb4Sb4O8 | GGA | 1153 | 0 | Stable | 4.22 | -1.81 | 82.44 | 6-features iGAM
mp-17546 | (1, 1, 0) | Cs2RuO4_mp-17546_clean_OgYxGvANWK | Cs8Ru4O16 | GGA | 1214 | 0 | Stable | 3.35 | -1.81 | 82.44 | 6-features iGAM
mp-2136 | (1, 3, 0) | Sb2O3_mp-2136_clean_WDorR211Zd | Sb8O12 | GGA | 1541 | 0 | Stable | 3.33 | -1.81 | 82.44 | 6-features iGAM
mp-33444 | (0, 1, 0) | Sr5-BiO4-3_mp-33444_clean_AC10l1888y | Sr5Bi3O12 | GGA | 1260 | 0 | Stable | 3.38 | -1.81 | 82.44 | 6-features iGAM
mp-754140 | (0, 1, 0) | CaSeO3_mp-754140_clean_bJGe2UQDIL | Ca4Se4O12 | GGA | 1204 | 11.93 | Meta-stable | 5.32 | -1.81 | 82.45 | 6-features iGAM
mp-756183 | (3, 0, 1) | CrGaO4_mp-756183_clean_RWofMhE1pf | Cr2Ga2O8 | GGA+U | 1553 | 106.7 | Unstable | 5.68 | -1.81 | 82.45 | 6-features iGAM
mp-1077107 | (1, 0, 0) | HgO_mp-1077107_clean_ZRV97r8219 | Hg3O3 | GGA | 676 | 1.93 | Meta-stable | 3.31 | -1.81 | 82.46 | 6-features iGAM
mp-1077107 | (1, 0, 0) | HgO_mp-1077107_clean_b3mL0rHNHP | Hg3O3 | GGA | 676 | 1.93 | Meta-stable | 3.31 | -1.81 | 82.46 | 6-features iGAM
mp-1077107 | (1, 0, 0) | HgO_mp-1077107_clean_In6J7u4oaX | Hg3O3 | GGA | 676 | 1.93 | Meta-stable | 3.31 | -1.81 | 82.46 | 6-features iGAM
mp-1077107 | (1, 0, 0) | HgO_mp-1077107_clean_1KyC2Vbjot | Hg3O3 | GGA | 676 | 1.93 | Meta-stable | 3.31 | -1.81 | 82.46 | 6-features iGAM
mp-1077107 | (1, 0, 0) | HgO_mp-1077107_clean_XUqSbgy8Kk | Hg3O3 | GGA | 676 | 1.93 | Meta-stable | 3.31 | -1.81 | 82.46 | 6-features iGAM
mp-1077107 | (1, 0, 0) | HgO_mp-1077107_clean_Y79OYrpAtJ | Hg3O3 | GGA | 676 | 1.93 | Meta-stable | 3.31 | -1.81 | 82.46 | 6-features iGAM
mp-1077107 | (1, 0, 0) | HgO_mp-1077107_clean_YcWa9a8srz | Hg3O3 | GGA | 676 | 1.93 | Meta-stable | 3.31 | -1.81 | 82.46 | 6-features iGAM
mp-2657 | TiO2_mp-2657_(111) |  | TiO2 | GGA | 2093 | 37.22 | Unstable | 3.47 | -1.81 | 82.46 | NN-MD
mp-754111 | (2, 1, 2) | LuWO4_mp-754111_clean_mTLJUqUyM1 | Lu2W2O8 | GGA+U | 2429 | 18.23 | Meta-stable | 12.11 | -1.81 | 82.47 | 6-features iGAM
mp-755583 | (1, 2, 0) | LuVO3_mp-755583_clean_NITeJ89MOx | Lu4V4O12 | GGA+U | 2072 | 5.77 | Meta-stable | 10.41 | -1.81 | 82.47 | 6-features iGAM
mp-1104726 | (1, 0, 0) | Cd2SnO4_mp-1104726_clean_gCtRRFuZj6 | Cd16Sn8O32 | GGA | 1462 | 97.35 | Unstable | 6.03 | -1.81 | 82.48 | 6-features iGAM
mp-755620 | (1, 0, 1) | MnCo5O12_mp-755620_clean_1RNW2NuoKr | Mn2Co10O24 | GGA+U | 1645 | 20.78 | Meta-stable | 12.73 | -1.81 | 82.48 | 6-features iGAM
mp-756188 | (0, 0, 1) | LiCu3O4_mp-756188_clean_6tnZ2Bp5tP | Li4Cu12O16 | GGA | 998 | 46.12 | Unstable | 4.15 | -1.81 | 82.48 | 6-features iGAM
mp-996988 | (1, 1, 0) | 2411243514_LiAgO2_mp-996988_clean_r7IUTyjyWP | Li1Ag1O2 | GGA | 724 | 46.27 | Unstable | 3.5 | -1.81 | 82.48 | 6-features iGAM
mp-609151 | (1, 0, -1) | MgWO4_mp-609151_clean_AtdJ2kbhaO | Mg2W2O8 | GGA+U | 1657 | 26.89 | Unstable | 18.55 | -1.81 | 82.49 | 6-features iGAM
mp-649086 | (1, 0, 0) | GaFeO3_mp-649086_clean_IrWwvTMmCa | Ga8Fe8O24 | GGA+U | 1924 | 35.79 | Unstable | 10.62 | -1.81 | 82.49 | 6-features iGAM
mp-755660 | (1, 0, 1) | Lu3TaO7_mp-755660_clean_Xm9mP3OAXJ | Lu12Ta4O28 | GGA | 2580 | 24.66 | Meta-stable | 13.52 | -1.81 | 82.49 | 6-features iGAM
mp-998552 | (1, 1, 0) | BaHfO3_mp-998552_clean_xx8ovqRrZZ | Ba1Hf1O3 | GGA | 2724 | 0 | Stable | 7.86 | -1.81 | 82.49 | 6-features iGAM
mp-1072104 | (1, 0, 3) | GeO2_mp-1072104_clean_TYCZxVsAO4 | Ge2O4 | GGA | 1360 | 5.79 | Meta-stable | 8.12 | -1.81 | 82.5 | 6-features iGAM
mp-5487 | (1, 0, 0) | Sr3SiO5_mp-5487_clean_hxM0wKrW48 | Sr12Si4O20 | GGA | 2451 | 5.62 | Meta-stable | 8.37 | -1.81 | 82.5 | 6-features iGAM
mp-770932 | (1, 0, 1) | LiSbO3_mp-770932_clean_zgYZ4pYWqx | Li4Sb4O12 | GGA | 1754 | 0.03 | Meta-stable | 3.99 | -1.81 | 82.5 | 6-features iGAM
mp-779906 | (1, 0, -1) | Ca3WO6_mp-779906_clean_0HkEwoZ75f | Ca6W2O12 | GGA+U | 2477 | 24.65 | Meta-stable | 11.12 | -1.81 | 82.5 | 6-features iGAM
mp-12978 | (1, 2, 3) | SnO2_mp-12978_clean_D7bN7em5Jg | Sn4O8 | GGA | 2012 | 18.15 | Meta-stable | 4.89 | -1.81 | 82.51 | 6-features iGAM
mp-755802 | (0, 1, 1) | K2MgO2_mp-755802_clean_IK1Qn7nVtE | K8Mg4O8 | GGA | 1128 | 0 | Stable | 3.25 | -1.81 | 82.51 | 6-features iGAM
mp-996992 | (1, 2, -2) | LiAgO2_mp-996992_clean_41gyNrqi48 | Li2Ag2O4 | GGA | 724 | 22.5 | Meta-stable | 4.1 | -1.81 | 82.51 | 6-features iGAM
mp-1199363 | (1, 0, 0) | Ba3AlO4_mp-1199363_clean_DPH3Z78G5E | Ba12Al4O16 | GGA | 2169 | 3.72 | Meta-stable | 3.68 | -1.81 | 82.52 | 6-features iGAM
mp-4355 | (0, 1, 0) | YTiO3_mp-4355_clean_DIbdE0tEOE | Y4Ti4O12 | GGA | 2245 | 57.95 | Unstable | 5.93 | -1.81 | 82.52 | 6-features iGAM
mp-780535 | (0, 1, 0) | BaLu2O4_mp-780535_clean_QXMRgtg4pM | Ba4Lu8O16 | GGA | 2469 | 46.88 | Unstable | 8.62 | -1.81 | 82.52 | 6-features iGAM
mp-1222981 | (1, 2, 0) | Li2SnO4_mp-1222981_clean_oW01WvyGtk | Li2Sn1O4 | GGA | 1298 | 83.32 | Unstable | 3.62 | -1.81 | 82.53 | 6-features iGAM
mp-13743 | (1, 0, 0) | K3GaO3_mp-13743_clean_nyyRQ93VSx | K12Ga4O12 | GGA | 1142 | 0 | Stable | 4.07 | -1.81 | 82.53 | 6-features iGAM
mp-13743 | (1, 0, 0) | K3GaO3_mp-13743_clean_nqgLeOltxM | K12Ga4O12 | GGA | 1142 | 0 | Stable | 4.07 | -1.81 | 82.53 | 6-features iGAM
mp-28144 | (1, 0, 0) | SiBi2O5_mp-28144_clean_GJT7kXdopw | Si4Bi8O20 | GGA | 1269 | 12.21 | Meta-stable | 5.04 | -1.81 | 82.53 | 6-features iGAM
mp-29164 | (0, 1, 0) | SrBiO3_mp-29164_clean_siqNghKolc | Sr4Bi4O12 | GGA | 1262 | 0 | Stable | 3.8 | -1.81 | 82.53 | 6-features iGAM
mp-4826 | (1, 1, 2) | CaCuO2_mp-4826_clean_9zZJQqGPqK | Ca1Cu1O2 | GGA | 1368 | 15.6 | Meta-stable | 4.77 | -1.81 | 82.53 | 6-features iGAM
mp-1211715 | (2, 1, 2) | K4CrO4_mp-1211715_clean_ymOjzC7THr | K8Cr2O8 | GGA+U | 1566 | 0 | Stable | 4.23 | -1.81 | 82.54 | 6-features iGAM
mp-2898 | (0, 0, 1) | Ca-AuO2-2_mp-2898_clean_KcGLosqHcH | Ca4Au8O16 | GGA | 1408 | 0 | Stable | 3.97 | -1.81 | 82.54 | 6-features iGAM
mp-29876 | (0, 1, 0) | MnNb3O6_mp-29876_clean_eisEJZi2UW | Mn4Nb12O24 | GGA+U | 2171 | 20.78 | Meta-stable | 11.55 | -1.81 | 82.54 | 6-features iGAM
mp-29876 | (0, 1, 0) | MnNb3O6_mp-29876_clean_UJ8gTUSlYy | Mn4Nb12O24 | GGA+U | 2171 | 20.78 | Meta-stable | 11.55 | -1.81 | 82.54 | 6-features iGAM
mp-754978 | (2, 1, 2) | CdCu2O3_mp-754978_clean_MKFbpyRpKD | Cd2Cu4O6 | GGA | 1381 | 39.5 | Unstable | 3.74 | -1.81 | 82.54 | 6-features iGAM
mvc-13995 | (3, 1, 0) | YTiO3_mvc-13995_clean_fqHecUB82H | Y2Ti2O6 | GGA | 2245 | 77.97 | Unstable | 7.32 | -1.81 | 82.54 | 6-features iGAM
mp-1239330 | (1, 1, 0) | CaBi2O5_mp-1239330_clean_Y4cWzZWWKp | Ca8Bi16O40 | GGA | 1174 | 0 | Stable | 3.29 | -1.81 | 82.55 | 6-features iGAM
mp-561551 | (1, 0, -1) | Y2Si2O7_mp-561551_clean_fZX10Y6ZYU | Y4Si4O14 | GGA | 2087 | 22.95 | Meta-stable | 13.75 | -1.81 | 82.55 | 6-features iGAM
mp-772779 | (0, 0, 1) | Ca-SeO3-2_mp-772779_clean_72SphsRB4i | Ca4Se8O24 | GGA | 1218 | 43.76 | Unstable | 3.89 | -1.81 | 82.55 | 6-features iGAM
mp-997029 | (1, 0, 2) | TlCuO2_mp-997029_clean_zSmy6iUswT | Tl2Cu2O4 | GGA | 875 | 45.17 | Unstable | 4.01 | -1.81 | 82.55 | 6-features iGAM
mp-6989 | (0, 2, 1) | BaSeO3_mp-6989_clean_nXTMC0eqKn | Ba2Se2O6 | GGA | 1439 | 0 | Stable | 4.06 | -1.81 | 82.56 | 6-features iGAM
mp-754134 | (1, 0, 1) | HfZrO4_mp-754134_clean_N1Ku5CFh5t | Hf2Zr2O8 | GGA | 2642 | 38.95 | Unstable | 12.92 | -1.81 | 82.56 | 6-features iGAM
mp-1025349 | (1, 1, 1) | Sr2ZrO4_mp-1025349_clean_BL0HJQ9bsb | Sr4Zr2O8 | GGA | 2572 | 34.57 | Unstable | 6.77 | -1.81 | 82.57 | 6-features iGAM
mp-1185009 | (1, 1, 0) | KOsO3_mp-1185009_clean_oFROWqCaCX | K1Os1O3 | GGA | 1195 | 38.63 | Unstable | 5.82 | -1.81 | 82.57 | 6-features iGAM
mp-1185009 | (1, 1, 0) | KOsO3_mp-1185009_clean_9cIzfHQtzU | K1Os1O3 | GGA | 1195 | 38.63 | Unstable | 5.82 | -1.81 | 82.57 | 6-features iGAM
mp-4387 | (1, 0, 0) | SrZrO3_mp-4387_clean_d0F9vGOFHK | Sr4Zr4O12 | GGA | 2801 | 0 | Stable | 5.42 | -1.81 | 82.57 | 6-features iGAM
mp-1147657 | (3, 2, 3) | K-AuO2-2_mp-1147657_clean_A1jCoCSb4d | K2Au4O8 | GGA | 644 | 54.19 | Unstable | 3.63 | -1.81 | 82.58 | 6-features iGAM
mp-22006 | (2, 1, 2) | 509358681_VMoO5_mp-22006_clean_oVXnGGSlMs | V2Mo2O10 | GGA+U | 962 | 15 | Meta-stable | 7.47 | -1.81 | 82.58 | 6-features iGAM
mp-28962 | (1, 1, 1) | Ti4Bi2O11_mp-28962_clean_OitnAPNXpx | Ti8Bi4O22 | GGA | 1454 | 6.13 | Meta-stable | 6.25 | -1.81 | 82.58 | 6-features iGAM
mp-757065 | (2, 1, 2) | Mn-SbO3-4_mp-757065_clean_DRW8vTGnVA | Mn1Sb4O12 | GGA+U | 1412 | 22.87 | Meta-stable | 5.86 | -1.81 | 82.58 | 6-features iGAM
mp-14411 | (1, -1, 0) | K4GeO4_mp-14411_clean_RtJnmwQnh6 | K8Ge2O8 | GGA | 1312 | 1.37 | Meta-stable | 4.2 | -1.81 | 82.59 | 6-features iGAM
mp-715923 | (3, 2, 3) | WO3_mp-715923_clean_UYDBZYrWTY | W2O6 | GGA+U | 1772 | 7.82 | Meta-stable | 15.7 | -1.81 | 82.59 | 6-features iGAM
mp-755390 | (2, 1, 0) | NbFeO4_mp-755390_clean_kx48k0L42Z | Nb2Fe2O8 | GGA+U | 1731 | 35.88 | Unstable | 7.38 | -1.81 | 82.59 | 6-features iGAM
mp-996988 | (1, 0, 1) | LiAgO2_mp-996988_clean_slDOD8ZmSm | Li1Ag1O2 | GGA | 724 | 46.27 | Unstable | 3.68 | -1.81 | 82.59 | 6-features iGAM
mp-997039 | (1, 2, 1) | 123212059559_AgPdO2_mp-997039_clean_hZIpjACE4o | Ag1Pd1O2 | GGA | 733 | 15.57 | Meta-stable | 3.92 | -1.81 | 82.59 | 6-features iGAM
mp-770977 | (0, 0, 1) | Ca2CeO4_mp-770977_clean_xYvAfdWM0w | Ca8Ce4O16 | GGA | 2389 | 65.17 | Unstable | 5.79 | -1.81 | 82.6 | 6-features iGAM
mp-1187191 | (1, 1, 0) | SrScO3_mp-1187191_clean_jSFo8j7lCs | Sr1Sc1O3 | GGA | 2430 | 91.26 | Unstable | 3.54 | -1.81 | 82.61 | 6-features iGAM
mp-756340 | (2, 3, 1) | TaCrO4_mp-756340_clean_vxPefera3b | Ta1Cr1O4 | GGA+U | 2239 | 23.25 | Meta-stable | 8.76 | -1.81 | 82.61 | 6-features iGAM
mp-762236 | (0, 1, 1) | Al3CrO6_mp-762236_clean_VlfOavOXOE | Al6Cr2O12 | GGA+U | 2159 | 15.48 | Meta-stable | 7.09 | -1.81 | 82.61 | 6-features iGAM
mp-762236 | (0, 1, 1) | Al3CrO6_mp-762236_clean_mNXcasP1MU | Al6Cr2O12 | GGA+U | 2159 | 15.48 | Meta-stable | 7.09 | -1.81 | 82.61 | 6-features iGAM
mp-23018 | (1, 2, 1) | BiSbO4_mp-23018_clean_p9gVrt1yKG | Bi4Sb4O16 | GGA | 1266 | 0 | Stable | 3.91 | -1.81 | 82.62 | 6-features iGAM
mp-555682 | (1, 1, 0) | Sn-SeO3-2_mp-555682_clean_TMoL7nG4Gs | Sn2Se4O12 | GGA | 1230 | 4.46 | Meta-stable | 3.51 | -1.81 | 82.62 | 6-features iGAM
mp-559851 | (0, 1, 0) | CrBiO3_mp-559851_clean_1xcGXaFVaJ | Cr4Bi4O12 | GGA+U | 1191 | 11.2 | Meta-stable | 9.06 | -1.81 | 82.62 | 6-features iGAM
mp-562072 | (1, 1, 0) | Cs3SbO3_mp-562072_clean_OwOZJ6uG9i | Cs12Sb4O12 | GGA | 1038 | 0 | Stable | 3.33 | -1.81 | 82.62 | 6-features iGAM
mp-1103413 | (0, 0, 1) | ScVO4_mp-1103413_clean_ctBBHzsrjp | Sc4V4O16 | GGA+U | 1952 | 32.72 | Unstable | 9.93 | -1.81 | 82.63 | 6-features iGAM
mp-752413 | (1, 2, 2) | Ca2HfO4_mp-752413_clean_J7q47tO3IF | Ca4Hf2O8 | GGA | 2682 | 3.93 | Meta-stable | 5.56 | -1.81 | 82.63 | 6-features iGAM
mp-754657 | (0, 1, 0) | HfMnO3_mp-754657_clean_ghwo2157Ny | Hf4Mn4O12 | GGA+U | 2190 | 31.86 | Unstable | 9.95 | -1.81 | 82.63 | 6-features iGAM
mp-1020588 | (2, 1, -2) | ZrSiO4_mp-1020588_clean_OFwHXiUatc | Zr2Si2O8 | GGA | 2086 | 181.91 | Unstable | 7.27 | -1.81 | 82.64 | 6-features iGAM
mp-1182137 | (0, 1, 0) | BaO2_mp-1182137_clean_61epAJaiWC | Ba8O16 | GGA | 1377 | 41.61 | Unstable | 3.86 | -1.81 | 82.64 | 6-features iGAM
mvc-8179 | (1, 0, 0) | MgSn2O5_mvc-8179_clean_pnvhbDdK9B | Mg4Sn8O20 | GGA | 1555 | 31.47 | Unstable | 7.9 | -1.81 | 82.64 | 6-features iGAM
mp-1222275 | (3, 1, 0) | LiTlO2_mp-1222275_clean_WazTEsCsw6 | Li1Tl1O2 | GGA | 783 | 68.67 | Unstable | 3.78 | -1.81 | 82.65 | 6-features iGAM
mp-28536 | (1, 2, 0) | BaSe2O5_mp-28536_clean_XAFFODczfE | Ba4Se8O20 | GGA | 1337 | 0 | Stable | 3.74 | -1.81 | 82.65 | 6-features iGAM
mp-5116 | (0, 1, 0) | K6Ge2O7_mp-5116_clean_Z1UnNBAc99 | K12Ge4O14 | GGA | Not Found | 0 | Stable | 3.97 | -1.81 | 82.65 | 6-features iGAM
mp-756468 | (1, 3, 0) | CaY2O4_mp-756468_clean_pNbQFs9yWE | Ca4Y8O16 | GGA | 2460 | 76.41 | Unstable | 4.93 | -1.81 | 82.65 | 6-features iGAM
mp-1189724 | (0, 1, 1) | CsCoO2_mp-1189724_clean_JDpiMRiw6f | Cs8Co8O16 | GGA+U | 1062 | 4.01 | Meta-stable | 4.18 | -1.81 | 82.66 | 6-features iGAM
mp-996973 | (1, 2, -1) | CuHgO2_mp-996973_clean_UxlQkvr6dS | Cu2Hg2O4 | GGA | 845 | 43.04 | Unstable | 4.06 | -1.81 | 82.66 | 6-features iGAM
mvc-16795 | (1, 0, 1) | Y-CoO2-2_mvc-16795_clean_NU7MAR6bEN | Y4Co8O16 | GGA+U | 2028 | 180.72 | Unstable | 24.58 | -1.81 | 82.66 | 6-features iGAM
mp-1244777 | (0, 1, 0) | Mg-AgO2-2_mp-1244777_clean_aoeX0fbGRd | Mg2Ag4O8 | GGA | 1116 | 131.45 | Unstable | 3.96 | -1.81 | 82.67 | 6-features iGAM
mp-1309481 | (1, 1, 0) | Na2CoO3_mp-1309481_clean_IU8fOAdBEB | Na8Co4O12 | GGA+U | 1127 | 46.85 | Unstable | 4.01 | -1.81 | 82.67 | 6-features iGAM
mp-18224 | (1, 1, -1) | Rb6Ge2O7_mp-18224_clean_OUUYAoZElf | Rb12Ge4O14 | GGA | 1310 | 0 | Stable | 3.3 | -1.81 | 82.67 | 6-features iGAM
mp-754322 | (2, 1, 0) | Sr2CuO4_mp-754322_clean_yWJod7crkc | Sr4Cu2O8 | GGA | 1463 | 0 | Stable | 4.13 | -1.81 | 82.67 | 6-features iGAM
mp-769404 | (1, 1, 0) | YSeO3_mp-769404_clean_Fd2y59qDRM | Y8Se8O24 | GGA | 2390 | 0 | Stable | 4 | -1.81 | 82.67 | 6-features iGAM
mvc-14154 | (1, 0, 0) | YMoO3_mvc-14154_clean_KBYprNmclg | Y4Mo4O12 | GGA+U | 2027 | 29.57 | Unstable | 8.37 | -1.81 | 82.67 | 6-features iGAM
mp-2472 | (3, 1, 1) | SrO_mp-2472_clean_S2VQn1WKmF | Sr4O4 | GGA | 2860 | 0 | Stable | 3.28 | -1.81 | 82.68 | 6-features iGAM
mp-29352 | (2, 1, 2) | 69019397_Ba2PdO3_mp-29352_clean_JXvPhGHzt5 | Ba4Pd2O6 | GGA | 1806 | 0 | Stable | 4.19 | -1.81 | 82.68 | 6-features iGAM
mp-7048 | (2, 0, 1) | Al2O3_mp-7048_clean_P78axtDmx9 | Al8O12 | GGA | 2266 | 9.38 | Meta-stable | 7.82 | -1.81 | 82.68 | 6-features iGAM
mp-1070510 | (3, 2, 0) | 2411243514_Y2BiO2_mp-1070510_clean_HA3UIROk43 | Y4Bi2O4 | GGA | 2399 | 0 | Stable | 4.25 | -1.81 | 82.69 | 6-features iGAM
mp-14951 | (1, 0, 0) | Rb3AlO3_mp-14951_clean_yGhZndDNDd | Rb12Al4O12 | GGA | 1050 | 0 | Stable | 3.92 | -1.81 | 82.69 | 6-features iGAM
mp-14951 | (1, 0, 0) | Rb3AlO3_mp-14951_clean_gtiOJdqgvV | Rb12Al4O12 | GGA | 1050 | 0 | Stable | 3.92 | -1.81 | 82.69 | 6-features iGAM
mp-558781 | (1, 2, 2) | ScTaO4_mp-558781_clean_ueKWgUnd7h | Sc2Ta2O8 | GGA | 2570 | 0 | Stable | 4.47 | -1.81 | 82.69 | 6-features iGAM
mp-715923 | (2, 1, 0) | WO3_mp-715923_clean_6WEqAeWCyU | W2O6 | GGA+U | 1772 | 7.82 | Meta-stable | 13.36 | -1.81 | 82.69 | 6-features iGAM
mp-768814 | (1, 0, 1) | Y2GeO5_mp-768814_clean_ahJkkl70bB | Y8Ge4O20 | GGA | 2212 | 11.52 | Meta-stable | 6.23 | -1.81 | 82.69 | 6-features iGAM
mp-23352 | (1, 1, 1) | Ge-Bi3O5-4_mp-23352_clean_18gBYJN6ws | Ge2Bi24O40 | GGA | 1279 | 0.39 | Meta-stable | 3.83 | -1.81 | 82.7 | 6-features iGAM
mp-27219 | (1, 0, 2) | Mg-SbO2-2_mp-27219_clean_J2eoSoDcyk | Mg4Sb8O16 | GGA | 1526 | 0 | Stable | 4.06 | -1.81 | 82.7 | 6-features iGAM
mp-28670 | (2, 2, -1) | Ba2Bi2O5_mp-28670_clean_zNeDtdDLIU | Ba4Bi4O10 | GGA | 1202 | 0 | Stable | 4.16 | -1.81 | 82.7 | 6-features iGAM
mp-674341 | (0, 0, 1) | Sc3TaO7_mp-674341_clean_nA6fQTmt0y | Sc12Ta4O28 | GGA | 2662 | 184.4 | Unstable | 5.21 | -1.81 | 82.7 | 6-features iGAM
mp-674341 | (0, 0, 1) | Sc3TaO7_mp-674341_clean_vD5WBXWHYt | Sc12Ta4O28 | GGA | 2662 | 184.4 | Unstable | 5.21 | -1.81 | 82.7 | 6-features iGAM
mp-1208626 | (0, 1, 0) | SrRhO3_mp-1208626_clean_skFCUVV6D2 | Sr4Rh4O12 | GGA | 1673 | 5.81 | Meta-stable | 5.32 | -1.81 | 82.71 | 6-features iGAM
mp-755127 | (1, 1, 0) | Ag2GeO4_mp-755127_clean_gPm7CkENho | Ag16Ge8O32 | GGA | 1004 | 72.01 | Unstable | 3.68 | -1.81 | 82.71 | 6-features iGAM
mp-996973 | (1, 2, 2) | CuHgO2_mp-996973_clean_3pCuazGNGC | Cu2Hg2O4 | GGA | 845 | 43.04 | Unstable | 3.36 | -1.81 | 82.71 | 6-features iGAM
mp-1178405 | (1, 2, 1) | Cs2HfO3_mp-1178405_clean_88G0s8Tzdq | Cs8Hf4O12 | GGA | 2227 | 0 | Stable | 4.01 | -1.81 | 82.72 | 6-features iGAM
mp-1238961 | (1, 3, 1) | 90423983534_Ta2O5_mp-1238961_clean_A8VobKDMQV | Ta2O5 | GGA | 2085 | 10.04 | Meta-stable | 5.62 | -1.81 | 82.72 | 6-features iGAM
mp-31238 | (1, 0, 0) | Ba3-SbO3-2_mp-31238_clean_oXpwV4CSt9 | Ba9Sb6O18 | GGA | 1777 | 0 | Stable | 3.79 | -1.81 | 82.72 | 6-features iGAM
mp-754824 | (2, 0, 3) | SrO_mp-754824_clean_xgliza9sGs | Sr2O2 | GGA | 2860 | 50.89 | Unstable | 3.76 | -1.81 | 82.72 | 6-features iGAM
mp-772779 | (1, 0, 0) | Ca-SeO3-2_mp-772779_clean_PUlwY2Rdtt | Ca4Se8O24 | GGA | 1218 | 43.76 | Unstable | 4.26 | -1.81 | 82.72 | 6-features iGAM
mp-996973 | (1, 2, 1) | CuHgO2_mp-996973_clean_Fb78VGF4rD | Cu2Hg2O4 | GGA | 845 | 43.04 | Unstable | 3.78 | -1.81 | 82.72 | 6-features iGAM
mvc-15905 | (1, 0, 0) | AlMoO3_mvc-15905_clean_zas1L4EeVp | Al4Mo4O12 | GGA+U | 2155 | 176.26 | Unstable | 12.4 | -1.81 | 82.72 | 6-features iGAM
mp-1147 | (1, 1, 0) | Ti3O5_mp-1147_clean_v93RCEqoIX | Ti12O20 | GGA | 2091 | 0 | Stable | 6.06 | -1.8 | 82.73 | 6-features iGAM
mp-1197231 | (0, 1, 0) | ReBi9O17_mp-1197231_clean_m6gJTxbDxi | Re4Bi36O68 | GGA | 1261 | 7.12 | Meta-stable | 4.71 | -1.8 | 82.73 | 6-features iGAM
mp-1394 | (1, 1, 0) | Rb2O_mp-1394_clean_zGnSOlX32b | Rb8O4 | GGA | 779 | 3.17 | Meta-stable | 4.23 | -1.8 | 82.73 | 6-features iGAM
mp-772856 | (1, 2, 1) | 90423983501299385769012_CuHgO2_mp-772856_clean_ejg6x4DY8V | Cu2Hg2O4 | GGA | 845 | 53.41 | Unstable | 3.56 | -1.8 | 82.73 | 6-features iGAM
mp-776150 | (0, 2, 1) | ScAgO3_mp-776150_clean_vCr3aYuiVi | Sc4Ag4O12 | GGA | 1398 | 60.68 | Unstable | 3.98 | -1.8 | 82.73 | 6-features iGAM
mp-997034 | (1, 3, 0) | BaCuO2_mp-997034_clean_HMWTtNogRH | Ba4Cu4O8 | GGA | 1438 | 0 | Stable | 3.96 | -1.8 | 82.73 | 6-features iGAM
mp-997034 | (1, 3, 0) | BaCuO2_mp-997034_clean_ZupdLVybf2 | Ba4Cu4O8 | GGA | 1438 | 0 | Stable | 3.96 | -1.8 | 82.73 | 6-features iGAM
mvc-3876 | (1, 0, -1) | AlSnO3_mvc-3876_clean_zwiSNKo5Se | Al4Sn4O12 | GGA | 2096 | 235.44 | Unstable | 6.82 | -1.8 | 82.73 | 6-features iGAM
mvc-3876 | (1, 0, -1) | AlSnO3_mvc-3876_clean_Z3fw07QLaZ | Al4Sn4O12 | GGA | 2096 | 235.44 | Unstable | 6.82 | -1.8 | 82.73 | 6-features iGAM
mp-12862 | (1, 1, 0) | LuTaO4_mp-12862_clean_OEqCaXSKOP | Lu4Ta4O16 | GGA | 2304 | 9.55 | Meta-stable | 14.79 | -1.8 | 82.74 | 6-features iGAM
mp-3463 | (1, 1, 1) | CaTi2O4_mp-3463_clean_Bj3MNEBCGd | Ca4Ti8O16 | GGA | 2237 | 24.53 | Meta-stable | 4.7 | -1.8 | 82.74 | 6-features iGAM
mp-676666 | (1, 0, 0) | Rb2CeO3_mp-676666_clean_yzOVoE4Tys | Rb8Ce4O12 | GGA | 1684 | 0 | Stable | 4.16 | -1.8 | 82.74 | 6-features iGAM
mp-1197783 | (1, 0, 0) | ReBi3O8_mp-1197783_clean_DQrJkHiosy | Re8Bi24O64 | GGA | 1200 | 3.02 | Meta-stable | 3.62 | -1.8 | 82.75 | 6-features iGAM
mp-15910 | (2, 0, 1) | Re2SbO6_mp-15910_clean_A5XDXjkbOv | Re8Sb4O24 | GGA | 1022 | 0 | Stable | 3.93 | -1.8 | 82.75 | 6-features iGAM
mp-18821 | (1, 1, -1) | Y5-MoO6-2_mp-18821_clean_NyzqsoLfnM | Y10Mo4O24 | GGA+U | 2128 | 16.39 | Meta-stable | 8.54 | -1.8 | 82.75 | 6-features iGAM
mp-768813 | (1, 1, -1) | Rb4SiO4_mp-768813_clean_TO34zyNDDE | Rb16Si4O16 | GGA | 1294 | 0 | Stable | 3.95 | -1.8 | 82.75 | 6-features iGAM
mp-8409 | (1, 1, 0) | KYO2_mp-8409_clean_bSxc4qodub | K3Y3O6 | GGA | 2524 | 0 | Stable | 3.64 | -1.8 | 82.75 | 6-features iGAM
mvc-6411 | (1, 1, 2) | Mg-AgO2-2_mvc-6411_clean_dEhxtNlSBs | Mg4Ag8O16 | GGA | 1116 | 63.58 | Unstable | 3.59 | -1.8 | 82.75 | 6-features iGAM
mp-1194541 | (1, 0, 0) | BaAl4O7_mp-1194541_clean_udDgjPYpTh | Ba4Al16O28 | GGA | 2163 | 25.04 | Unstable | 5.64 | -1.8 | 82.76 | 6-features iGAM
mp-4651 | (2, 1, 0) | SrTiO3_mp-4651_clean_wbroQFetMM | Sr4Ti4O12 | GGA | 2248 | 0 | Stable | 7.09 | -1.8 | 82.76 | 6-features iGAM
mp-755752 | (0, 1, 0) | Rb2Be2O3_mp-755752_clean_0MfO2h8S9m | Rb8Be8O12 | GGA | 925 | 0 | Stable | 4.06 | -1.8 | 82.76 | 6-features iGAM
mvc-3751 | (1, 1, 0) | YFeO3_mvc-3751_clean_DU4Q4dNN05 | Y6Fe6O18 | GGA+U | 2001 | 13.78 | Meta-stable | 7.75 | -1.8 | 82.76 | 6-features iGAM
mp-1248282 | (0, 1, 0) | Al2-BiO3-3_mp-1248282_clean_9rI27GkwDz | Al8Bi12O36 | GGA | 1278 | 157.38 | Unstable | 4.04 | -1.8 | 82.77 | 6-features iGAM
mp-1342 | (1, 1, 0) | BaO_mp-1342_clean_wSSnd3I2hG | Ba4O4 | GGA | 2297 | 0 | Stable | 4.17 | -1.8 | 82.77 | 6-features iGAM
mp-1288734 | (0, 1, 0) | YCoO3_mp-1288734_clean_ZCps8T3SUn | Y4Co4O12 | GGA+U | 2054 | 14.76 | Meta-stable | 9.48 | -1.8 | 82.78 | 6-features iGAM
mp-3297 | (2, 0, 1) | Li10Zn4O9_mp-3297_clean_d7VFldcUDx | Li20Zn8O18 | GGA | 1716 | 0 | Stable | 3.62 | -1.8 | 82.79 | 6-features iGAM
mp-754322 | (2, 1, 0) | Sr2CuO4_mp-754322_clean_ynKnvZjP3i | Sr4Cu2O8 | GGA | 1463 | 0 | Stable | 3.92 | -1.8 | 82.79 | 6-features iGAM
mp-776532 | (3, 0, 1) | HfO2_mp-776532_clean_pE6u7ZojsY | Hf2O4 | GGA | 2957 | 24.84 | Meta-stable | 12.44 | -1.8 | 82.79 | 6-features iGAM
mp-1021489 | (1, 1, 1) | IrO3_mp-1021489_clean_lvT05X1KEZ | Ir1O3 | GGA | 1728 | 114.26 | Unstable | 3.94 | -1.8 | 82.8 | 6-features iGAM
mp-1147657 | (1, 1, 2) | K-AuO2-2_mp-1147657_clean_rAAQneYw8V | K2Au4O8 | GGA | 644 | 54.19 | Unstable | 3.41 | -1.8 | 82.8 | 6-features iGAM
mp-1173109 | (3, 3, 1) | 123212059559_TaTiO4_mp-1173109_clean_McNnZt38le | Ta2Ti2O8 | GGA | 2157 | 15.47 | Meta-stable | 7.55 | -1.8 | 82.8 | 6-features iGAM
mp-1283030 | (2, -2, 3) | FeO_mp-1283030_clean_92nilmsJOi | Fe2O2 | GGA+U | 1982 | 14.06 | Meta-stable | 9.76 | -1.8 | 82.8 | 6-features iGAM
mp-4571 | (2, 1, 0) | CaZrO3_mp-4571_clean_HZVeYI0TLm | Ca4Zr4O12 | GGA | 2639 | 0 | Stable | 6.53 | -1.8 | 82.8 | 6-features iGAM
mp-770932 | (1, 2, 1) | LiSbO3_mp-770932_clean_EM0JoXm7Z7 | Li4Sb4O12 | GGA | 1754 | 0.03 | Meta-stable | 4.03 | -1.8 | 82.8 | 6-features iGAM
mp-1211624 | (1, 0, 0) | K4ZrO4_mp-1211624_clean_iiYvEOiYXA | K8Zr2O8 | GGA | 1582 | 0 | Stable | 4.04 | -1.8 | 82.81 | 6-features iGAM
mp-18313 | (0, 0, 1) | SrSiO3_mp-18313_clean_XsMUZq3FVO | Sr6Si6O18 | GGA | 1833 | 19.87 | Meta-stable | 6.9 | -1.8 | 82.81 | 6-features iGAM
mp-3376 | (2, 1, 0) | Sr2SnO4_mp-3376_clean_rGynEEidvs | Sr4Sn2O8 | GGA | 2160 | 13.51 | Meta-stable | 5.22 | -1.8 | 82.81 | 6-features iGAM
mp-5377 | (2, 2, -1) | YTaO4_mp-5377_clean_OgsJeQMamv | Y2Ta2O8 | GGA | 2276 | 0 | Stable | 8.02 | -1.8 | 82.81 | 6-features iGAM
mp-559851 | (1, 0, 0) | CrBiO3_mp-559851_clean_Vab5vSrJhq | Cr4Bi4O12 | GGA+U | 1191 | 11.2 | Meta-stable | 8.23 | -1.8 | 82.81 | 6-features iGAM
mp-755802 | (0, 1, 0) | 1012112_K2MgO2_mp-755802_clean_jHf7CT7XB8 | K8Mg4O8 | GGA | 1128 | 0 | Stable | 3.32 | -1.8 | 82.81 | 6-features iGAM
mp-1238961 | (2, 1, 2) | 509358681_Ta2O5_mp-1238961_clean_enPEMctU0B | Ta2O5 | GGA | 2085 | 10.04 | Meta-stable | 8.58 | -1.8 | 82.82 | 6-features iGAM
mp-23560 | (1, 1, 1) | Ge3-BiO3-4_mp-23560_clean_um62mc7duG | Ge12Bi16O48 | GGA | 1318 | 0 | Stable | 3.86 | -1.8 | 82.82 | 6-features iGAM
mp-996969 | (1, 2, 1) | AgBiO2_mp-996969_clean_3Q8Oj6T04C | Ag2Bi2O4 | GGA | 979 | 2.55 | Meta-stable | 3.54 | -1.8 | 82.82 | 6-features iGAM
mp-30250 | (3, 1, 0) | YAgO2_mp-30250_clean_nzu0TTv7ie | Y2Ag2O4 | GGA | 1410 | 0 | Stable | 3.86 | -1.8 | 82.83 | 6-features iGAM
mp-1232323 | (1, 0, 2) | Cu-BiO2-2_mp-1232323_clean_njfIzKwSei | Cu2Bi4O8 | GGA | 970 | 76.22 | Unstable | 4.04 | -1.8 | 82.84 | 6-features iGAM
mp-558781 | (2, 1, 0) | ScTaO4_mp-558781_clean_9rtdfTEXHz | Sc2Ta2O8 | GGA | 2570 | 0 | Stable | 9.99 | -1.8 | 82.84 | 6-features iGAM
mp-768873 | (1, 1, 0) | Y2GeO5_mp-768873_clean_qYKN7w6rJ2 | Y8Ge4O20 | GGA | 2212 | 12.56 | Meta-stable | 7.24 | -1.8 | 82.84 | 6-features iGAM
mp-1193554 | (1, 1, 0) | Bi2Se3O10_mp-1193554_clean_e3MnNg9k3X | Bi8Se12O40 | GGA | 1050 | 0 | Stable | 3.9 | -1.8 | 82.85 | 6-features iGAM
mp-3834 | (2, 1, 1) | BaZrO3_mp-3834_clean_qE3JlzVeO4 | Ba1Zr1O3 | GGA | 2790 | 0 | Stable | 6.38 | -1.8 | 82.85 | 6-features iGAM
mp-758229 | (1, 2, -1) | TiCu3O4_mp-758229_clean_LznUN1e20P | Ti2Cu6O8 | GGA | 1415 | 70.84 | Unstable | 3.99 | -1.8 | 82.85 | 6-features iGAM
mp-774407 | (0, 0, 1) | Hg2W2O7_mp-774407_clean_CGwzwhBZYR | Hg16W16O56 | GGA+U | 1011 | 8.86 | Meta-stable | 18.75 | -1.8 | 82.86 | 6-features iGAM
mp-1178176 | (1, 2, 3) | 90423983501299385769012_HgPtO2_mp-1178176_clean_kUyUSCu8yD | Hg2Pt2O4 | GGA | 545 | 29.07 | Unstable | 3.29 | -1.8 | 82.87 | 6-features iGAM
mp-12867 | (1, 0, 0) | SrSnO3_mp-12867_clean_1jGbPPW3uf | Sr4Sn4O12 | GGA | 2083 | 11.47 | Meta-stable | 5.74 | -1.8 | 82.88 | 6-features iGAM
mp-2310 | (1, 1, 0) | 123212059559_CdO2_mp-2310_clean_yO5tyNPNS1 | Cd4O8 | GGA | 967 | 55.81 | Unstable | 4.26 | -1.8 | 82.88 | 6-features iGAM
mp-23560 | (1, 1, 1) | Ge3-BiO3-4_mp-23560_clean_cIRDXrpjNQ | Ge12Bi16O48 | GGA | 1318 | 0 | Stable | 3.85 | -1.8 | 82.88 | 6-features iGAM
mp-555313 | (0, 1, 0) | ScBiO3_mp-555313_clean_hiHY6ky1hG | Sc8Bi8O24 | GGA | 1781 | 33.73 | Unstable | 4.32 | -1.8 | 82.88 | 6-features iGAM
mp-555313 | (0, 1, 0) | ScBiO3_mp-555313_clean_TCLiiwtIee | Sc8Bi8O24 | GGA | 1781 | 33.73 | Unstable | 4.99 | -1.8 | 82.88 | 6-features iGAM
mp-996966 | (1, 1, 3) | KAgO2_mp-996966_clean_ooR87N9vAD | K1Ag1O2 | GGA | 719 | 26.08 | Unstable | 3.5 | -1.8 | 82.88 | 6-features iGAM
mvc-11636 | (1, 1, 0) | Y-NiO2-2_mvc-11636_clean_vf1yNVfwPb | Y8Ni16O32 | GGA+U | 2096 | 131.78 | Unstable | 11.22 | -1.8 | 82.88 | 6-features iGAM
mp-555682 | (0, 1, 1) | Sn-SeO3-2_mp-555682_clean_j8MdQU48e4 | Sn2Se4O12 | GGA | 1230 | 4.46 | Meta-stable | 4.18 | -1.8 | 82.89 | 6-features iGAM
mp-849371 | (0, 1, 0) | CdSnO3_mp-849371_clean_YjCygTYVqn | Cd4Sn4O12 | GGA | 1444 | 30.38 | Unstable | 5.08 | -1.8 | 82.89 | 6-features iGAM
mvc-14154 | (0, 1, 0) | YMoO3_mvc-14154_clean_l2BPZCJAVF | Y4Mo4O12 | GGA+U | 2027 | 29.57 | Unstable | 8.73 | -1.8 | 82.89 | 6-features iGAM
mp-1190625 | (1, 1, 1) | Li2Ti6O13_mp-1190625_clean_GN7I1NRkY3 | Li4Ti12O26 | GGA | 1536 | 14.84 | Meta-stable | 7.75 | -1.8 | 82.9 | 6-features iGAM
mp-1220857 | (1, 0, 1) | NaTlO2_mp-1220857_clean_pe7FZ3U3sO | Na1Tl1O2 | GGA | 822 | 143.38 | Unstable | 3.5 | -1.8 | 82.9 | 6-features iGAM
mp-23560 | (1, 1, 1) | Ge3-BiO3-4_mp-23560_clean_FJhED8hmAq | Ge12Bi16O48 | GGA | 1318 | 0 | Stable | 3.84 | -1.8 | 82.9 | 6-features iGAM
mp-753736 | (1, 1, 0) | Ta2MnO6_mp-753736_clean_mWO6H4pfYf | Ta4Mn2O12 | GGA+U | 2077 | 7.53 | Meta-stable | 9.77 | -1.8 | 82.9 | 6-features iGAM
mp-755342 | (1, 0, 0) | LuGaO3_mp-755342_clean_GFXLclnUTI | Lu2Ga2O6 | GGA | 2085 | 21.21 | Meta-stable | 8.56 | -1.8 | 82.9 | 6-features iGAM
mvc-10720 | (0, 1, 0) | Mg-BiO2-4_mvc-10720_clean_nNhD94x01S | Mg2Bi8O16 | GGA | 1088 | 125.57 | Unstable | 4.09 | -1.8 | 82.9 | 6-features iGAM
mp-1147753 | (3, 1, 3) | 123212059559_Tl2CuO4_mp-1147753_clean_yOTCu0Czeh | Tl4Cu2O8 | GGA | 870 | 194.31 | Unstable | 3.68 | -1.8 | 82.91 | 6-features iGAM
mp-1187182 | (1, 1, 1) | SrMgO3_mp-1187182_clean_5BXa3AIktn | Sr1Mg1O3 | GGA | 2055 | 220.69 | Unstable | 4.76 | -1.8 | 82.91 | 6-features iGAM
mp-1208589 | (1, 1, 0) | TaMnO4_mp-1208589_clean_tIOuxjSduh | Ta2Mn2O8 | GGA+U | 2056 | 13.14 | Meta-stable | 9.02 | -1.8 | 82.91 | 6-features iGAM
mp-7048 | (2, 2, 1) | Al2O3_mp-7048_clean_gjZqWiBxLL | Al8O12 | GGA | 2266 | 9.38 | Meta-stable | 10.55 | -1.8 | 82.91 | 6-features iGAM
mp-755165 | (0, 1, 0) | YScO3_mp-755165_clean_mtkQWl4COh | Y4Sc4O12 | GGA | 2654 | 28.7 | Unstable | 10.02 | -1.8 | 82.91 | 6-features iGAM
mp-756334 | (1, 0, 1) | K2Sr2O3_mp-756334_clean_fKhkNmsGD9 | K4Sr4O6 | GGA | 2099 | 55.33 | Unstable | 3.7 | -1.8 | 82.91 | 6-features iGAM
mp-1183298 | (3, 1, 0) | BaReO3_mp-1183298_clean_zW37AxyAZz | Ba1Re1O3 | GGA | 1855 | 136.12 | Unstable | 4.1 | -1.8 | 82.92 | 6-features iGAM
mp-15910 | (1, 1, 0) | Re2SbO6_mp-15910_clean_7iNGZ2RjiM | Re8Sb4O24 | GGA | 1022 | 0 | Stable | 4.17 | -1.8 | 82.92 | 6-features iGAM
mp-5784 | (1, 3, 0) | Na2GeO3_mp-5784_clean_Fi2DavsKgO | Na8Ge4O12 | GGA | 1314 | 0 | Stable | 4.01 | -1.8 | 82.92 | 6-features iGAM
mp-996977 | (2, 1, 0) | AgAuO2_mp-996977_clean_xHOXsbeVLs | Ag4Au4O8 | GGA | 690 | 34.25 | Unstable | 3.47 | -1.8 | 82.92 | 6-features iGAM
mvc-13995 | (3, 1, 0) | YTiO3_mvc-13995_clean_mzITd1lyPH | Y2Ti2O6 | GGA | 2245 | 77.97 | Unstable | 7.89 | -1.8 | 82.92 | 6-features iGAM
mp-1215197 | (0, 1, 1) | ZrTiO4_mp-1215197_clean_vB0zvi2ciE | Zr2Ti2O8 | GGA | 2177 | 63.7 | Unstable | 9.95 | -1.8 | 82.93 | 6-features iGAM
mp-18949 | (0, 1, 1) | VFeO4_mp-18949_clean_q5QAb4odFs | V4Fe4O16 | GGA+U | 1260 | 17.16 | Meta-stable | 8.69 | -1.8 | 82.93 | 6-features iGAM
mp-5787 | (1, 1, 2) | SrCuO2_mp-5787_clean_z3b7WjaoRi | Sr4Cu4O8 | GGA | 1419 | 0 | Stable | 3.22 | -1.8 | 82.93 | 6-features iGAM
mp-609151 | (1, 2, -1) | MgWO4_mp-609151_clean_XOl8RucUHB | Mg2W2O8 | GGA+U | 1657 | 26.89 | Unstable | 13.92 | -1.8 | 82.93 | 6-features iGAM
mp-7048 | (1, 1, 0) | Al2O3_mp-7048_clean_AENrEeCZEX | Al8O12 | GGA | 2266 | 9.38 | Meta-stable | 8.54 | -1.8 | 82.93 | 6-features iGAM
mp-754654 | (1, 1, 0) | 1031661_NiSnO3_mp-754654_clean_LN19a3ih8d | Ni6Sn6O18 | GGA+U | 1730 | 26.18 | Unstable | 16.96 | -1.8 | 82.93 | 6-features iGAM
mp-754654 | (1, 1, 0) | NiSnO3_mp-754654_clean_ZGOcir0LyF | Ni6Sn6O18 | GGA+U | 1730 | 26.18 | Unstable | 16.96 | -1.8 | 82.93 | 6-features iGAM
mp-755583 | (0, 1, 0) | LuVO3_mp-755583_clean_RFZ9QcFe0P | Lu4V4O12 | GGA+U | 2072 | 5.77 | Meta-stable | 8.81 | -1.8 | 82.93 | 6-features iGAM
mp-776404 | (0, 0, 1) | ZrO2_mp-776404_clean_HE0QnNd5Su | Zr8O16 | GGA | 2899 | 8.83 | Meta-stable | 6.38 | -1.8 | 82.93 | 6-features iGAM
mp-850283 | (1, 1, 0) | HfNbO4_mp-850283_clean_mqJHRtVUdA | Hf4Nb4O16 | GGA | 2126 | 122.72 | Unstable | 4.32 | -1.8 | 82.93 | 6-features iGAM
mp-996969 | (1, 1, -1) | AgBiO2_mp-996969_clean_Rrjiy52b8N | Ag2Bi2O4 | GGA | 979 | 2.55 | Meta-stable | 3.38 | -1.8 | 82.93 | 6-features iGAM
mvc-10485 | (1, 2, -2) | ZnBi4O9_mvc-10485_clean_MHTUgh6FqX | Zn2Bi8O18 | GGA | 1062 | 54.77 | Unstable | 3.22 | -1.8 | 82.93 | 6-features iGAM
mp-547792 | (2, -1, 2) | KSbO3_mp-547792_clean_jKfYmmL0Xt | K6Sb6O18 | GGA | 1673 | 0 | Stable | 3.81 | -1.8 | 82.94 | 6-features iGAM
mp-760285 | (0, 0, 1) | Mn2Cr3O12_mp-760285_clean_2WYWy5Ce6Z | Mn8Cr12O48 | GGA+U | 1097 | 27.25 | Unstable | 15.11 | -1.8 | 82.94 | 6-features iGAM
mp-768242 | (0, 1, 0) | PtO3_mp-768242_clean_wvE0N6iN4E | Pt4O12 | GGA | 1681 | 99.77 | Unstable | 4.23 | -1.8 | 82.94 | 6-features iGAM
mvc-13995 | (3, -1, 0) | YTiO3_mvc-13995_clean_ZfW0Bx4oRi | Y2Ti2O6 | GGA | 2245 | 77.97 | Unstable | 4.88 | -1.8 | 82.94 | 6-features iGAM
mp-754134 | (1, 1, 0) | HfZrO4_mp-754134_clean_chL8raonyR | Hf2Zr2O8 | GGA | 2642 | 38.95 | Unstable | 5.94 | -1.8 | 82.95 | 6-features iGAM
mp-755084 | (1, 0, 0) | Na6MgO4_mp-755084_clean_VaOjAXap4c | Na12Mg2O8 | GGA | 1426 | 19.26 | Meta-stable | 4.24 | -1.8 | 82.95 | 6-features iGAM
mp-756334 | (1, 0, 0) | K2Sr2O3_mp-756334_clean_nWnzjjC1NZ | K4Sr4O6 | GGA | 2099 | 55.33 | Unstable | 3.55 | -1.8 | 82.95 | 6-features iGAM
mp-1020622 | (1, 0, 1) | SrZrO3_mp-1020622_clean_E7m36UQHFQ | Sr2Zr2O6 | GGA | 2801 | 19.75 | Meta-stable | 8.77 | -1.8 | 82.96 | 6-features iGAM
mp-1218065 | (1, 0, -1) | Ta6O_mp-1218065_clean_9gNAM85bYE | Ta12O2 | GGA | 3089 | 21.22 | Meta-stable | 3.65 | -1.8 | 82.96 | 6-features iGAM
mp-1244777 | (2, 1, -1) | Mg-AgO2-2_mp-1244777_clean_TNKVr3PBEG | Mg2Ag4O8 | GGA | 1116 | 131.45 | Unstable | 3.78 | -1.8 | 82.96 | 6-features iGAM
mp-1283030 | FeO_mp-1283030_(2-11) | {FeO_mp-1283030_clean_aXiWVAPhSD} | FeO | GGA+U | 1982 | 14.06 | Meta-stable | 8.11 | -1.8 | 82.96 | NN-MD
mp-27168 | (1, 0, -1) | Cr2Ag2O7_mp-27168_clean_X1rZK3IURF | Cr4Ag4O14 | GGA+U | 660 | 20.33 | Meta-stable | 11.91 | -1.8 | 82.96 | 6-features iGAM
mvc-642 | (1, 0, -1) | V-WO4-2_mvc-642_clean_rfaDjOqy9V | V2W4O16 | GGA+U | 1615 | 114.35 | Unstable | 12.21 | -1.8 | 82.96 | 6-features iGAM
mp-2472 | (2, 1, 1) | SrO_mp-2472_clean_b5qpA9Xy4Q | Sr4O4 | GGA | 2860 | 0 | Stable | 3.64 | -1.8 | 82.97 | 6-features iGAM
mp-549706 | (3, 2, 0) | MgO_mp-549706_clean_e1Yh3gfKls | Mg2O2 | GGA | 3016 | 74.14 | Unstable | 3.98 | -1.8 | 82.97 | 6-features iGAM
mp-754824 | (1, 0, 1) | SrO_mp-754824_clean_FOCH7wkNiR | Sr2O2 | GGA | 2860 | 50.89 | Unstable | 3.62 | -1.8 | 82.97 | 6-features iGAM
mp-758053 | (1, 0, 0) | NbCrO4_mp-758053_clean_tgUnuVsHls | Nb4Cr4O16 | GGA+U | 1776 | 6.43 | Meta-stable | 10.48 | -1.8 | 82.97 | 6-features iGAM
mp-1197783 | (1, 0, 0) | ReBi3O8_mp-1197783_clean_czkJBUX3bX | Re8Bi24O64 | GGA | 1200 | 3.02 | Meta-stable | 3.74 | -1.8 | 82.98 | 6-features iGAM
mp-1218065 | (1, 1, -1) | Ta6O_mp-1218065_clean_vZhmZPr8np | Ta12O2 | GGA | 3089 | 21.22 | Meta-stable | 3.54 | -1.8 | 82.98 | 6-features iGAM
mp-756103 | (1, 1, -1) | Y2HgO4_mp-756103_clean_eSQnA2xKya | Y8Hg4O16 | GGA | 1482 | 0.51 | Meta-stable | 4.07 | -1.8 | 82.98 | 6-features iGAM
mp-756426 | (0, 1, 1) | ZrNbO4_mp-756426_clean_WHYgq5pMbX | Zr4Nb4O16 | GGA | 2005 | 102.05 | Unstable | 7.36 | -1.8 | 82.98 | 6-features iGAM
mp-1279229 | (0, 0, 1) | VReO4_mp-1279229_clean_KJhI61DRfL | V8Re8O32 | GGA+U | 846 | 15.88 | Meta-stable | 9.43 | -1.8 | 82.99 | 6-features iGAM
mp-1020622 | (1, 0, 1) | SrZrO3_mp-1020622_clean_qzCyQlKgkb | Sr2Zr2O6 | GGA | 2801 | 19.75 | Meta-stable | 8.77 | -1.8 | 83 | 6-features iGAM
mp-23018 | (1, 0, 1) | BiSbO4_mp-23018_clean_tzzDaToaBy | Bi4Sb4O16 | GGA | 1266 | 0 | Stable | 4.24 | -1.8 | 83 | 6-features iGAM
mp-2589 | (2, 1, 0) | MgO2_mp-2589_clean_jbQxtjOz7A | Mg4O8 | GGA | 2226 | 14.42 | Meta-stable | 5.52 | -1.8 | 83 | 6-features iGAM
mp-28752 | (0, 0, 1) | Ta7Cu3O19_mp-28752_clean_FoFVe5ePvj | Ta14Cu6O38 | GGA | 1808 | 32.14 | Unstable | 8.03 | -1.8 | 83 | 6-features iGAM
mp-9655 | (1, 0, 1) | Na4SnO4_mp-9655_clean_QmFUhYvnry | Na8Sn2O8 | GGA | 1215 | 0 | Stable | 3.53 | -1.8 | 83 | 6-features iGAM
mvc-15905 | (1, 0, 0) | AlMoO3_mvc-15905_clean_uhXWrbTe3M | Al4Mo4O12 | GGA+U | 2155 | 176.26 | Unstable | 10.54 | -1.8 | 83 | 6-features iGAM
mvc-15905 | (1, 0, 0) | AlMoO3_mvc-15905_clean_1yPhqZ3rZj | Al4Mo4O12 | GGA+U | 2155 | 176.26 | Unstable | 10.54 | -1.8 | 83 | 6-features iGAM
mp-1218065 | (1, 0, 1) | Ta6O_mp-1218065_clean_fYzs4o7XWf | Ta12O2 | GGA | 3089 | 21.22 | Meta-stable | 3.24 | -1.8 | 83.01 | 6-features iGAM
mp-5377 | (2, 1, -2) | 51024953_YTaO4_mp-5377_clean_eJS1yNvLZl | Y2Ta2O8 | GGA | 2276 | 0 | Stable | 5.65 | -1.8 | 83.01 | 6-features iGAM
mp-707135 | (1, 0, 1) | Al2Si4O11_mp-707135_clean_eFmVAoO61O | Al2Si4O11 | GGA | 1846 | 32.87 | Unstable | 12.82 | -1.8 | 83.01 | 6-features iGAM
mp-11736 | (0, 0, 1) | ZrSiO4_mp-11736_clean_0Hqhfgiuw2 | Zr4Si4O16 | GGA | 2086 | 79.61 | Unstable | 11.24 | -1.8 | 83.02 | 6-features iGAM
mp-1209014 | (1, 1, 0) | Re-RhO3-2_mp-1209014_clean_jnUXu4qPuH | Re2Rh4O12 | GGA | 783 | 15.87 | Meta-stable | 9.29 | -1.8 | 83.02 | 6-features iGAM
mp-772856 | (1, 0, -1) | CuHgO2_mp-772856_clean_M6wOUMXxBq | Cu2Hg2O4 | GGA | 845 | 53.41 | Unstable | 3.75 | -1.8 | 83.02 | 6-features iGAM
mp-1197783 | (1, 0, 0) | ReBi3O8_mp-1197783_clean_wFngZAa9FM | Re8Bi24O64 | GGA | 1200 | 3.02 | Meta-stable | 3.74 | -1.8 | 83.03 | 6-features iGAM
mp-3721 | (1, 0, 0) | SrHfO3_mp-3721_clean_ajqhEiW4ig | Sr4Hf4O12 | GGA | 2772 | 6.06 | Meta-stable | 9.73 | -1.8 | 83.03 | 6-features iGAM
mp-754358 | (1, 1, 0) | ZnSeO4_mp-754358_clean_ELyFpOd6yU | Zn4Se4O16 | GGA | 900 | 6.19 | Meta-stable | 6.88 | -1.8 | 83.03 | 6-features iGAM
mp-4525 | (2, 1, 0) | SrRuO3_mp-4525_clean_2xQ3eztXUq | Sr4Ru4O12 | GGA | 1805 | 10.37 | Meta-stable | 5.55 | -1.8 | 83.04 | 6-features iGAM
mp-5478 | (1, 1, 0) | TlPd3O4_mp-5478_clean_IvB8HKtXFL | Tl8Pd24O32 | GGA | 848 | 0 | Stable | 4.06 | -1.8 | 83.04 | 6-features iGAM
mp-754403 | (3, 2, 3) | ZrO2_mp-754403_clean_MBiPYbBcBz | Zr4O8 | GGA | 2899 | 14.89 | Meta-stable | 7.9 | -1.8 | 83.04 | 6-features iGAM
mp-754993 | (1, 0, 1) | SbSeO5_mp-754993_clean_h57amlZVJ3 | Sb4Se4O20 | GGA | 756 | 66.12 | Unstable | 4.02 | -1.8 | 83.04 | 6-features iGAM
mp-707135 | (1, -1, 0) | Al2Si4O11_mp-707135_clean_0DGJn19At5 | Al2Si4O11 | GGA | 1846 | 32.87 | Unstable | 16.87 | -1.8 | 83.05 | 6-features iGAM
mp-756372 | (0, 1, 2) | Rb2MgO2_mp-756372_clean_7zjERYjfH7 | Rb8Mg4O8 | GGA | 809 | 3.26 | Meta-stable | 4.05 | -1.8 | 83.05 | 6-features iGAM
mp-1022963 | (1, 1, 2) | IrO3_mp-1022963_clean_HJJXdaUfAJ | Ir4O12 | GGA | 1728 | 43.84 | Unstable | 3.76 | -1.8 | 83.06 | 6-features iGAM
mp-1095224 | PtO2_mp-1095224_(110) | {PtO2_mp-1095224_clean_MiN0fkFb8B} | PtO2 | GGA | 1738 | 85.11 | Unstable | 1.97 | -1.8 | 83.06 | NN-MD
mp-19237 | (3, 1, 3) | Sr2MoO4_mp-19237_clean_ARow9mgYgo | Sr4Mo2O8 | GGA+U | 2214 | 17.99 | Meta-stable | 6.02 | -1.8 | 83.06 | 6-features iGAM
mp-27228 | (0, 0, 1) | Tl6Si2O7_mp-27228_clean_dij0vQf11L | Tl12Si4O14 | GGA | 992 | 0 | Stable | 3.9 | -1.8 | 83.06 | 6-features iGAM
mp-756063 | (1, 0, 0) | RbNbO3_mp-756063_clean_nONtURbQyZ | Rb8Nb8O24 | GGA | 1561 | 24.32 | Meta-stable | 6.01 | -1.8 | 83.06 | 6-features iGAM
mp-1197278 | (0, 1, 0) | Ca5-GeO5-2_mp-1197278_clean_nFeXqKPwNU | Ca10Ge4O20 | GGA | 2181 | 75.32 | Unstable | 3.29 | -1.8 | 83.07 | 6-features iGAM
mp-763481 | (1, 1, 0) | Nb2CoO6_mp-763481_clean_iKWpMPybGn | Nb4Co2O12 | GGA+U | 1731 | 22.07 | Meta-stable | 7.55 | -1.8 | 83.07 | 6-features iGAM
mp-1209548 | (1, 0, 0) | Rb-RuO2-4_mp-1209548_clean_l3J7wWi7Zh | Rb2Ru8O16 | GGA | 828 | 0 | Stable | 3.85 | -1.8 | 83.08 | 6-features iGAM
mp-1209548 | (1, 0, 0) | 1027031_Rb-RuO2-4_mp-1209548_clean_KVDkRedXGG | Rb2Ru8O16 | GGA | 828 | 0 | Stable | 3.85 | -1.8 | 83.08 | 6-features iGAM
mp-685097 | (0, 0, 1) | HfO2_mp-685097_clean_CsWnhKyAi2 | Hf4O8 | GGA | 2957 | 28.62 | Unstable | 7.53 | -1.8 | 83.08 | 6-features iGAM
mp-755382 | (2, -1, 2) | BiSbO3_mp-755382_clean_ez8np5ukL5 | Bi6Sb6O18 | GGA | 993 | 86.16 | Unstable | 3.3 | -1.8 | 83.08 | 6-features iGAM
mp-769481 | (1, 1, 0) | Y4Ga2O9_mp-769481_clean_aO3JKH6tGb | Y16Ga8O36 | GGA | 2094 | 20.66 | Meta-stable | 7.27 | -1.8 | 83.08 | 6-features iGAM
mvc-15993 | (1, 1, -2) | Ca2Ni3O8_mvc-15993_clean_n27awFFbnR | Ca4Ni6O16 | GGA+U | 1554 | 20.99 | Meta-stable | 11.29 | -1.8 | 83.08 | 6-features iGAM
mp-19237 | (3, 1, 3) | Sr2MoO4_mp-19237_clean_y9ycp1AQDY | Sr4Mo2O8 | GGA+U | 2214 | 17.99 | Meta-stable | 6.4 | -1.79 | 83.09 | 6-features iGAM
mp-759541 | (0, 0, 1) | Ba-PdO2-2_mp-759541_clean_hj9sJRy0KJ | Ba4Pd8O16 | GGA | 1650 | 0 | Stable | 2.97 | -1.79 | 83.09 | 6-features iGAM
mp-1021489 | (1, 0, 0) | IrO3_mp-1021489_clean_GAugizy27u | Ir1O3 | GGA | 1728 | 114.26 | Unstable | 3.67 | -1.79 | 83.1 | 6-features iGAM
mp-4355 | (1, 0, 0) | YTiO3_mp-4355_clean_tCOhyoRWDh | Y4Ti4O12 | GGA | 2245 | 57.95 | Unstable | 10.26 | -1.79 | 83.1 | 6-features iGAM
mp-863367 | (2, 0, -1) | KBiO3_mp-863367_clean_it7bgfkzUY | K12Bi12O36 | GGA | 1122 | 9.78 | Meta-stable | 6.08 | -1.79 | 83.1 | 6-features iGAM
mp-1217129 | (2, 1, 2) | Ti3NbO8_mp-1217129_clean_qBooklJWDS | Ti3Nb1O8 | GGA | 2171 | 33.18 | Unstable | 6.81 | -1.79 | 83.11 | 6-features iGAM
mp-715923 | (3, 1, 3) | WO3_mp-715923_clean_PZ4Pvy5Lui | W2O6 | GGA+U | 1772 | 7.82 | Meta-stable | 14.41 | -1.79 | 83.11 | 6-features iGAM
mp-760402 | (1, 0, 0) | TaRhO4_mp-760402_clean_BqlQEjtp9O | Ta4Rh4O16 | GGA | 2344 | 14.04 | Meta-stable | 5.88 | -1.79 | 83.11 | 6-features iGAM
mp-760402 | (1, 0, 0) | TaRhO4_mp-760402_clean_RtgZkBE6VC | Ta4Rh4O16 | GGA | 2344 | 14.04 | Meta-stable | 5.88 | -1.79 | 83.11 | 6-features iGAM
mp-1019595 | (0, 0, 1) | Ce5Zr3O16_mp-1019595_clean_PF4sUxTYFW | Ce10Zr6O32 | GGA | 2123 | 39.51 | Unstable | 3.99 | -1.79 | 83.12 | 6-features iGAM
mp-17759 | (0, 1, 0) | 1012805_CrCdO4_mp-17759_clean_8yOLUkTmVs | Cr8Cd8O32 | GGA+U | 1436 | 11.82 | Meta-stable | 8.53 | -1.79 | 83.12 | 6-features iGAM
mp-755117 | (1, 0, 2) | Ba2IrO4_mp-755117_clean_PPWsoQPpgm | Ba4Ir2O8 | GGA | 2264 | 19.47 | Meta-stable | 5.16 | -1.79 | 83.12 | 6-features iGAM
mvc-10485 | (1, 2, 0) | ZnBi4O9_mvc-10485_clean_MDu9uIb7Ab | Zn2Bi8O18 | GGA | 1062 | 54.77 | Unstable | 3.3 | -1.79 | 83.12 | 6-features iGAM
mp-2254 | (1, 0, 0) | Al2O3_mp-2254_clean_43OzXV0d28 | Al16O24 | GGA | 2266 | 16.89 | Meta-stable | 12.8 | -1.79 | 83.13 | 6-features iGAM
mp-27998 | (1, 1, 0) | KNb3O8_mp-27998_clean_aXxH1apLYX | K4Nb12O32 | GGA | 1671 | 0 | Stable | 3.93 | -1.79 | 83.13 | 6-features iGAM
mvc-10699 | (0, 1, 0) | Ca-SbO2-4_mvc-10699_clean_wYbkNfvSUr | Ca2Sb8O16 | GGA | 1546 | 195.27 | Unstable | 3.8 | -1.79 | 83.13 | 6-features iGAM
mp-1017 | (1, 1, 0) | Zr3O_mp-1017_clean_tQsZVzjlQV | Zr6O2 | GGA | 2222 | 4.17 | Meta-stable | 2.88 | -1.79 | 83.14 | 6-features iGAM
mp-780406 | (1, 0, 0) | Lu4Al2O9_mp-780406_clean_G4Vumo0Q5q | Lu16Al8O36 | GGA | 2151 | 36.41 | Unstable | 7.76 | -1.79 | 83.14 | 6-features iGAM
mp-13119 | (3, 1, 0) | CdO_mp-13119_clean_fafSxPzWlO | Cd2O2 | GGA | 1664 | 7.22 | Meta-stable | 4.14 | -1.79 | 83.15 | 6-features iGAM
mp-19443 | (3, 0, 1) | WO3_mp-19443_clean_qwbWJJwo9q | W2O6 | GGA+U | 1772 | 5.91 | Meta-stable | 8.04 | -1.79 | 83.15 | 6-features iGAM
mp-28402 | (1, 1, 0) | Zn-Bi3O5-4_mp-28402_clean_PWYwmGtGww | Zn2Bi24O40 | GGA | 1033 | 61.51 | Unstable | 3.49 | -1.79 | 83.15 | 6-features iGAM
mp-28402 | (1, 1, 0) | Zn-Bi3O5-4_mp-28402_clean_JnG9OiwQn7 | Zn2Bi24O40 | GGA | 1033 | 61.51 | Unstable | 3.49 | -1.79 | 83.15 | 6-features iGAM
mp-28402 | (1, 1, 0) | Zn-Bi3O5-4_mp-28402_clean_LOMZPKp3bP | Zn2Bi24O40 | GGA | 1033 | 61.51 | Unstable | 3.49 | -1.79 | 83.15 | 6-features iGAM
mp-28402 | (1, 1, 0) | Zn-Bi3O5-4_mp-28402_clean_hFEOJNrsph | Zn2Bi24O40 | GGA | 1033 | 61.51 | Unstable | 3.49 | -1.79 | 83.15 | 6-features iGAM
mp-28402 | (1, 1, 0) | Zn-Bi3O5-4_mp-28402_clean_GQeZsJxdHd | Zn2Bi24O40 | GGA | 1033 | 61.51 | Unstable | 3.49 | -1.79 | 83.15 | 6-features iGAM
mp-754739 | (2, -1, 2) | CaBe3O4_mp-754739_clean_KdnvIj05jM | Ca2Be6O8 | GGA | 1799 | 62.52 | Unstable | 4.03 | -1.79 | 83.15 | 6-features iGAM
mp-1183298 | (3, 1, 0) | BaReO3_mp-1183298_clean_yY98cIIsfJ | Ba1Re1O3 | GGA | 1855 | 136.12 | Unstable | 5.29 | -1.79 | 83.16 | 6-features iGAM
mp-18313 | (1, 0, 0) | SrSiO3_mp-18313_clean_kAq3rAYdNX | Sr6Si6O18 | GGA | 1833 | 19.87 | Meta-stable | 5.26 | -1.79 | 83.16 | 6-features iGAM
mp-30059 | (1, 0, 0) | Tl2-SbO3-3_mp-30059_clean_77PhhARQGi | Tl8Sb12O36 | GGA | 1463 | 31.58 | Unstable | 5.37 | -1.79 | 83.16 | 6-features iGAM
mp-4359 | (1, 3, 3) | Sr2PdO3_mp-4359_clean_zWLyl3CcK6 | Sr4Pd2O6 | GGA | 1799 | 0 | Stable | 3.66 | -1.79 | 83.16 | 6-features iGAM
mp-1178535 | (1, 0, 1) | Ba3Y2O6_mp-1178535_clean_vtpvROtu9t | Ba6Y4O12 | GGA | 2501 | 34.53 | Unstable | 6.41 | -1.79 | 83.17 | 6-features iGAM
mp-1232323 | (1, 0, 2) | Cu-BiO2-2_mp-1232323_clean_2rceti7YFf | Cu2Bi4O8 | GGA | 970 | 76.22 | Unstable | 3.57 | -1.79 | 83.17 | 6-features iGAM
mp-1305730 | (1, 0, 0) | MnVO4_mp-1305730_clean_edyLdDrSZ4 | Mn4V4O16 | GGA+U | 1271 | 21.1 | Meta-stable | 11.6 | -1.79 | 83.18 | 6-features iGAM
mp-30980 | (1, 1, -2) | 1028014_NaYO2_mp-30980_clean_0kCHOKy6Uv | Na8Y8O16 | GGA | 1931 | 0 | Stable | 3.36 | -1.79 | 83.18 | 6-features iGAM
mp-753378 | (3, 1, 0) | TaGaO4_mp-753378_clean_iB0BfU0RFg | Ta2Ga2O8 | GGA | 1940 | 32.64 | Unstable | 5.91 | -1.79 | 83.18 | 6-features iGAM
mp-769390 | (1, 0, 0) | Ca3Ta2O8_mp-769390_clean_Waa9OuCuTf | Ca12Ta8O32 | GGA | 2346 | 30.6 | Unstable | 8.51 | -1.79 | 83.18 | 6-features iGAM
mp-1211715 | (1, 1, 1) | K4CrO4_mp-1211715_clean_xVdxmJHxSn | K8Cr2O8 | GGA+U | 1566 | 0 | Stable | 3.82 | -1.79 | 83.19 | 6-features iGAM
mp-547271 | (2, 1, 1) | ReO3_mp-547271_clean_K8B07WbWEb | Re2O6 | GGA | 647 | 2.95 | Meta-stable | 4.19 | -1.79 | 83.19 | 6-features iGAM
mp-562441 | (1, 0, 0) | Cs3AlO3_mp-562441_clean_KO0GCJhcQi | Cs12Al4O12 | GGA | 899 | 0 | Stable | 3.24 | -1.79 | 83.19 | 6-features iGAM
mp-754403 | (3, 1, 0) | ZrO2_mp-754403_clean_qJ9hdwVM2h | Zr4O8 | GGA | 2899 | 14.89 | Meta-stable | 4.9 | -1.79 | 83.19 | 6-features iGAM
mp-754403 | (3, 1, 0) | ZrO2_mp-754403_clean_SS5Mb3h90b | Zr4O8 | GGA | 2899 | 14.89 | Meta-stable | 4.9 | -1.79 | 83.19 | 6-features iGAM
mp-756112 | (1, 1, 0) | Co-BiO3-2_mp-756112_clean_PjcHTqXZ6t | Co2Bi4O12 | GGA+U | 1223 | 17.43 | Meta-stable | 8.46 | -1.79 | 83.19 | 6-features iGAM
mp-756112 | (1, 1, 0) | Co-BiO3-2_mp-756112_clean_rHLfrIGTlg | Co2Bi4O12 | GGA+U | 1223 | 17.43 | Meta-stable | 8.46 | -1.79 | 83.19 | 6-features iGAM
mp-756683 | (1, 0, -1) | HfBiO4_mp-756683_clean_vjmA3GfPvJ | Hf4Bi4O16 | GGA | 1754 | 20.24 | Meta-stable | 5.95 | -1.79 | 83.19 | 6-features iGAM
mp-1101043 | (1, 0, 2) | TiAl2O5_mp-1101043_clean_JmBLWtBiVR | Ti2Al4O10 | GGA | 2118 | 24.71 | Meta-stable | 9.19 | -1.79 | 83.21 | 6-features iGAM
mp-675755 | (2, 1, -2) | TiCu3O4_mp-675755_clean_IInAbaQF5A | Ti2Cu6O8 | GGA | 1415 | 80.61 | Unstable | 3.69 | -1.79 | 83.21 | 6-features iGAM
mp-997039 | (0, 1, 3) | AgPdO2_mp-997039_clean_bG4iVRehkv | Ag1Pd1O2 | GGA | 733 | 15.57 | Meta-stable | 4.03 | -1.79 | 83.21 | 6-features iGAM
mp-19237 | (1, 0, 2) | Sr2MoO4_mp-19237_clean_Q54KL6apMl | Sr4Mo2O8 | GGA+U | 2214 | 17.99 | Meta-stable | 8.46 | -1.79 | 83.22 | 6-features iGAM
mp-561490 | (1, 0, 1) | PdSeO4_mp-561490_clean_khr4467QeT | Pd4Se4O16 | GGA | 968 | 7.89 | Meta-stable | 3.58 | -1.79 | 83.22 | 6-features iGAM
mp-715923 | (3, 1, 0) | 90423983534_WO3_mp-715923_clean_LeU1huC9rZ | W2O6 | GGA+U | 1772 | 7.82 | Meta-stable | 12.88 | -1.79 | 83.22 | 6-features iGAM
mp-756156 | (1, 0, 0) | Rb2ZrO3_mp-756156_clean_KZJXqXur3L | Rb8Zr4O12 | GGA | 2611 | 0 | Stable | 3.47 | -1.79 | 83.22 | 6-features iGAM
mp-756354 | (1, 2, 0) | SrSc2O4_mp-756354_clean_gsH7auTIG4 | Sr4Sc8O16 | GGA | 2445 | 25.98 | Unstable | 10.47 | -1.79 | 83.22 | 6-features iGAM
mp-772462 | (0, 0, 1) | Sr21Fe14O47_mp-772462_clean_TmOmzvSVmp | Sr21Fe14O47 | GGA+U | 1858 | 0 | Stable | 3.95 | -1.79 | 83.22 | 6-features iGAM
mp-8253 | (0, 1, 1) | Na5ReO6_mp-8253_clean_yyJzDAfF63 | Na10Re2O12 | GGA | 1281 | 0 | Stable | 3.56 | -1.79 | 83.22 | 6-features iGAM
mp-10418 | (2, 2, -1) | RbSbO2_mp-10418_clean_4cVQSzy1mI | Rb4Sb4O8 | GGA | 1153 | 0 | Stable | 3.67 | -1.79 | 83.23 | 6-features iGAM
mp-4359 | (1, 2, 0) | 90423983570956_Sr2PdO3_mp-4359_clean_MckmoNHqFJ | Sr4Pd2O6 | GGA | 1799 | 0 | Stable | 4.04 | -1.79 | 83.23 | 6-features iGAM
mp-542112 | (2, 1, 1) | 90423983534_CaZrO3_mp-542112_clean_rQ3tAiP4ev | Ca1Zr1O3 | GGA | 2639 | 191.89 | Unstable | 5.25 | -1.79 | 83.23 | 6-features iGAM
mp-675797 | (0, 0, 1) | Zn7-SbO6-2_mp-675797_clean_R3MI24rN9o | Zn28Sb8O48 | GGA | 1515 | 8.91 | Meta-stable | 4.77 | -1.79 | 83.23 | 6-features iGAM
mp-715923 | (3, 1, 3) | 69019397_WO3_mp-715923_clean_LbmsdIMdlC | W2O6 | GGA+U | 1772 | 7.82 | Meta-stable | 14.75 | -1.79 | 83.24 | 6-features iGAM
mp-715923 | (3, 2, 3) | WO3_mp-715923_clean_54cfRn9GxU | W2O6 | GGA+U | 1772 | 7.82 | Meta-stable | 15.06 | -1.79 | 83.24 | 6-features iGAM
mp-1187189 | (2, 1, 1) | TaAgO3_mp-1187189_clean_d03qYnaJyh | Ta1Ag1O3 | GGA | 1337 | 35.48 | Unstable | 6.69 | -1.79 | 83.25 | 6-features iGAM
mp-541614 | (0, 0, 1) | K3-MoO3-10_mp-541614_clean_OTHz5rROkq | K6Mo20O60 | GGA+U | 829 | 21.16 | Meta-stable | 11.33 | -1.79 | 83.25 | 6-features iGAM
mp-541614 | (0, 0, 1) | K3-MoO3-10_mp-541614_clean_rR5A2TrqXA | K6Mo20O60 | GGA+U | 829 | 21.16 | Meta-stable | 11.34 | -1.79 | 83.25 | 6-features iGAM
mp-541614 | (0, 0, 1) | K3-MoO3-10_mp-541614_clean_RytSNCMgg8 | K6Mo20O60 | GGA+U | 829 | 21.16 | Meta-stable | 11.34 | -1.79 | 83.25 | 6-features iGAM
mp-541614 | (0, 0, 1) | K3-MoO3-10_mp-541614_clean_90PBqvRLbl | K6Mo20O60 | GGA+U | 829 | 21.16 | Meta-stable | 11.34 | -1.79 | 83.25 | 6-features iGAM
mp-541614 | (0, 0, 1) | K3-MoO3-10_mp-541614_clean_1P6cDfKhS5 | K6Mo20O60 | GGA+U | 829 | 21.16 | Meta-stable | 11.34 | -1.79 | 83.25 | 6-features iGAM
mp-542112 | (2, 1, 1) | 123212059559_CaZrO3_mp-542112_clean_uRykz3bszy | Ca1Zr1O3 | GGA | 2639 | 191.89 | Unstable | 5.23 | -1.79 | 83.25 | 6-features iGAM
mvc-6513 | (1, 0, 1) | Mg-AgO2-2_mvc-6513_clean_9CILiwTWPs | Mg4Ag8O16 | GGA | 1116 | 100.42 | Unstable | 3.52 | -1.79 | 83.25 | 6-features iGAM
mp-1078329 | (1, 1, 0) | 1020926_ZnPbO3_mp-1078329_clean_9YDQnCUxoF | Zn6Pb6O18 | GGA | 1134 | 22.55 | Meta-stable | 7.48 | -1.79 | 83.26 | 6-features iGAM
mp-1078329 | (1, 1, 0) | 1007915_ZnPbO3_mp-1078329_clean_pnU9kmBvg2 | Zn6Pb6O18 | GGA | 1134 | 22.55 | Meta-stable | 7.48 | -1.79 | 83.26 | 6-features iGAM
mp-1078329 | (1, 1, 0) | 1029868_ZnPbO3_mp-1078329_clean_HV9hkPIZO3 | Zn6Pb6O18 | GGA | 1134 | 22.55 | Meta-stable | 7.48 | -1.79 | 83.26 | 6-features iGAM
mp-1227455 | (2, 2, 3) | Be-GaO2-2_mp-1227455_clean_EGyMjruXOi | Be2Ga4O8 | GGA | 2069 | 32.12 | Unstable | 5.5 | -1.79 | 83.26 | 6-features iGAM
mp-540685 | (1, 2, -1) | V2CdO6_mp-540685_clean_ZbnYNvCHPh | V4Cd2O12 | GGA+U | 978 | 16.93 | Meta-stable | 8.4 | -1.79 | 83.26 | 6-features iGAM
mp-768813 | (1, 1, 1) | Rb4SiO4_mp-768813_clean_rSfCyw9yOr | Rb16Si4O16 | GGA | 1294 | 0 | Stable | 3.87 | -1.79 | 83.26 | 6-features iGAM
mp-1539672 | (1, 0, 0) | Ca-MoO2-2_mp-1539672_clean_xbfyDP5xS8 | Ca8Mo16O32 | GGA+U | 1813 | 7.8 | Meta-stable | 15.36 | -1.79 | 83.27 | 6-features iGAM
mp-27553 | (1, 1, 0) | Ta2SnO7_mp-27553_clean_8Yropn7iJY | Ta8Sn4O28 | GGA | 1981 | 185.23 | Unstable | 4.31 | -1.79 | 83.27 | 6-features iGAM
mp-761931 | (1, 1, 0) | Na8SnO6_mp-761931_clean_Y9oprSLT4X | Na16Sn2O12 | GGA | 1298 | 4.79 | Meta-stable | 2.95 | -1.79 | 83.27 | 6-features iGAM
mvc-6513 | (1, 0, 1) | Mg-AgO2-2_mvc-6513_clean_ny9VXlBGWk | Mg4Ag8O16 | GGA | 1116 | 100.42 | Unstable | 3.52 | -1.79 | 83.27 | 6-features iGAM
mp-12862 | (1, 0, 0) | LuTaO4_mp-12862_clean_v8CTgPE2GP | Lu4Ta4O16 | GGA | 2304 | 9.55 | Meta-stable | 11.1 | -1.79 | 83.28 | 6-features iGAM
mp-30250 | (3, 1, 0) | YAgO2_mp-30250_clean_TCiLRnTbEg | Y2Ag2O4 | GGA | 1410 | 0 | Stable | 3.86 | -1.79 | 83.28 | 6-features iGAM
mp-4826 | (2, 1, 3) | 90423983570956_CaCuO2_mp-4826_clean_unb7p7VBtX | Ca1Cu1O2 | GGA | 1368 | 15.6 | Meta-stable | 4.7 | -1.79 | 83.28 | 6-features iGAM
mp-707135 | (2, -1, 0) | Al2Si4O11_mp-707135_clean_Vb4RFFhQoy | Al2Si4O11 | GGA | 1846 | 32.87 | Unstable | 6.87 | -1.79 | 83.28 | 6-features iGAM
mp-18464 | (1, 1, -1) | Rb4GeO4_mp-18464_clean_QI4AXiw1pw | Rb16Ge4O16 | GGA | 1326 | 0 | Stable | 3.58 | -1.79 | 83.29 | 6-features iGAM
mp-675755 | (2, 1, -2) | TiCu3O4_mp-675755_clean_ya3ebfXmhx | Ti2Cu6O8 | GGA | 1415 | 80.61 | Unstable | 3.33 | -1.79 | 83.29 | 6-features iGAM
mp-755117 | (1, 0, 0) | Ba2IrO4_mp-755117_clean_ZxV3EZayHi | Ba4Ir2O8 | GGA | 2264 | 19.47 | Meta-stable | 4.65 | -1.79 | 83.29 | 6-features iGAM
mp-756365 | (1, 0, 0) | CaCeO3_mp-756365_clean_I2Us5BLg0z | Ca4Ce4O12 | GGA | 2292 | 59.07 | Unstable | 4.7 | -1.79 | 83.29 | 6-features iGAM
mp-10418 | (1, 0, 1) | RbSbO2_mp-10418_clean_E4DkugQsZF | Rb4Sb4O8 | GGA | 1153 | 0 | Stable | 3.46 | -1.79 | 83.3 | 6-features iGAM
mp-1101441 | (1, 0, 2) | Rb4TiO4_mp-1101441_clean_oEhngYIMZb | Rb8Ti2O8 | GGA | 1419 | 0.56 | Meta-stable | 3.89 | -1.79 | 83.3 | 6-features iGAM
mp-1208589 | (1, 3, 0) | TaMnO4_mp-1208589_clean_saHDGwMevA | Ta2Mn2O8 | GGA+U | 2056 | 13.14 | Meta-stable | 9.88 | -1.79 | 83.3 | 6-features iGAM
mp-715923 | (2, 1, 1) | 235508583253254_WO3_mp-715923_clean_TiCFDhNggd | W2O6 | GGA+U | 1772 | 7.82 | Meta-stable | 10.72 | -1.79 | 83.3 | 6-features iGAM
mp-984356 | (3, 3, 2) | CsIrO3_mp-984356_clean_5wAZsv5V20 | Cs1Ir1O3 | GGA | 1222 | 210.79 | Unstable | 3.19 | -1.79 | 83.3 | 6-features iGAM
mp-984356 | (3, 3, 2) | CsIrO3_mp-984356_clean_NT0GyW071x | Cs1Ir1O3 | GGA | 1222 | 210.79 | Unstable | 3.2 | -1.79 | 83.3 | 6-features iGAM
mp-1105 | (1, 0, 2) | 90423983501299385769012_BaO2_mp-1105_clean_DrJHLv7V8T | Ba2O4 | GGA | 1377 | 0 | Stable | 3.48 | -1.79 | 83.31 | 6-features iGAM
mp-12867 | (1, 0, 2) | SrSnO3_mp-12867_clean_TkMzQrhdJI | Sr4Sn4O12 | GGA | 2083 | 11.47 | Meta-stable | 4.8 | -1.79 | 83.31 | 6-features iGAM
mp-755322 | (0, 0, 1) | BaNa6O4_mp-755322_clean_nB20Qp8Xa6 | Ba2Na12O8 | GGA | 1121 | 18.03 | Meta-stable | 3.8 | -1.79 | 83.31 | 6-features iGAM
mp-3376 | (2, 1, 2) | Sr2SnO4_mp-3376_clean_54ij13RcfG | Sr4Sn2O8 | GGA | 2160 | 13.51 | Meta-stable | 4.39 | -1.79 | 83.32 | 6-features iGAM
mp-769409 | (1, 0, 0) | Y4Ga2O9_mp-769409_clean_HTjR0ry5uK | Y16Ga8O36 | GGA | 2094 | 19.72 | Meta-stable | 5.31 | -1.79 | 83.32 | 6-features iGAM
mp-30250 | (3, 1, 0) | YAgO2_mp-30250_clean_aVJgq5vRn8 | Y2Ag2O4 | GGA | 1410 | 0 | Stable | 3.85 | -1.79 | 83.33 | 6-features iGAM
mp-767807 | (1, -2, -1) | Mn-CoO2-2_mp-767807_clean_XWvB0PMZoQ | Mn4Co8O16 | GGA+U | Not Found | 14.76 | Meta-stable | 9.92 | -1.79 | 83.34 | 6-features iGAM
mp-1105 | (2, 1, 2) | BaO2_mp-1105_clean_jk7nsjxaBg | Ba2O4 | GGA | 1377 | 0 | Stable | 3.67 | -1.79 | 83.35 | 6-features iGAM
mp-1213798 | (1, 0, -1) | Cr6O11_mp-1213798_clean_NPCtnTFRQK | Cr12O22 | GGA+U | 2378 | 18.09 | Meta-stable | 17.46 | -1.79 | 83.35 | 6-features iGAM
mp-754588 | (1, 0, 3) | ZrBiO4_mp-754588_clean_AkeJ9Tm6gT | Zr4Bi4O16 | GGA | 1738 | 78.56 | Unstable | 3.54 | -1.79 | 83.35 | 6-features iGAM
mp-7999 | (1, 2, 2) | Y2Si2O7_mp-7999_clean_pDcLg60bKG | Y4Si4O14 | GGA | 2087 | 15.43 | Meta-stable | 7.65 | -1.79 | 83.35 | 6-features iGAM
mp-998527 | (1, 1, 0) | NiBiO3_mp-998527_clean_ZoqxFlFLhc | Ni6Bi6O18 | GGA+U | 1167 | 10.98 | Meta-stable | 14.88 | -1.79 | 83.35 | 6-features iGAM
mp-10417 | (0, 1, 1) | KSbO2_mp-10417_clean_oLANqLt4xX | K4Sb4O8 | GGA | 1208 | 0 | Stable | 3.81 | -1.79 | 83.36 | 6-features iGAM
mp-754839 | (2, 1, 0) | SnBiO4_mp-754839_clean_maq632Vitm | Sn2Bi2O8 | GGA | 1302 | 89.09 | Unstable | 3.73 | -1.79 | 83.36 | 6-features iGAM
mp-7650 | (3, -1, 0) | RbScO2_mp-7650_clean_pLXDEfM6Zc | Rb2Sc2O4 | GGA | 1902 | 0 | Stable | 3.82 | -1.79 | 83.36 | 6-features iGAM
mp-769007 | (1, 1, 0) | YScO3_mp-769007_clean_baOHe6I2Xp | Y6Sc6O18 | GGA | 2654 | 19.94 | Meta-stable | 7.54 | -1.79 | 83.36 | 6-features iGAM
mp-769481 | (1, 0, 0) | Y4Ga2O9_mp-769481_clean_lCasjExDsl | Y16Ga8O36 | GGA | 2094 | 20.66 | Meta-stable | 5.72 | -1.79 | 83.36 | 6-features iGAM
mp-10417 | (2, 1, 0) | KSbO2_mp-10417_clean_aOjTi9duO8 | K4Sb4O8 | GGA | 1208 | 0 | Stable | 3.44 | -1.79 | 83.37 | 6-features iGAM
mp-1102412 | (2, 1, 2) | CrO2_mp-1102412_clean_IxwafCSVmb | Cr4O8 | GGA+U | 1677 | 27.76 | Unstable | 17.63 | -1.79 | 83.37 | 6-features iGAM
mp-1342 | (2, 2, 1) | 69019397_BaO_mp-1342_clean_WekEUd0S4y | Ba4O4 | GGA | 2297 | 0 | Stable | 3.66 | -1.79 | 83.37 | 6-features iGAM
mp-754614 | (2, 1, 2) | LuNbO4_mp-754614_clean_S5RclHQhgU | Lu2Nb2O8 | GGA | 2147 | 7.28 | Meta-stable | 10.32 | -1.79 | 83.37 | 6-features iGAM
mp-1025349 | (2, 1, 2) | Sr2ZrO4_mp-1025349_clean_L51z1HdoY2 | Sr4Zr2O8 | GGA | 2572 | 34.57 | Unstable | 6.32 | -1.79 | 83.38 | 6-features iGAM
mp-1209079 | (1, 1, 0) | Sc2SiO5_mp-1209079_clean_LMxApXOetY | Sc16Si8O40 | GGA | 2235 | 17.26 | Meta-stable | 9.37 | -1.79 | 83.38 | 6-features iGAM
mp-1219936 | (1, 1, 1) | Pd7O8_mp-1219936_clean_MHfWjQSJy5 | Pd7O8 | GGA | 1415 | 56.28 | Unstable | 3.29 | -1.79 | 83.38 | 6-features iGAM
mp-12978 | (2, 1, 2) | 51024953_SnO2_mp-12978_clean_XgSAOOlw8R | Sn4O8 | GGA | 2012 | 18.15 | Meta-stable | 6.89 | -1.79 | 83.38 | 6-features iGAM
mp-1238961 | (0, 1, 1) | 2411243514_Ta2O5_mp-1238961_clean_1zCNdSoRvk | Ta2O5 | GGA | 2085 | 10.04 | Meta-stable | 5.66 | -1.79 | 83.39 | 6-features iGAM
mp-1019595 | (0, 0, 1) | Ce5Zr3O16_mp-1019595_clean_gKCkwyl3t4 | Ce10Zr6O32 | GGA | 2123 | 39.51 | Unstable | 4.05 | -1.79 | 83.4 | 6-features iGAM
mp-10390 | (1, 2, -1) | Ta2O5_mp-10390_clean_ZYQOk3k6QT | Ta8O20 | GGA | Not Found | 8.55 | Meta-stable | 5.25 | -1.79 | 83.4 | 6-features iGAM
mvc-10196 | (1, 0, 0) | CuBiO4_mvc-10196_clean_r5ZFSglAm4 | Cu8Bi8O32 | GGA | 1239 | 176.17 | Unstable | 4 | -1.79 | 83.4 | 6-features iGAM
mp-556100 | (1, 1, 0) | Si-Sn3O4-2_mp-556100_clean_hN4cJOzwrO | Si2Sn12O16 | GGA | 1483 | 9.01 | Meta-stable | 3.71 | -1.79 | 83.41 | 6-features iGAM
mp-754164 | (0, 0, 1) | Tl6WO12_mp-754164_clean_wKvz6Qt4Yf | Tl18W3O36 | GGA+U | 890 | 14.08 | Meta-stable | 8.43 | -1.79 | 83.41 | 6-features iGAM
mvc-15905 | (1, 0, 0) | AlMoO3_mvc-15905_clean_qCZTn9SS5G | Al4Mo4O12 | GGA+U | 2155 | 176.26 | Unstable | 12.56 | -1.79 | 83.41 | 6-features iGAM
mp-2652 | (1, 0, 0) | Y2O3_mp-2652_clean_JOWmpFfxVI | Y32O48 | GGA | 2677 | 0 | Stable | 4.09 | -1.79 | 83.42 | 6-features iGAM
mp-7048 | (2, 2, 1) | Al2O3_mp-7048_clean_lz7iCj87kU | Al8O12 | GGA | 2266 | 9.38 | Meta-stable | 8.06 | -1.79 | 83.42 | 6-features iGAM
mp-772823 | (1, 1, 2) | Y2HfO5_mp-772823_clean_cBb3myQMyL | Y8Hf4O20 | GGA | 2721 | 5.74 | Meta-stable | 8.43 | -1.79 | 83.42 | 6-features iGAM
mp-10688 | CeO_mp-10688_(211) |  | CeO | GGA | 2365 | 0 | Stable | 1.86 | -1.79 | 83.43 | NN-MD
mp-3376 | (2, 1, 0) | Sr2SnO4_mp-3376_clean_CdLr324zXQ | Sr4Sn2O8 | GGA | 2160 | 13.51 | Meta-stable | 5.01 | -1.79 | 83.43 | 6-features iGAM
mp-760402 | (1, 0, 0) | TaRhO4_mp-760402_clean_OkJDT53Ugv | Ta4Rh4O16 | GGA | 2344 | 14.04 | Meta-stable | 6.96 | -1.79 | 83.43 | 6-features iGAM
mp-760402 | (1, 0, 0) | TaRhO4_mp-760402_clean_T5Bgr5aaz8 | Ta4Rh4O16 | GGA | 2344 | 14.04 | Meta-stable | 7.05 | -1.79 | 83.43 | 6-features iGAM
mp-7899 | (1, 2, 2) | BaCdO2_mp-7899_clean_6rsJaUDrLC | Ba4Cd4O8 | GGA | 2007 | 0 | Stable | 3.4 | -1.79 | 83.43 | 6-features iGAM
mp-973960 | (1, 1, 1) | KScO3_mp-973960_clean_X0eH9IOFEf | K1Sc1O3 | GGA | 1187 | 203.32 | Unstable | 4.34 | -1.79 | 83.43 | 6-features iGAM
mp-997082 | (1, 1, 2) | BiAuO2_mp-997082_clean_uiMR8OsrZR | Bi2Au2O4 | GGA | 987 | 38.49 | Unstable | 4.18 | -1.79 | 83.43 | 6-features iGAM
mp-1019595 | (0, 0, 1) | Ce5Zr3O16_mp-1019595_clean_6pVP7hqr7y | Ce10Zr6O32 | GGA | 2123 | 39.51 | Unstable | 4.04 | -1.79 | 83.44 | 6-features iGAM
mp-7193 | (2, 0, -1) | Lu2Si2O7_mp-7193_clean_5Bun2Ory4M | Lu4Si4O14 | GGA | 2133 | 0 | Stable | 10.94 | -1.79 | 83.44 | 6-features iGAM
mp-7193 | (2, 0, -1) | Lu2Si2O7_mp-7193_clean_dkpeKaqkPQ | Lu4Si4O14 | GGA | 2133 | 0 | Stable | 10.94 | -1.79 | 83.44 | 6-features iGAM
mp-1105160 | (1, 0, 0) | SrIrO3_mp-1105160_clean_cGT3oFRket | Sr4Ir4O12 | GGA | 1889 | 27.67 | Unstable | 7.18 | -1.78 | 83.45 | 6-features iGAM
mp-1238961 | (0, 1, 3) | 51024953_Ta2O5_mp-1238961_clean_dvXInIoyzO | Ta2O5 | GGA | 2085 | 10.04 | Meta-stable | 5.07 | -1.79 | 83.45 | 6-features iGAM
mp-609151 | (3, 2, -2) | MgWO4_mp-609151_clean_Hc5Dz869i2 | Mg2W2O8 | GGA+U | 1657 | 26.89 | Unstable | 6.85 | -1.79 | 83.45 | 6-features iGAM
mp-998552 | (1, 1, 1) | BaHfO3_mp-998552_clean_IsYMfIFQoa | Ba1Hf1O3 | GGA | 2724 | 0 | Stable | 5.31 | -1.78 | 83.45 | 6-features iGAM
mp-707135 | (1, -2, -1) | Al2Si4O11_mp-707135_clean_SdNFrrQj5B | Al2Si4O11 | GGA | 1846 | 32.87 | Unstable | 5.56 | -1.78 | 83.46 | 6-features iGAM
mp-1176549 | (1, 2, 2) | LiV3O6_mp-1176549_clean_SEJAXCuuqA | Li1V3O6 | GGA+U | 1623 | 25.06 | Unstable | 6.43 | -1.78 | 83.47 | 6-features iGAM
mp-2858 | (1, 2, -1) | ZrO2_mp-2858_clean_z73yHN8tzc | Zr4O8 | GGA | 2899 | 0 | Stable | 3.89 | -1.78 | 83.47 | 6-features iGAM
mp-31001 | (1, 1, -2) | KSb3O5_mp-31001_clean_GRlCPgeFhd | K4Sb12O20 | GGA | 1454 | 0 | Stable | 3.53 | -1.78 | 83.47 | 6-features iGAM
mp-3721 | (2, 1, 0) | SrHfO3_mp-3721_clean_KL0ield1VJ | Sr4Hf4O12 | GGA | 2772 | 6.06 | Meta-stable | 5.32 | -1.78 | 83.47 | 6-features iGAM
mp-768242 | (1, 1, 2) | PtO3_mp-768242_clean_cNKtTLOGnZ | Pt4O12 | GGA | 1681 | 99.77 | Unstable | 3.85 | -1.78 | 83.47 | 6-features iGAM
mp-973960 | (1, 1, 1) | KScO3_mp-973960_clean_0Bn6mIioWk | K1Sc1O3 | GGA | 1187 | 203.32 | Unstable | 4.33 | -1.78 | 83.47 | 6-features iGAM
mp-603930 | (1, 0, 0) | MgSiO3_mp-603930_clean_FsvP3a8HJM | Mg8Si8O24 | GGA | 1929 | 7.72 | Meta-stable | 6.34 | -1.78 | 83.48 | 6-features iGAM
mp-755072 | (1, 2, 1) | Na2O_mp-755072_clean_BFk0EyCumQ | Na4O2 | GGA | 1423 | 36.47 | Unstable | 3.32 | -1.78 | 83.48 | 6-features iGAM
mp-704535 | (0, 0, 1) | Tl2Mo7O22_mp-704535_clean_IMGrMIbCVv | Tl8Mo28O88 | GGA+U | 849 | 15.49 | Meta-stable | 21.39 | -1.78 | 83.49 | 6-features iGAM
mp-769466 | (1, 1, -2) | Y2Ge2O7_mp-769466_clean_Z4oaRbZYuC | Y4Ge4O14 | GGA | 2083 | 4.97 | Meta-stable | 3.57 | -1.78 | 83.49 | 6-features iGAM
mp-5495 | (0, 1, 0) | 235508583253254_Ag2PdO2_mp-5495_clean_Til0QGHPsY | Ag4Pd2O4 | GGA | 849 | 53.6 | Unstable | 3.81 | -1.78 | 83.5 | 6-features iGAM
mp-1238961 | (1, 3, -3) | 90423983534_Ta2O5_mp-1238961_clean_xC5ZsxTggH | Ta2O5 | GGA | 2085 | 10.04 | Meta-stable | 7.82 | -1.78 | 83.51 | 6-features iGAM
mp-1604 | (2, 1, 1) | Pt3O4_mp-1604_clean_0RfhMlRme2 | Pt6O8 | GGA | 1610 | 0 | Stable | 3.48 | -1.78 | 83.51 | 6-features iGAM
mp-3376 | (2, 0, 1) | Sr2SnO4_mp-3376_clean_XXAVin032Q | Sr4Sn2O8 | GGA | 2160 | 13.51 | Meta-stable | 4.62 | -1.78 | 83.51 | 6-features iGAM
mp-685097 | (1, 0, 0) | HfO2_mp-685097_clean_jTzqI4jqmA | Hf4O8 | GGA | 2957 | 28.62 | Unstable | 12.76 | -1.78 | 83.51 | 6-features iGAM
mp-756205 | (0, 1, 0) | ScBiO3_mp-756205_clean_pl0AsDqnFG | Sc4Bi4O12 | GGA | 1781 | 32.16 | Unstable | 5.22 | -1.78 | 83.51 | 6-features iGAM
mp-1178535 | (0, 0, 1) | Ba3Y2O6_mp-1178535_clean_M4VLjH8pZx | Ba6Y4O12 | GGA | 2501 | 34.53 | Unstable | 6.86 | -1.78 | 83.52 | 6-features iGAM
mp-1020588 | (0, 1, 1) | ZrSiO4_mp-1020588_clean_1sbk6eW9Dq | Zr2Si2O8 | GGA | 2086 | 181.91 | Unstable | 8.92 | -1.78 | 83.54 | 6-features iGAM
mp-22323 | (1, 1, 0) | 1002778_In2O3_mp-22323_clean_rTTisrSdx5 | In12O18 | GGA | 2098 | 29.4 | Unstable | 7.79 | -1.78 | 83.54 | 6-features iGAM
mp-556667 | (1, 0, 0) | FeMoO4_mp-556667_clean_Jgg59vyxSh | Fe8Mo8O32 | GGA+U | 1369 | 9.09 | Meta-stable | 15.75 | -1.78 | 83.54 | 6-features iGAM
mp-1072104 | (1, 2, 1) | 2411243514_GeO2_mp-1072104_clean_xXBtcMt5BF | Ge2O4 | GGA | 1360 | 5.79 | Meta-stable | 8.86 | -1.78 | 83.56 | 6-features iGAM
mp-19005 | (1, 1, 0) | Y6WO12_mp-19005_clean_WeBIb7K1Wx | Y18W3O36 | GGA+U | 2559 | 0 | Stable | 8.23 | -1.78 | 83.56 | 6-features iGAM
mp-1183287 | (1, 1, 0) | 123212059559_BaAuO3_mp-1183287_clean_VCSNjDTqki | Ba1Au1O3 | GGA | 1464 | 198.32 | Unstable | 3.5 | -1.78 | 83.57 | 6-features iGAM
mp-770408 | (0, 1, 1) | Rb6Ti2O7_mp-770408_clean_4NgRghlckb | Rb12Ti4O14 | GGA | 1277 | 0 | Stable | 3.32 | -1.78 | 83.57 | 6-features iGAM
mp-9127 | (3, 0, 2) | Ba-SbO3-2_mp-9127_clean_xP6AQ8sreO | Ba1Sb2O6 | GGA | 1622 | 0 | Stable | 3.69 | -1.78 | 83.57 | 6-features iGAM
mp-1261047 | (1, 1, 0) | AlSbO3_mp-1261047_clean_9gRdgm4838 | Al4Sb4O12 | GGA | 2121 | 61.85 | Unstable | 3.5 | -1.78 | 83.58 | 6-features iGAM
mp-18288 | (1, 0, 2) | Ti-SnO2-2_mp-18288_clean_L2HAryWyr4 | Ti4Sn8O16 | GGA | 2102 | 1.06 | Meta-stable | 4.2 | -1.78 | 83.58 | 6-features iGAM
mp-998227 | (3, 1, 0) | 509358681_KHfO3_mp-998227_clean_o7mXxxG7kW | K1Hf1O3 | GGA | 2537 | 40.91 | Unstable | 3.51 | -1.78 | 83.58 | 6-features iGAM
mp-755893 | (1, 0, -1) | CaBiO3_mp-755893_clean_2SbqNbWQKr | Ca4Bi4O12 | GGA | 1282 | 0 | Stable | 3.55 | -1.78 | 83.6 | 6-features iGAM
mp-769390 | (1, 0, 0) | Ca3Ta2O8_mp-769390_clean_LOqtIt7Hfx | Ca12Ta8O32 | GGA | 2346 | 30.6 | Unstable | 7.29 | -1.78 | 83.6 | 6-features iGAM
mp-769390 | (1, 0, 0) | Ca3Ta2O8_mp-769390_clean_a4BZL3sWrh | Ca12Ta8O32 | GGA | 2346 | 30.6 | Unstable | 7.29 | -1.78 | 83.6 | 6-features iGAM
mp-1178770 | (1, 2, 1) | Y2O3_mp-1178770_clean_f2pxCVvnSN | Y8O12 | GGA | 2677 | 123.08 | Unstable | 6.79 | -1.78 | 83.61 | 6-features iGAM
mp-20099 | (0, 0, 1) | In6WO12_mp-20099_clean_hrcOzkJBnI | In18W3O36 | GGA+U | 1577 | 14.9 | Meta-stable | 8.77 | -1.78 | 83.61 | 6-features iGAM
mp-4571 | (1, 0, 0) | CaZrO3_mp-4571_clean_ug0v9VhvvK | Ca4Zr4O12 | GGA | 2639 | 0 | Stable | 9.19 | -1.78 | 83.61 | 6-features iGAM
mp-1181917 | (1, 0, 0) | CaRhO3_mp-1181917_clean_4rZvwaofOa | Ca4Rh4O12 | GGA | 1538 | 13.78 | Meta-stable | 7.15 | -1.78 | 83.62 | 6-features iGAM
mp-19005 | (0, 0, 1) | Y6WO12_mp-19005_clean_Zltwk7ozpu | Y18W3O36 | GGA+U | 2559 | 0 | Stable | 13.51 | -1.78 | 83.62 | 6-features iGAM
mp-634859 | (3, 2, 0) | CaO2_mp-634859_clean_6ZQtj9QqR6 | Ca2O4 | GGA | 2233 | 0 | Stable | 4.17 | -1.78 | 83.62 | 6-features iGAM
mp-754980 | (1, 1, 0) | ZrMnO3_mp-754980_clean_ONfzkQ5ICN | Zr6Mn6O18 | GGA+U | 2143 | 25.92 | Unstable | 16.74 | -1.78 | 83.62 | 6-features iGAM
mp-10418 | (2, 0, -1) | RbSbO2_mp-10418_clean_0bmNoO1aPt | Rb4Sb4O8 | GGA | 1153 | 0 | Stable | 3.47 | -1.78 | 83.63 | 6-features iGAM
mp-2858 | (0, 1, 0) | 904239835_ZrO2_mp-2858_clean_0MPUaO0ejk | Zr4O8 | GGA | 2899 | 0 | Stable | 4.26 | -1.78 | 83.63 | 6-features iGAM
mp-756282 | (1, 0, -1) | VBiO3_mp-756282_clean_mAbt3bJein | V4Bi4O12 | GGA+U | 1169 | 10.36 | Meta-stable | 11.42 | -1.78 | 83.63 | 6-features iGAM
mp-755084 | (1, 0, 0) | Na6MgO4_mp-755084_clean_tviMz1ZaEJ | Na12Mg2O8 | GGA | 1426 | 19.26 | Meta-stable | 3.48 | -1.78 | 83.64 | 6-features iGAM
mp-9127 | (1, 0, 3) | Ba-SbO3-2_mp-9127_clean_yP4RoFSo7k | Ba1Sb2O6 | GGA | 1622 | 0 | Stable | 3.48 | -1.78 | 83.64 | 6-features iGAM
mp-1095224 | PtO2_mp-1095224_(110) | {PtO2_mp-1095224_clean_isIgdbOquL} | PtO2 | GGA | 1738 | 85.11 | Unstable | 3.46 | -1.78 | 83.65 | NN-MD
mp-679975 | (1, 0, 0) | KGaO2_mp-679975_clean_tFmx6UCcQt | K16Ga16O32 | GGA | 1136 | 23.8 | Meta-stable | 4.97 | -1.78 | 83.65 | 6-features iGAM
mp-754282 | (3, 2, 0) | SrO_mp-754282_clean_GTyI9O1A1o | Sr2O2 | GGA | 2860 | 90.13 | Unstable | 4.24 | -1.78 | 83.65 | 6-features iGAM
mp-4571 | (1, 0, 0) | CaZrO3_mp-4571_clean_QX2jD8L1HO | Ca4Zr4O12 | GGA | 2639 | 0 | Stable | 7.94 | -1.78 | 83.66 | 6-features iGAM
mp-769307 | (1, 1, 1) | Ca4Ta2O9_mp-769307_clean_SCUJC82sXM | Ca8Ta4O18 | GGA | 2483 | 4.82 | Meta-stable | 7.26 | -1.78 | 83.66 | 6-features iGAM
mp-1102412 | (0, 1, 1) | CrO2_mp-1102412_clean_WeSlN02Oec | Cr4O8 | GGA+U | 1677 | 27.76 | Unstable | 15.1 | -1.78 | 83.67 | 6-features iGAM
mp-1336 | (3, 1, 2) | PdO_mp-1336_clean_PIPS5hkOco | Pd2O2 | GGA | 1319 | 0 | Stable | 4.15 | -1.78 | 83.67 | 6-features iGAM
mp-3163 | (1, 1, 0) | BaSnO3_mp-3163_clean_S24fLupa5X | Ba1Sn1O3 | GGA | 1988 | 0 | Stable | 3.95 | -1.78 | 83.67 | 6-features iGAM
mp-769007 | (1, 1, 0) | YScO3_mp-769007_clean_EgWMMGxHFg | Y6Sc6O18 | GGA | 2654 | 19.94 | Meta-stable | 6.78 | -1.78 | 83.67 | 6-features iGAM
mp-997099 | (1, 0, 0) | PdAuO2_mp-997099_clean_oOXA3zaCYi | Pd2Au2O4 | GGA | 711 | 12.32 | Meta-stable | 4.14 | -1.78 | 83.67 | 6-features iGAM
mp-754009 | (1, 1, 0) | ScBiO3_mp-754009_clean_0oSsT5UieU | Sc6Bi6O18 | GGA | 1781 | 21.43 | Meta-stable | 6.62 | -1.78 | 83.69 | 6-features iGAM
mp-754009 | (1, 1, 0) | ScBiO3_mp-754009_clean_Z1Y7aYHF5w | Sc6Bi6O18 | GGA | 1781 | 21.43 | Meta-stable | 6.62 | -1.78 | 83.69 | 6-features iGAM
mp-1173397 | (0, 1, 1) | Sc3NbO7_mp-1173397_clean_P1wUoQWWTn | Sc6Nb2O14 | GGA | 2365 | 102.31 | Unstable | 9.33 | -1.78 | 83.7 | 6-features iGAM
mp-1183289 | (1, 1, 1) | BaScO3_mp-1183289_clean_kjeyXnRpsl | Ba1Sc1O3 | GGA | 2446 | 26.7 | Unstable | 4.6 | -1.78 | 83.7 | 6-features iGAM
mp-1183289 | (1, 1, 1) | BaScO3_mp-1183289_clean_QFqqLNWHtH | Ba1Sc1O3 | GGA | 2446 | 26.7 | Unstable | 4.6 | -1.78 | 83.7 | 6-features iGAM
mp-555235 | SiO2_mp-555235_(010) | {SiO2_mp-555235_clean_D1l86pnMO7} | SiO2 | GGA | 1941 | 3.36 | Meta-stable | 2.15 | -1.78 | 83.7 | NN-MD
mp-3324 | (1, 1, 0) | 1012688_Nb2SnO6_mp-3324_clean_Md9vkll8Uq | Nb8Sn4O24 | GGA | 1564 | 0 | Stable | 3.39 | -1.78 | 83.71 | 6-features iGAM
mp-545512 | (3, 1, 1) | CaO_mp-545512_clean_NVYJBYkPYg | Ca2O2 | GGA | 2855 | 65.04 | Unstable | 3.27 | -1.78 | 83.71 | 6-features iGAM
mvc-5889 | (0, 1, 0) | IrWO6_mvc-5889_clean_6Zw1WhTbmD | Ir2W2O12 | GGA+U | 1685 | 28.48 | Unstable | 8.71 | -1.78 | 83.71 | 6-features iGAM
mp-3520 | (0, 1, 0) | Y2SiO5_mp-3520_clean_tkJSgIYKBi | Y16Si8O40 | GGA | 2249 | 0 | Stable | 6.21 | -1.78 | 83.72 | 6-features iGAM
mp-756282 | (0, 1, 0) | VBiO3_mp-756282_clean_dIZT4sSib8 | V4Bi4O12 | GGA+U | 1169 | 10.36 | Meta-stable | 8.07 | -1.78 | 83.72 | 6-features iGAM
mp-762236 | (1, 0, 1) | Al3CrO6_mp-762236_clean_STmn65cqRW | Al6Cr2O12 | GGA+U | 2159 | 15.48 | Meta-stable | 8.22 | -1.78 | 83.72 | 6-features iGAM
mp-762236 | (1, 0, 1) | Al3CrO6_mp-762236_clean_iHiv3vMiiD | Al6Cr2O12 | GGA+U | 2159 | 15.48 | Meta-stable | 8.22 | -1.78 | 83.72 | 6-features iGAM
mvc-2834 | (0, 1, 0) | Mg-SnO2-4_mvc-2834_clean_wMVbQU3Xrx | Mg2Sn8O16 | GGA | 1547 | 157.45 | Unstable | 4.06 | -1.78 | 83.72 | 6-features iGAM
mp-4820 | (1, 0, 0) | ZrSiO4_mp-4820_clean_XY5apJnetT | Zr4Si4O16 | GGA | 2086 | 0 | Stable | 5.85 | -1.78 | 83.73 | 6-features iGAM
mp-4930 | (2, 0, 3) | TiAl2O5_mp-4930_clean_UqyC1M6i0Q | Ti4Al8O20 | GGA | 2118 | 13.22 | Meta-stable | 7.42 | -1.78 | 83.73 | 6-features iGAM
mp-5076 | (2, 1, 0) | SrZrO3_mp-5076_clean_Xtng9i3Tzk | Sr4Zr4O12 | GGA | 2801 | 12.59 | Meta-stable | 6.31 | -1.78 | 83.73 | 6-features iGAM
mp-757588 | (1, 0, 0) | Y11Ta5O28_mp-757588_clean_SHLo1DZrd2 | Y11Ta5O28 | GGA | 2597 | 33.06 | Unstable | 5.28 | -1.78 | 83.73 | 6-features iGAM
mp-1204487 | (0, 0, 1) | Ta3O8_mp-1204487_clean_lNq78EZiCY | Ta12O32 | GGA | 2085 | 26.58 | Unstable | 14.46 | -1.78 | 83.74 | 6-features iGAM
mp-754403 | (3, 1, 3) | ZrO2_mp-754403_clean_F7OrudQH27 | Zr4O8 | GGA | 2899 | 14.89 | Meta-stable | 6.22 | -1.78 | 83.74 | 6-features iGAM
mp-997032 | (1, 1, 3) | MgAuO2_mp-997032_clean_6IEfC8ZOcQ | Mg4Au4O8 | GGA | 1252 | 36.72 | Unstable | 3.71 | -1.78 | 83.74 | 6-features iGAM
mvc-13858 | (1, 3, 2) | YAgO3_mvc-13858_clean_E2zsUcjnvx | Y4Ag4O12 | GGA | 1426 | 79.57 | Unstable | 3.94 | -1.78 | 83.74 | 6-features iGAM
mp-1193554 | (0, 0, 1) | Bi2Se3O10_mp-1193554_clean_kOxTXPHrkk | Bi8Se12O40 | GGA | 1050 | 0 | Stable | 4.1 | -1.78 | 83.75 | 6-features iGAM
mp-1101326 | (0, 1, 0) | Ta3AgO8_mp-1101326_clean_uV6W2gOX2E | Ta12Ag4O32 | GGA | 1798 | 31.73 | Unstable | 7.37 | -1.78 | 83.76 | 6-features iGAM
mp-555313 | (0, 1, 0) | ScBiO3_mp-555313_clean_rVd8Sc3NsP | Sc8Bi8O24 | GGA | 1781 | 33.73 | Unstable | 5.34 | -1.78 | 83.76 | 6-features iGAM
mp-771127 | (0, 1, 0) | Rb4TiO4_mp-771127_clean_OtkcmqT8qt | Rb16Ti4O16 | GGA | 1419 | 0 | Stable | 3.69 | -1.78 | 83.76 | 6-features iGAM
mp-715550 | MoO2_mp-715550_(101) | {MoO2_mp-715550_clean_nFKaAmb6k0} | MoO2 | GGA+U | 1252 | 1.47 | Meta-stable | 4.59 | -1.78 | 83.77 | NN-MD
mp-754111 | (1, 0, 1) | LuWO4_mp-754111_clean_BUxj6iV06n | Lu2W2O8 | GGA+U | 2429 | 18.23 | Meta-stable | 12.06 | -1.78 | 83.77 | 6-features iGAM
mp-16281 | (0, 1, 0) | Cd2Sb2O7_mp-16281_clean_zHcdeFiomL | Cd8Sb8O28 | GGA | 1470 | 9.22 | Meta-stable | 5.47 | -1.78 | 83.78 | 6-features iGAM
mp-754111 | (1, 0, 1) | LuWO4_mp-754111_clean_pwlNk3HHDh | Lu2W2O8 | GGA+U | 2429 | 18.23 | Meta-stable | 12.06 | -1.78 | 83.78 | 6-features iGAM
mp-754111 | (1, 0, 1) | LuWO4_mp-754111_clean_3WgAl72LBf | Lu2W2O8 | GGA+U | 2429 | 18.23 | Meta-stable | 12.06 | -1.78 | 83.78 | 6-features iGAM
mp-16281 | (1, 0, 1) | Cd2Sb2O7_mp-16281_clean_ijz9cLiCaP | Cd8Sb8O28 | GGA | 1470 | 9.22 | Meta-stable | 4.53 | -1.78 | 83.79 | 6-features iGAM
mp-19005 | (1, 1, 0) | Y6WO12_mp-19005_clean_YSeH43qahx | Y18W3O36 | GGA+U | 2559 | 0 | Stable | 11.25 | -1.78 | 83.79 | 6-features iGAM
mvc-8219 | (3, 1, 0) | ZnBi2O5_mvc-8219_clean_qrHaClyYyk | Zn4Bi8O20 | GGA | 1022 | 82.76 | Unstable | 4.05 | -1.78 | 83.79 | 6-features iGAM
mp-1194798 | (0, 1, 0) | Sc2Se3O10_mp-1194798_clean_Wq14LrXeSh | Sc8Se12O40 | GGA | 1259 | 0 | Stable | 3.35 | -1.78 | 83.8 | 6-features iGAM
mp-978844 | (1, 0, 0) | SrCa3O4_mp-978844_clean_cS2stLQunF | Sr1Ca3O4 | GGA | 2491 | 40.15 | Unstable | 3.51 | -1.78 | 83.8 | 6-features iGAM
mp-978844 | (1, 0, 0) | SrCa3O4_mp-978844_clean_WLlcktiwxN | Sr1Ca3O4 | GGA | 2491 | 40.15 | Unstable | 3.51 | -1.78 | 83.8 | 6-features iGAM
mp-978844 | (1, 0, 0) | SrCa3O4_mp-978844_clean_rLPH6MNANn | Sr1Ca3O4 | GGA | 2491 | 40.15 | Unstable | 3.51 | -1.78 | 83.8 | 6-features iGAM
mp-1219443 | (1, 1, 2) | Sc2Cu2O5_mp-1219443_clean_zvUy3RW7Ml | Sc2Cu2O5 | GGA | 1411 | 109.18 | Unstable | 4.14 | -1.77 | 83.82 | 6-features iGAM
mp-22949 | (1, 1, 0) | FeBiO3_mp-22949_clean_Pelk7vEWOu | Fe3Bi3O9 | GGA+U | 996 | 33.58 | Unstable | 7.14 | -1.77 | 83.82 | 6-features iGAM
mp-867133 | (3, 1, 0) | 90423983534_Ba2Sc2O5_mp-867133_clean_BflojRiT4Z | Ba2Sc2O5 | GGA | 2474 | 27.16 | Unstable | 5.47 | -1.77 | 83.83 | 6-features iGAM
mp-1105722 | (1, 0, 0) | CeTi2O6_mp-1105722_clean_14ZKUjkO00 | Ce4Ti8O24 | GGA | 1849 | 49.28 | Unstable | 13.19 | -1.77 | 83.85 | 6-features iGAM
mp-770408 | (0, 1, 0) | Rb6Ti2O7_mp-770408_clean_jwroeK4TSt | Rb12Ti4O14 | GGA | 1277 | 0 | Stable | 3.54 | -1.77 | 83.85 | 6-features iGAM
mp-17250 | (1, 1, 0) | K3SbO3_mp-17250_clean_QkIERHezFp | K12Sb4O12 | GGA | 1420 | 0 | Stable | 3.74 | -1.77 | 83.86 | 6-features iGAM
mp-556605 | ZrO2_mp-556605_(010_Ov) |  | ZrO2 | GGA | 2899 | 21.53 | Meta-stable | 5.45 | -1.77 | 83.86 | NN-MD
mp-754092 | (1, 0, 0) | ScTiO3_mp-754092_clean_A0re0DUZzn | Sc4Ti4O12 | GGA | 2130 | 96.64 | Unstable | 10.68 | -1.77 | 83.86 | 6-features iGAM
mp-756340 | (1, 2, 1) | TaCrO4_mp-756340_clean_IncIVcNc6o | Ta1Cr1O4 | GGA+U | 2239 | 23.25 | Meta-stable | 10.2 | -1.77 | 83.86 | 6-features iGAM
mp-1020588 | (2, 3, 2) | ZrSiO4_mp-1020588_clean_BKTrrbpost | Zr2Si2O8 | GGA | 2086 | 181.91 | Unstable | 5.23 | -1.77 | 83.87 | 6-features iGAM
mp-545482 | (1, 0, -2) | PdSeO3_mp-545482_clean_QQMLvCi3xQ | Pd2Se2O6 | GGA | 776 | 0 | Stable | 4 | -1.77 | 83.87 | 6-features iGAM
mp-9178 | (0, 0, 1) | CdSe2O5_mp-9178_clean_uNqqmeXVyN | Cd4Se8O20 | GGA | 999 | 0 | Stable | 4.14 | -1.77 | 83.87 | 6-features iGAM
mp-755373 | (1, 0, 0) | Lu2GeO5_mp-755373_clean_CShmYkOUco | Lu8Ge4O20 | GGA | 2208 | 100.85 | Unstable | 5.55 | -1.77 | 83.88 | 6-features iGAM
mp-996992 | (1, 0, 0) | LiAgO2_mp-996992_clean_Aox23LE1ql | Li2Ag2O4 | GGA | 724 | 22.5 | Meta-stable | 4.21 | -1.77 | 83.88 | 6-features iGAM
mvc-8086 | (1, 0, 0) | 1023647_Sn-GeO3-2_mvc-8086_clean_Je6mRU1z3c | Sn4Ge8O24 | GGA | 1334 | 42.2 | Unstable | 3.86 | -1.77 | 83.88 | 6-features iGAM
mp-27220 | (1, 0, 0) | Tl5SbO5_mp-27220_clean_5v77QozA9O | Tl40Sb8O40 | GGA | 890 | 0 | Stable | 3.22 | -1.77 | 83.89 | 6-features iGAM
mp-5402 | (1, 1, 0) | CaTl2O4_mp-5402_clean_fpnUiKXnOg | Ca4Tl8O16 | GGA | 1227 | 9.4 | Meta-stable | 4.19 | -1.77 | 83.89 | 6-features iGAM
mp-769466 | (0, 1, 1) | Y2Ge2O7_mp-769466_clean_FWBkeOXMf0 | Y4Ge4O14 | GGA | 2083 | 4.97 | Meta-stable | 4.2 | -1.77 | 83.89 | 6-features iGAM
mvc-14154 | (1, 0, 0) | YMoO3_mvc-14154_clean_oEIqg4BsSA | Y4Mo4O12 | GGA+U | 2027 | 29.57 | Unstable | 11.63 | -1.77 | 83.89 | 6-features iGAM
mp-17097 | (1, 0, 0) | SrIrO3_mp-17097_clean_dIzCPPCmGt | Sr12Ir12O36 | GGA | 1889 | 19.3 | Meta-stable | 4.66 | -1.77 | 83.9 | 6-features iGAM
mp-2652 | (1, 0, 0) | Y2O3_mp-2652_clean_22RTlsLoaN | Y32O48 | GGA | 2677 | 0 | Stable | 3.97 | -1.77 | 83.9 | 6-features iGAM
mp-1189389 | (1, 1, 0) | Cs-SeO3-2_mp-1189389_clean_vwToUIDPz2 | Cs2Se4O12 | GGA | 639 | 178.68 | Unstable | 3.64 | -1.77 | 83.91 | 6-features iGAM
mp-2652 | (1, 0, 0) | Y2O3_mp-2652_clean_rnElJimM6C | Y32O48 | GGA | 2677 | 0 | Stable | 3.97 | -1.77 | 83.91 | 6-features iGAM
mp-774591 | (0, 0, 1) | 1029114_LiV18O44_mp-774591_clean_PJ8y3XsUhE | Li1V18O44 | GGA+U | 937 | 33.63 | Unstable | 14.05 | -1.77 | 83.91 | 6-features iGAM
mp-774591 | (0, 0, 1) | LiV18O44_mp-774591_clean_A8PnyBhviC | Li1V18O44 | GGA+U | 937 | 33.63 | Unstable | 14.06 | -1.77 | 83.91 | 6-features iGAM
mp-774591 | (0, 0, 1) | LiV18O44_mp-774591_clean_RmuplwLo01 | Li1V18O44 | GGA+U | 937 | 33.63 | Unstable | 14.07 | -1.77 | 83.91 | 6-features iGAM
mp-28095 | (0, 1, 0) | Au2Se2O7_mp-28095_clean_QjawRJyKQ5 | Au4Se4O14 | GGA | 557 | 0.8 | Meta-stable | 3.56 | -1.77 | 83.92 | 6-features iGAM
mp-754092 | (0, 1, 0) | ScTiO3_mp-754092_clean_6br8LR5ZhT | Sc4Ti4O12 | GGA | 2130 | 96.64 | Unstable | 12.18 | -1.77 | 83.93 | 6-features iGAM
mp-18881 | (1, 1, 0) | KCr4O8_mp-18881_clean_LU7QIg3kwc | K2Cr8O16 | GGA+U | 486 | 32.88 | Unstable | 13.45 | -1.77 | 83.95 | 6-features iGAM
mp-28095 | (0, 1, 0) | Au2Se2O7_mp-28095_clean_QmiHnqzUPW | Au4Se4O14 | GGA | 557 | 0.8 | Meta-stable | 3.54 | -1.77 | 83.95 | 6-features iGAM
mp-30251 | (3, 2, 0) | YAuO2_mp-30251_clean_g3IQYs6Ex2 | Y2Au2O4 | GGA | 1744 | 2.04 | Meta-stable | 3.47 | -1.77 | 83.95 | 6-features iGAM
mp-754092 | (1, 0, 0) | ScTiO3_mp-754092_clean_GpJfq2zmw9 | Sc4Ti4O12 | GGA | 2130 | 96.64 | Unstable | 10.65 | -1.77 | 83.95 | 6-features iGAM
mp-1204487 | (0, 0, 1) | Ta3O8_mp-1204487_clean_BTsp3M7BDi | Ta12O32 | GGA | 2085 | 26.58 | Unstable | 4.67 | -1.77 | 83.96 | 6-features iGAM
mp-1204487 | (0, 0, 1) | Ta3O8_mp-1204487_clean_PQsTlIhCcR | Ta12O32 | GGA | 2085 | 26.58 | Unstable | 4.68 | -1.77 | 83.96 | 6-features iGAM
mp-545619 | (1, 0, 0) | HgO_mp-545619_clean_5KkLruLUzp | Hg4O4 | GGA | 676 | 147.9 | Unstable | 3.68 | -1.77 | 83.96 | 6-features iGAM
mp-754092 | (1, 0, 0) | ScTiO3_mp-754092_clean_o7GzUBeE8H | Sc4Ti4O12 | GGA | 2130 | 96.64 | Unstable | 10.65 | -1.77 | 83.96 | 6-features iGAM
mp-1204487 | (0, 0, 1) | Ta3O8_mp-1204487_clean_bPYLG9CLI4 | Ta12O32 | GGA | 2085 | 26.58 | Unstable | 4.4 | -1.77 | 83.98 | 6-features iGAM
mp-776532 | (1, 0, 2) | 51024953_HfO2_mp-776532_clean_CdLRMvmsqE | Hf2O4 | GGA | 2957 | 24.84 | Meta-stable | 5.5 | -1.77 | 83.98 | 6-features iGAM
mp-3917 | (1, 0, 0) | Cd2GeO4_mp-3917_clean_BGtt4fEaHE | Cd8Ge4O16 | GGA | 1437 | 0 | Stable | 4.17 | -1.77 | 83.99 | 6-features iGAM
mp-550479 | (0, 1, 1) | Co-ReO4-2_mp-550479_clean_07IGo3TruK | Co2Re4O16 | GGA+U | 982 | 0.22 | Meta-stable | 3.83 | -1.77 | 83.99 | 6-features iGAM
mp-5065 | (0, 1, -1) | Al2SiO5_mp-5065_clean_PuvkNWiUYx | Al8Si4O20 | GGA | 2189 | 19.35 | Meta-stable | 6.92 | -1.77 | 84 | 6-features iGAM
mp-554500 | (1, 1, -1) | Bi2WO6_mp-554500_clean_geWEsr3nee | Bi8W4O24 | GGA+U | 1225 | 9.02 | Meta-stable | 6.97 | -1.77 | 84 | 6-features iGAM
mp-557224 | (2, 2, 1) | HgSeO3_mp-557224_clean_UFPQQdvnWr | Hg4Se4O12 | GGA | 743 | 0 | Stable | 3.71 | -1.77 | 84 | 6-features iGAM
mp-754092 | (0, 1, 0) | ScTiO3_mp-754092_clean_QHU8BEgftq | Sc4Ti4O12 | GGA | 2130 | 96.64 | Unstable | 7.25 | -1.77 | 84 | 6-features iGAM
mp-1183283 | (1, 1, 1) | BaAlO3_mp-1183283_clean_MkFimU130D | Ba1Al1O3 | GGA | 2184 | 169.36 | Unstable | 4.74 | -1.77 | 84.02 | 6-features iGAM
mp-801028 | (1, 0, 0) | Ba4Sb2O9_mp-801028_clean_cqJfep8oEL | Ba8Sb4O18 | GGA | 1787 | 0 | Stable | 3.59 | -1.77 | 84.02 | 6-features iGAM
mp-28095 | (0, 1, 0) | Au2Se2O7_mp-28095_clean_TLBMKBINnm | Au4Se4O14 | GGA | 557 | 0.8 | Meta-stable | 3.54 | -1.77 | 84.03 | 6-features iGAM
mp-29454 | (0, 0, 1) | Na3TlO2_mp-29454_clean_8Admv7p0MJ | Na12Tl4O8 | GGA | 1031 | 0 | Stable | 2.82 | -1.77 | 84.03 | 6-features iGAM
mp-6983 | (1, 1, 1) | 1029114_NaAgO_mp-6983_clean_ZLOBElyrdi | Na8Ag8O8 | GGA | 707 | 0 | Stable | 2.56 | -1.77 | 84.03 | 6-features iGAM
mp-6983 | (1, 1, 1) | 1027186_NaAgO_mp-6983_clean_8NVBfh3c0t | Na8Ag8O8 | GGA | 707 | 0 | Stable | 2.56 | -1.77 | 84.03 | 6-features iGAM
mp-554040 | (1, 0, 0) | CuSeO4_mp-554040_clean_PX8J2EIObd | Cu4Se4O16 | GGA | 872 | 0 | Stable | 3.72 | -1.77 | 84.04 | 6-features iGAM
mp-656884 | Ni9O10_mp-656884_(2-10) | {Ni9O10_mp-656884_clean_V8D5cvkgQx} | Ni9O10 | GGA+U | 2177 | 46.65 | Unstable | 2.91 | -1.77 | 84.04 | NN-MD
mp-691106 | (1, 1, 0) | 1007228_MnSnO3_mp-691106_clean_tA9AhS3eZs | Mn6Sn6O18 | GGA+U | 1509 | 22.32 | Meta-stable | 13.53 | -1.77 | 84.04 | 6-features iGAM
mp-1208589 | (1, 1, 1) | TaMnO4_mp-1208589_clean_V90egmXLXc | Ta2Mn2O8 | GGA+U | 2056 | 13.14 | Meta-stable | 7.18 | -1.77 | 84.05 | 6-features iGAM
mp-1245018 | (0, 0, 1) | Ga2O3_mp-1245018_clean_LO9Iyk2qy0 | Ga32O48 | GGA | 2105 | 174.63 | Unstable | 3.94 | -1.77 | 84.05 | 6-features iGAM
mp-31628 | (1, 1, 1) | CrReO4_mp-31628_clean_jbDCOkHRHH | Cr4Re4O16 | GGA+U | 602 | 24.65 | Meta-stable | 12.87 | -1.77 | 84.06 | 6-features iGAM
mp-1183914 | (3, 3, 2) | CsOsO3_mp-1183914_clean_zs7f7D32A0 | Cs1Os1O3 | GGA | 1220 | 241.04 | Unstable | 3.73 | -1.77 | 84.07 | 6-features iGAM
mp-756282 | (0, 1, 0) | VBiO3_mp-756282_clean_gJBYjKy5N9 | V4Bi4O12 | GGA+U | 1169 | 10.36 | Meta-stable | 8.69 | -1.77 | 84.07 | 6-features iGAM
mvc-10699 | (0, 1, 0) | Ca-SbO2-4_mvc-10699_clean_FsL18Blp0f | Ca2Sb8O16 | GGA | 1546 | 195.27 | Unstable | 3.48 | -1.77 | 84.08 | 6-features iGAM
mp-755382 | (1, 0, -2) | BiSbO3_mp-755382_clean_7QedbLN0Hh | Bi6Sb6O18 | GGA | 993 | 86.16 | Unstable | 4.14 | -1.77 | 84.09 | 6-features iGAM
mp-9126 | (3, 1, 3) | Sr-SbO3-2_mp-9126_clean_LhP7pV9wMl | Sr1Sb2O6 | GGA | 1605 | 0 | Stable | 3.59 | -1.77 | 84.09 | 6-features iGAM
mp-1019595 | (0, 0, 1) | Ce5Zr3O16_mp-1019595_clean_ZclPuniTNW | Ce10Zr6O32 | GGA | 2123 | 39.51 | Unstable | 3.97 | -1.77 | 84.1 | 6-features iGAM
mp-27360 | (1, 3, 0) | ReBiO4_mp-27360_clean_ldi61xMCi1 | Re4Bi4O16 | GGA | 1146 | 0 | Stable | 3.94 | -1.77 | 84.1 | 6-features iGAM
mp-997054 | (1, 0, -1) | CuBiO2_mp-997054_clean_mayKfBQH4p | Cu2Bi2O4 | GGA | 969 | 9.78 | Meta-stable | 3.64 | -1.77 | 84.1 | 6-features iGAM
mp-752396 | (0, 0, 1) | Ca2HfO4_mp-752396_clean_7Bsyx0BbkL | Ca8Hf4O16 | GGA | 2682 | 25.09 | Unstable | 12.42 | -1.77 | 84.12 | 6-features iGAM
mp-772833 | (1, 1, 1) | Y2HfO5_mp-772833_clean_AQU0dAC7IO | Y8Hf4O20 | GGA | 2721 | 37.04 | Unstable | 4.65 | -1.77 | 84.12 | 6-features iGAM
mp-1238961 | (1, 1, 0) | Ta2O5_mp-1238961_clean_PxWKsq8kRE | Ta2O5 | GGA | 2085 | 10.04 | Meta-stable | 7.19 | -1.77 | 84.13 | 6-features iGAM
mp-36234 | (1, 0, 3) | NaTlO2_mp-36234_clean_Ez0lSSvbEW | Na4Tl4O8 | GGA | 822 | 16.15 | Meta-stable | 3.83 | -1.77 | 84.13 | 6-features iGAM
mp-1227240 | (0, 1, 0) | CaNb4O8_mp-1227240_clean_fPY3ZKtVrB | Ca6Nb24O48 | GGA | 2385 | 0 | Stable | 4.2 | -1.77 | 84.14 | 6-features iGAM
mp-1227240 | (0, 1, 0) | CaNb4O8_mp-1227240_clean_3kP2ji4lWU | Ca6Nb24O48 | GGA | 2385 | 0 | Stable | 4.2 | -1.77 | 84.14 | 6-features iGAM
mp-1227240 | (0, 1, 0) | CaNb4O8_mp-1227240_clean_Fp3O2rag2n | Ca6Nb24O48 | GGA | 2385 | 0 | Stable | 4.2 | -1.77 | 84.14 | 6-features iGAM
mp-1227240 | (0, 1, 0) | CaNb4O8_mp-1227240_clean_In8DrvPPZ4 | Ca6Nb24O48 | GGA | 2385 | 0 | Stable | 4.2 | -1.77 | 84.14 | 6-features iGAM
mp-27968 | (0, 1, 0) | Li6Ge2O7_mp-27968_clean_k1NRB8sTWs | Li24Ge8O28 | GGA | 1547 | 3.22 | Meta-stable | 4.01 | -1.77 | 84.14 | 6-features iGAM
mp-755165 | (0, 1, 0) | YScO3_mp-755165_clean_EOwWODhujT | Y4Sc4O12 | GGA | 2654 | 28.7 | Unstable | 6.53 | -1.77 | 84.14 | 6-features iGAM
mp-756365 | (1, 0, 0) | CaCeO3_mp-756365_clean_iMdam7Mpeo | Ca4Ce4O12 | GGA | 2292 | 59.07 | Unstable | 4.78 | -1.77 | 84.14 | 6-features iGAM
mp-996997 | (2, 1, 1) | LiAgO2_mp-996997_clean_1p16VKvCcW | Li2Ag2O4 | GGA | 724 | 1.37 | Meta-stable | 3.29 | -1.77 | 84.15 | 6-features iGAM
mp-4649 | (1, 1, 0) | PdSe2O5_mp-4649_clean_9V5DrwjDYM | Pd4Se8O20 | GGA | 908 | 0.91 | Meta-stable | 3.3 | -1.77 | 84.16 | 6-features iGAM
mp-1176502 | (2, 0, 1) | LuNbO4_mp-1176502_clean_gUxrvUdY0r | Lu4Nb4O16 | GGA | 2147 | 35.75 | Unstable | 4.31 | -1.76 | 84.17 | 6-features iGAM
mp-1221988 | (1, 0, 0) | Mn5CrO8_mp-1221988_clean_1Sal26yrs3 | Mn10Cr2O16 | GGA+U | 1800 | 14.34 | Meta-stable | 16.74 | -1.76 | 84.17 | 6-features iGAM
mp-1221988 | (1, 0, 0) | Mn5CrO8_mp-1221988_clean_2gSGXVGcxy | Mn10Cr2O16 | GGA+U | 1800 | 14.34 | Meta-stable | 16.74 | -1.76 | 84.17 | 6-features iGAM
mp-1221988 | (1, 0, 0) | Mn5CrO8_mp-1221988_clean_GktSaeZ11R | Mn10Cr2O16 | GGA+U | 1800 | 14.34 | Meta-stable | 16.74 | -1.76 | 84.17 | 6-features iGAM
mp-3834 | (1, 1, 1) | BaZrO3_mp-3834_clean_xipG3PHRbK | Ba1Zr1O3 | GGA | 2790 | 0 | Stable | 4.52 | -1.76 | 84.17 | 6-features iGAM
mp-3834 | (1, 1, 1) | BaZrO3_mp-3834_clean_jjsg9CyQrG | Ba1Zr1O3 | GGA | 2790 | 0 | Stable | 4.52 | -1.76 | 84.17 | 6-features iGAM
mp-975384 | (1, 1, 1) | RbBiO3_mp-975384_clean_zHtEioBqC2 | Rb1Bi1O3 | GGA | 1013 | 0 | Stable | 3.8 | -1.76 | 84.17 | 6-features iGAM
mp-975384 | (1, 1, 1) | RbBiO3_mp-975384_clean_eqkw24PMNH | Rb1Bi1O3 | GGA | 1013 | 0 | Stable | 3.8 | -1.76 | 84.17 | 6-features iGAM
mvc-10699 | (0, 1, 0) | Ca-SbO2-4_mvc-10699_clean_3ta04ndBKf | Ca2Sb8O16 | GGA | 1546 | 195.27 | Unstable | 3.43 | -1.76 | 84.17 | 6-features iGAM
mp-1022963 | (3, 1, 3) | IrO3_mp-1022963_clean_7plIUi2WEz | Ir4O12 | GGA | 1728 | 43.84 | Unstable | 3.34 | -1.76 | 84.18 | 6-features iGAM
mp-2918 | (1, 0, 2) | 414325470_YCuO2_mp-2918_clean_8H4Y37vgSh | Y2Cu2O4 | GGA | 1396 | 0.32 | Meta-stable | 3.52 | -1.76 | 84.18 | 6-features iGAM
mp-4471 | (2, 1, 0) | ScAlO3_mp-4471_clean_GLyplHF8bU | Sc4Al4O12 | GGA | 2132 | 28.02 | Unstable | 9.97 | -1.76 | 84.18 | 6-features iGAM
mp-1221988 | (1, 0, 0) | Mn5CrO8_mp-1221988_clean_QXQByLdlES | Mn10Cr2O16 | GGA+U | 1800 | 14.34 | Meta-stable | 16.74 | -1.76 | 84.19 | 6-features iGAM
mp-1221988 | (1, 0, 0) | Mn5CrO8_mp-1221988_clean_GifXHTezOE | Mn10Cr2O16 | GGA+U | 1800 | 14.34 | Meta-stable | 16.74 | -1.76 | 84.19 | 6-features iGAM
mp-5489 | (1, 1, 1) | LuTaO4_mp-5489_clean_FAw3GFeOqd | Lu2Ta2O8 | GGA | 2304 | 0 | Stable | 9.25 | -1.76 | 84.19 | 6-features iGAM
mp-1101623 | (0, 0, 1) | Y3NbO7_mp-1101623_clean_DHhsoFQ3hU | Y12Nb4O28 | GGA | 2371 | 254.32 | Unstable | 4.28 | -1.76 | 84.2 | 6-features iGAM
mp-1101623 | (0, 0, 1) | Y3NbO7_mp-1101623_clean_Q2Az4ChQFT | Y12Nb4O28 | GGA | 2371 | 254.32 | Unstable | 4.28 | -1.76 | 84.2 | 6-features iGAM
mp-557787 | (2, -1, 3) | TlSbO3_mp-557787_clean_RJALJshY5x | Tl4Sb4O12 | GGA | 1076 | 0 | Stable | 3.5 | -1.76 | 84.2 | 6-features iGAM
mp-726 | (0, 0, 1) | SeO2_mp-726_clean_XdVGOq0gRd | Se8O16 | GGA | 370 | 0 | Stable | 3.38 | -1.76 | 84.2 | 6-features iGAM
mp-753629 | (1, 1, 0) | Zr2O_mp-753629_clean_J7MdCwE34C | Zr12O6 | GGA | 2227 | 8.09 | Meta-stable | 3.23 | -1.76 | 84.2 | 6-features iGAM
mp-753629 | (1, 1, 0) | Zr2O_mp-753629_clean_0St3msZtgi | Zr12O6 | GGA | 2227 | 8.09 | Meta-stable | 3.23 | -1.76 | 84.2 | 6-features iGAM
mp-753629 | (1, 1, 0) | Zr2O_mp-753629_clean_h4PFMCaiYH | Zr12O6 | GGA | 2227 | 8.09 | Meta-stable | 3.23 | -1.76 | 84.2 | 6-features iGAM
mp-753629 | (1, 1, 0) | Zr2O_mp-753629_clean_os0d9w4Tkc | Zr12O6 | GGA | 2227 | 8.09 | Meta-stable | 3.23 | -1.76 | 84.2 | 6-features iGAM
mp-753629 | (1, 1, 0) | Zr2O_mp-753629_clean_VOGrCdRyv8 | Zr12O6 | GGA | 2227 | 8.09 | Meta-stable | 3.23 | -1.76 | 84.2 | 6-features iGAM
mp-753629 | (1, 1, 0) | Zr2O_mp-753629_clean_HxMVEHKNQO | Zr12O6 | GGA | 2227 | 8.09 | Meta-stable | 3.23 | -1.76 | 84.2 | 6-features iGAM
mp-753629 | (1, 1, 0) | Zr2O_mp-753629_clean_rznLRcSWRP | Zr12O6 | GGA | 2227 | 8.09 | Meta-stable | 3.23 | -1.76 | 84.2 | 6-features iGAM
mp-1222981 | (1, 2, 1) | Li2SnO4_mp-1222981_clean_HDXeLbFJZb | Li2Sn1O4 | GGA | 1298 | 83.32 | Unstable | 3.88 | -1.76 | 84.21 | 6-features iGAM
mp-561547 | (0, 0, 1) | SrSiO3_mp-561547_clean_wIZu0aFzPE | Sr8Si8O24 | GGA | 1833 | 36.03 | Unstable | 8.25 | -1.76 | 84.22 | 6-features iGAM
mp-754282 | (2, -1, 2) | 51024953_SrO_mp-754282_clean_UDF8mcaPAs | Sr2O2 | GGA | 2860 | 90.13 | Unstable | 4.11 | -1.76 | 84.22 | 6-features iGAM
mp-756505 | (1, 0, 0) | Cs3ScO3_mp-756505_clean_4mcsr2QmVY | Cs12Sc4O12 | GGA | 1545 | 5.35 | Meta-stable | 3.33 | -1.76 | 84.23 | 6-features iGAM
mp-29525 | (1, 0, 0) | Rb3BiO3_mp-29525_clean_9jiCfrhhwA | Rb12Bi4O12 | GGA | 998 | 0 | Stable | 2.57 | -1.76 | 84.24 | 6-features iGAM
mp-29525 | (1, 0, 0) | Rb3BiO3_mp-29525_clean_KhkarcDF0C | Rb12Bi4O12 | GGA | 998 | 0 | Stable | 2.57 | -1.76 | 84.24 | 6-features iGAM
mp-29525 | (1, 0, 0) | Rb3BiO3_mp-29525_clean_DWfkN3CiJe | Rb12Bi4O12 | GGA | 998 | 0 | Stable | 2.57 | -1.76 | 84.24 | 6-features iGAM
mp-984729 | (1, 1, 0) | BaSr3O4_mp-984729_clean_sAc9y40w19 | Ba1Sr3O4 | GGA | 2661 | 44.25 | Unstable | 3.24 | -1.76 | 84.24 | 6-features iGAM
mp-996966 | (1, 3, 1) | KAgO2_mp-996966_clean_CaLuAYym6o | K1Ag1O2 | GGA | 719 | 26.08 | Unstable | 3.33 | -1.76 | 84.24 | 6-features iGAM
mp-996966 | (1, 3, 1) | KAgO2_mp-996966_clean_tkNSJV9czN | K1Ag1O2 | GGA | 719 | 26.08 | Unstable | 3.33 | -1.76 | 84.24 | 6-features iGAM
mp-546989 | (1, 0, 0) | V2MoO8_mp-546989_clean_9Rtp37CXSO | V4Mo2O16 | GGA+U | 953 | 29.62 | Unstable | 7.15 | -1.76 | 84.25 | 6-features iGAM
mp-996975 | (0, 3, 1) | CuAgO2_mp-996975_clean_Pgkoej5qQp | Cu1Ag1O2 | GGA | 897 | 0 | Stable | 4.06 | -1.76 | 84.25 | 6-features iGAM
mp-997042 | (1, 2, 2) | TlCuO2_mp-997042_clean_lPSFGW8oVH | Tl2Cu2O4 | GGA | 875 | 24.85 | Meta-stable | 4.18 | -1.76 | 84.25 | 6-features iGAM
mp-542112 | (3, 1, 0) | CaZrO3_mp-542112_clean_Bvw0BCtL50 | Ca1Zr1O3 | GGA | 2639 | 191.89 | Unstable | 4.28 | -1.76 | 84.26 | 6-features iGAM
mp-867615 | (0, 1, 0) | Ca2Tl2O5_mp-867615_clean_4Pfa9GhAHg | Ca8Tl8O20 | GGA | 1255 | 0.32 | Meta-stable | 4.23 | -1.76 | 84.26 | 6-features iGAM
mvc-2858 | (0, 1, 0) | Mg-SbO2-4_mvc-2858_clean_KAFsUqjMQQ | Mg2Sb8O16 | GGA | 1526 | 185.9 | Unstable | 3.92 | -1.76 | 84.26 | 6-features iGAM
mvc-10699 | (0, 1, 0) | Ca-SbO2-4_mvc-10699_clean_M13MeT2cEX | Ca2Sb8O16 | GGA | 1546 | 195.27 | Unstable | 4.22 | -1.76 | 84.28 | 6-features iGAM
mp-1095622 | (1, 1, 0) | 1018232_Zr-MoO4-2_mp-1095622_clean_n7pOQwLskS | Zr2Mo4O16 | GGA+U | 1223 | 13.81 | Meta-stable | 5.64 | -1.76 | 84.29 | 6-features iGAM
mp-1539317 | (1, 0, 2) | 90423983534_Ta2O5_mp-1539317_clean_BXBhpwm3gn | Ta4O10 | GGA | 2085 | 0 | Stable | 3.87 | -1.76 | 84.29 | 6-features iGAM
mp-36165 | (1, 0, 0) | Na10Zn4O9_mp-36165_clean_65oKxXpk0H | Na40Zn16O36 | GGA | 1249 | 0 | Stable | 3.09 | -1.76 | 84.29 | 6-features iGAM
mp-36165 | (1, 0, 0) | Na10Zn4O9_mp-36165_clean_rUSfI9HCXz | Na40Zn16O36 | GGA | 1249 | 0 | Stable | 3.09 | -1.76 | 84.29 | 6-features iGAM
mp-1183418 | (1, 1, 0) | BeCdO3_mp-1183418_clean_xKUNjFub1W | Be1Cd1O3 | GGA | 1624 | 515.95 | Unstable | 3.29 | -1.76 | 84.3 | 6-features iGAM
mp-850669 | (1, 0, 0) | YTa3O9_mp-850669_clean_HpQafIN4pH | Y4Ta12O36 | GGA | 2189 | 23.75 | Meta-stable | 6.01 | -1.76 | 84.3 | 6-features iGAM
mp-997010 | (3, -1, 0) | TlAgO2_mp-997010_clean_FC0gjeco5L | Tl2Ag2O4 | GGA | 725 | 0 | Stable | 2.45 | -1.76 | 84.3 | 6-features iGAM
mp-997010 | (3, -1, 0) | TlAgO2_mp-997010_clean_Ln3sywnesV | Tl2Ag2O4 | GGA | 725 | 0 | Stable | 2.45 | -1.76 | 84.3 | 6-features iGAM
mp-766481 | (0, 0, 1) | BaV10O17_mp-766481_clean_mhl6X1t81i | Ba4V40O68 | GGA+U | 1968 | 18.88 | Meta-stable | 9.6 | -1.76 | 84.31 | 6-features iGAM
mp-1190625 | (0, 0, 1) | Li2Ti6O13_mp-1190625_clean_r3GLB64xay | Li4Ti12O26 | GGA | 1536 | 14.84 | Meta-stable | 6.29 | -1.76 | 84.32 | 6-features iGAM
mp-1101043 | (2, 0, -1) | TiAl2O5_mp-1101043_clean_PuTtJPoRua | Ti2Al4O10 | GGA | 2118 | 24.71 | Meta-stable | 10.29 | -1.76 | 84.33 | 6-features iGAM
mp-996961 | (0, 1, 2) | LiAuO2_mp-996961_clean_3WHF0Do46S | Li4Au4O8 | GGA | 801 | 34.07 | Unstable | 3.81 | -1.76 | 84.34 | 6-features iGAM
mp-1095546 | (1, 2, 0) | ReO2_mp-1095546_clean_ckquY9ayhP | Re4O8 | GGA | 1064 | 76.08 | Unstable | 3.8 | -1.76 | 84.35 | 6-features iGAM
mp-755072 | (2, 3, 2) | 69019397_Na2O_mp-755072_clean_VzTbZ9IpZ7 | Na4O2 | GGA | 1423 | 36.47 | Unstable | 3.53 | -1.76 | 84.36 | 6-features iGAM
mp-7470 | (1, 1, 0) | RbCuO_mp-7470_clean_d9vRPDeV7Q | Rb8Cu8O8 | GGA | 932 | 0 | Stable | 2.66 | -1.76 | 84.37 | 6-features iGAM
mp-770866 | (1, 1, 0) | LiMn5O8_mp-770866_clean_d3u7NS7zKa | Li4Mn20O32 | GGA+U | 1705 | 38.09 | Unstable | 10.17 | -1.76 | 84.37 | 6-features iGAM
mp-997036 | (1, -1, -2) | CdAuO2_mp-997036_clean_tBX4Su0q1s | Cd2Au2O4 | GGA | 942 | 0 | Stable | 4.19 | -1.76 | 84.37 | 6-features iGAM
mp-752396 | (1, 1, 0) | Ca2HfO4_mp-752396_clean_vdrtNSwpDX | Ca8Hf4O16 | GGA | 2682 | 25.09 | Unstable | 6.82 | -1.76 | 84.38 | 6-features iGAM
mp-772290 | (1, 1, 2) | LiAgO_mp-772290_clean_GoLhJVARYx | Li8Ag8O8 | GGA | 742 | 0 | Stable | 2.6 | -1.76 | 84.38 | 6-features iGAM
mp-973471 | (1, 1, 1) | KReO3_mp-973471_clean_5EWcvlXTEm | K1Re1O3 | GGA | 959 | 37.23 | Unstable | 5.11 | -1.76 | 84.38 | 6-features iGAM
mp-22479 | (1, 0, 0) | Zr4Pd2O_mp-22479_clean_sbTHA8mmlZ | Zr64Pd32O16 | GGA | 1351 | 0 | Stable | 2.71 | -1.76 | 84.39 | 6-features iGAM
mp-22479 | (1, 0, 0) | Zr4Pd2O_mp-22479_clean_S4imIRzt1h | Zr64Pd32O16 | GGA | 1351 | 0 | Stable | 2.71 | -1.76 | 84.39 | 6-features iGAM
mp-22479 | (1, 0, 0) | Zr4Pd2O_mp-22479_clean_hNJ0DbBYSj | Zr64Pd32O16 | GGA | 1351 | 0 | Stable | 2.71 | -1.76 | 84.39 | 6-features iGAM
mp-756354 | (1, 1, 1) | SrSc2O4_mp-756354_clean_CB8DeUtkKo | Sr4Sc8O16 | GGA | 2445 | 25.98 | Unstable | 6.47 | -1.76 | 84.39 | 6-features iGAM
mp-18821 | (1, 0, -1) | Y5-MoO6-2_mp-18821_clean_qJ79L6mPXt | Y10Mo4O24 | GGA+U | 2128 | 16.39 | Meta-stable | 9.72 | -1.76 | 84.41 | 6-features iGAM
mp-5409 | (1, 0, 0) | Y4Al2O9_mp-5409_clean_kRB43rdLap | Y16Al8O36 | GGA | 2217 | 11.69 | Meta-stable | 7.97 | -1.76 | 84.41 | 6-features iGAM
mp-675540 | (1, 0, -1) | Ni3-BiO2-10_mp-675540_clean_N9Wq2aZN7f | Ni6Bi20O40 | GGA+U | 1235 | 167.95 | Unstable | 3.61 | -1.76 | 84.41 | 6-features iGAM
mvc-1130 | (1, 0, 0) | BaCu4O7_mvc-1130_clean_vgCoSQRnQk | Ba2Cu8O14 | GGA | 1399 | 256.24 | Unstable | 3.21 | -1.76 | 84.41 | 6-features iGAM
mp-29488 | (2, 1, 2) | Na2ZnO2_mp-29488_clean_pfKncXr99e | Na8Zn4O8 | GGA | 1226 | 0 | Stable | 2.77 | -1.76 | 84.42 | 6-features iGAM
mp-573119 | (1, 1, 0) | BiRhO3_mp-573119_clean_UhzkWchAsM | Bi4Rh4O12 | GGA | 1037 | 61.98 | Unstable | 3.71 | -1.76 | 84.42 | 6-features iGAM
mp-30120 | (1, 2, 1) | K3BiO4_mp-30120_clean_NsqqKeAY2R | K6Bi2O8 | GGA | 1067 | 0 | Stable | 3.72 | -1.76 | 84.43 | 6-features iGAM
mp-7534 | (1, 1, 0) | K2Cd2O3_mp-7534_clean_1pTi8TOmrx | K4Cd4O6 | GGA | 777 | 0 | Stable | 2.91 | -1.76 | 84.43 | 6-features iGAM
mp-781625 | (3, 3, 1) | BaOsO3_mp-781625_clean_glJeLbDkwm | Ba1Os1O3 | GGA | 1888 | 80.43 | Unstable | 3.82 | -1.76 | 84.43 | 6-features iGAM
mvc-6617 | (3, 0, 1) | Zn-AgO2-2_mvc-6617_clean_9EdvEeprQ8 | Zn4Ag8O16 | GGA | 997 | 135.45 | Unstable | 3.99 | -1.76 | 84.43 | 6-features iGAM
mp-1190549 | (1, 1, -1) | GeO2_mp-1190549_clean_TDjkLiQirw | Ge16O32 | GGA | 1360 | 45.01 | Unstable | 3.84 | -1.76 | 84.44 | 6-features iGAM
mp-30120 | (1, -1, 2) | K3BiO4_mp-30120_clean_7ZfnQOJQ04 | K6Bi2O8 | GGA | 1067 | 0 | Stable | 3.65 | -1.76 | 84.45 | 6-features iGAM
mp-755583 | (1, 0, 0) | LuVO3_mp-755583_clean_EXhNWtGzLb | Lu4V4O12 | GGA+U | 2072 | 5.77 | Meta-stable | 13.07 | -1.76 | 84.45 | 6-features iGAM
mp-4355 | (1, 0, 0) | YTiO3_mp-4355_clean_GOpydnquNu | Y4Ti4O12 | GGA | 2245 | 57.95 | Unstable | 6.47 | -1.76 | 84.46 | 6-features iGAM
mp-756521 | (1, 2, 1) | BaNa2O2_mp-756521_clean_uaa1kU8jDW | Ba4Na8O8 | GGA | 1476 | 88.98 | Unstable | 3.21 | -1.76 | 84.47 | 6-features iGAM
mp-759209 | (2, -1, 2) | Ag2SnO3_mp-759209_clean_3fSrypDyyu | Ag8Sn4O12 | GGA | 689 | 12.01 | Meta-stable | 3.64 | -1.76 | 84.47 | 6-features iGAM
mp-776150 | (0, 2, 1) | ScAgO3_mp-776150_clean_3NolXdm4fP | Sc4Ag4O12 | GGA | 1398 | 60.68 | Unstable | 4.04 | -1.76 | 84.47 | 6-features iGAM
mp-997054 | (1, 2, 1) | CuBiO2_mp-997054_clean_wuEtRZGaUt | Cu2Bi2O4 | GGA | 969 | 9.78 | Meta-stable | 3.89 | -1.76 | 84.47 | 6-features iGAM
mp-1226805 | (2, 1, 2) | Ce3SnO8_mp-1226805_clean_YYZb5MwVBD | Ce3Sn1O8 | GGA | 1871 | 120.98 | Unstable | 5.43 | -1.76 | 84.48 | 6-features iGAM
mp-22479 | (1, 0, 0) | Zr4Pd2O_mp-22479_clean_fHpy1izokt | Zr64Pd32O16 | GGA | 1351 | 0 | Stable | 2.78 | -1.76 | 84.48 | 6-features iGAM
mp-28365 | (1, 1, 0) | Na3AuO2_mp-28365_clean_TSrmGZ1cRA | Na12Au4O8 | GGA | 1088 | 0 | Stable | 2.51 | -1.76 | 84.49 | 6-features iGAM
mp-28365 | (1, 0, 1) | Na3AuO2_mp-28365_clean_G2FlDpy6ak | Na12Au4O8 | GGA | 1088 | 0 | Stable | 3.1 | -1.76 | 84.49 | 6-features iGAM
mp-3721 | (2, 1, 0) | SrHfO3_mp-3721_clean_z2bCO3CXPF | Sr4Hf4O12 | GGA | 2772 | 6.06 | Meta-stable | 6.27 | -1.76 | 84.49 | 6-features iGAM
mp-755776 | (1, 0, 2) | Rb4SiO4_mp-755776_clean_ptusYfNBuy | Rb8Si2O8 | GGA | 1294 | 0.52 | Meta-stable | 3.71 | -1.76 | 84.49 | 6-features iGAM
mvc-3431 | (1, 1, 0) | YTiO3_mvc-3431_clean_rkr2Hb53R7 | Y6Ti6O18 | GGA | 2245 | 54.87 | Unstable | 5.98 | -1.76 | 84.5 | 6-features iGAM
mp-553374 | (0, 1, 0) | Cs4Sb2O5_mp-553374_clean_yWRVwty6Mk | Cs8Sb4O10 | GGA | 1047 | 0 | Stable | 2.66 | -1.76 | 84.51 | 6-features iGAM
mp-1217129 | (1, 1, 0) | Ti3NbO8_mp-1217129_clean_loC8u4KcwJ | Ti3Nb1O8 | GGA | 2171 | 33.18 | Unstable | 6.82 | -1.76 | 84.52 | 6-features iGAM
mp-759209 | (2, -1, 2) | Ag2SnO3_mp-759209_clean_H3wnUJ4Cfe | Ag8Sn4O12 | GGA | 689 | 12.01 | Meta-stable | 3.3 | -1.75 | 84.54 | 6-features iGAM
mp-20783 | (1, 0, 0) | YFeO3_mp-20783_clean_uIQEI7DHb8 | Y4Fe4O12 | GGA+U | Not Found | 11.82 | Meta-stable | 11.25 | -1.75 | 84.56 | 6-features iGAM
mp-4471 | (1, 0, 0) | ScAlO3_mp-4471_clean_DJpAd7BgZ2 | Sc4Al4O12 | GGA | 2132 | 28.02 | Unstable | 14.16 | -1.75 | 84.56 | 6-features iGAM
mp-7470 | (1, 1, 2) | RbCuO_mp-7470_clean_i51HCVbRRN | Rb8Cu8O8 | GGA | 932 | 0 | Stable | 2.62 | -1.75 | 84.56 | 6-features iGAM
mp-10729 | (2, 2, 1) | 123212059559_Pd2O_mp-10729_clean_3efVLVRFyP | Pd4O2 | GGA | 1135 | 138.67 | Unstable | 3.89 | -1.75 | 84.57 | 6-features iGAM
mp-1262087 | (0, 1, 0) | Al-BiO3-3_mp-1262087_clean_eM3pJAhPov | Al4Bi12O36 | GGA | 1299 | 111.31 | Unstable | 3.67 | -1.75 | 84.57 | 6-features iGAM
mp-998227 | (3, 3, 1) | KHfO3_mp-998227_clean_3n7annz7cL | K1Hf1O3 | GGA | 2537 | 40.91 | Unstable | 3.94 | -1.75 | 84.57 | 6-features iGAM
mp-753629 | (1, 1, 0) | Zr2O_mp-753629_clean_O0PsQplCXC | Zr12O6 | GGA | 2227 | 8.09 | Meta-stable | 3.81 | -1.75 | 84.58 | 6-features iGAM
mp-996973 | (1, 2, 1) | CuHgO2_mp-996973_clean_RbB7DQVy50 | Cu2Hg2O4 | GGA | 845 | 43.04 | Unstable | 3.93 | -1.75 | 84.58 | 6-features iGAM
mp-1077716 | (2, 2, 1) | PtO2_mp-1077716_clean_HHGraGLaq6 | Pt2O4 | GGA | 1738 | 40.44 | Unstable | 3.29 | -1.75 | 84.59 | 6-features iGAM
mp-1147753 | (1, 0, 0) | Tl2CuO4_mp-1147753_clean_SGR3DAVNlG | Tl4Cu2O8 | GGA | 870 | 194.31 | Unstable | 3.71 | -1.75 | 84.59 | 6-features iGAM
mp-3792 | (1, 0, 0) | YAlO3_mp-3792_clean_D5dvWAUywC | Y4Al4O12 | GGA | 2235 | 18.84 | Meta-stable | 11.62 | -1.75 | 84.59 | 6-features iGAM
mp-1183284 | (2, 1, 1) | 1027031_BaLiO3_mp-1183284_clean_nP1g4pSvzE | Ba1Li1O3 | GGA | 1346 | 308.7 | Unstable | 3.9 | -1.75 | 84.6 | 6-features iGAM
mp-27418 | (2, 3, 1) | KAuO2_mp-27418_clean_pqFgoFGWuG | K1Au1O2 | GGA | 1007 | 27.93 | Unstable | 3.72 | -1.75 | 84.6 | 6-features iGAM
mp-752689 | (2, 2, -3) | 904239835_Ba2Na2O3_mp-752689_clean_zpkLgeEIVo | Ba4Na4O6 | GGA | 1907 | 86.93 | Unstable | 3.26 | -1.75 | 84.6 | 6-features iGAM
mp-754839 | (3, 2, 0) | 123212059559_SnBiO4_mp-754839_clean_ODSoYmfglz | Sn2Bi2O8 | GGA | 1302 | 89.09 | Unstable | 4.12 | -1.75 | 84.6 | 6-features iGAM
mvc-615 | (2, 2, 1) | Ba-SbO2-4_mvc-615_clean_NvYfGoMG1s | Ba1Sb4O8 | GGA | 1473 | 288.03 | Unstable | 3.36 | -1.75 | 84.61 | 6-features iGAM
mp-1095622 | (1, 0, 0) | 1029368_Zr-MoO4-2_mp-1095622_clean_rVBnnuVMDK | Zr2Mo4O16 | GGA+U | 1223 | 13.81 | Meta-stable | 5.56 | -1.75 | 84.62 | 6-features iGAM
mp-1222981 | (1, 1, 1) | Li2SnO4_mp-1222981_clean_A5HEXVH0tF | Li2Sn1O4 | GGA | 1298 | 83.32 | Unstable | 3.75 | -1.75 | 84.62 | 6-features iGAM
mp-997001 | (1, 0, 1) | AgHgO2_mp-997001_clean_E328cSjB9L | Ag2Hg2O4 | GGA | 696 | 34.93 | Unstable | 3.45 | -1.75 | 84.62 | 6-features iGAM
mp-1216564 | (1, 1, 1) | Tl2O3_mp-1216564_clean_JiILGp3i5K | Tl2O3 | GGA | 1068 | 116.13 | Unstable | 3.34 | -1.75 | 84.63 | 6-features iGAM
mp-12867 | (1, 0, 0) | SrSnO3_mp-12867_clean_T8bLSiafzq | Sr4Sn4O12 | GGA | 2083 | 11.47 | Meta-stable | 4.73 | -1.75 | 84.64 | 6-features iGAM
mp-4651 | (1, 0, 0) | SrTiO3_mp-4651_clean_RarJhxwcwK | Sr4Ti4O12 | GGA | 2248 | 0 | Stable | 6.89 | -1.75 | 84.65 | 6-features iGAM
mp-997009 | (2, 0, 1) | BaAuO2_mp-997009_clean_0cJxHjEQ3v | Ba4Au4O8 | GGA | 1450 | 29.48 | Unstable | 3.95 | -1.75 | 84.65 | 6-features iGAM
mp-997010 | (3, 2, 0) | TlAgO2_mp-997010_clean_G9WjuMW3vr | Tl2Ag2O4 | GGA | 725 | 0 | Stable | 2.45 | -1.75 | 84.65 | 6-features iGAM
mp-755999 | (1, 0, -2) | Rb2Be2O3_mp-755999_clean_5lWhbajHXy | Rb4Be4O6 | GGA | 925 | 11.77 | Meta-stable | 4.17 | -1.75 | 84.66 | 6-features iGAM
mp-769289 | (1, 1, 0) | Y2Hg2O5_mp-769289_clean_dcLTOHebRF | Y8Hg8O20 | GGA | 1423 | 91.86 | Unstable | 3.21 | -1.75 | 84.66 | 6-features iGAM
mp-29077 | (0, 0, 1) | LiBiO3_mp-29077_clean_NrcIRLHHCN | Li8Bi8O24 | GGA | 1345 | 0 | Stable | 3.55 | -1.75 | 84.67 | 6-features iGAM
mp-3988 | (1, 3, 3) | BaCu3O4_mp-3988_clean_f4iVx1flbt | Ba2Cu6O8 | GGA | 1366 | 13.76 | Meta-stable | 3.33 | -1.75 | 84.7 | 6-features iGAM
mvc-8098 | (1, 1, -1) | Ge2SbO6_mvc-8098_clean_AItnlvy0mv | Ge8Sb4O24 | GGA | 1487 | 98.78 | Unstable | 4.11 | -1.75 | 84.7 | 6-features iGAM
mp-9127 | (1, 0, 3) | Ba-SbO3-2_mp-9127_clean_gK6QRJksqp | Ba1Sb2O6 | GGA | 1622 | 0 | Stable | 4.17 | -1.75 | 84.71 | 6-features iGAM
mp-996964 | (2, 3, 2) | CdAgO2_mp-996964_clean_foe8JUmOy4 | Cd2Ag2O4 | GGA | 955 | 29.85 | Unstable | 3.89 | -1.75 | 84.71 | 6-features iGAM
mp-998227 | (3, 1, 0) | KHfO3_mp-998227_clean_U1z5jIgFsg | K1Hf1O3 | GGA | 2537 | 40.91 | Unstable | 3.45 | -1.75 | 84.71 | 6-features iGAM
mp-1178176 | (1, 0, 1) | HgPtO2_mp-1178176_clean_yEs3xSvwPn | Hg2Pt2O4 | GGA | 545 | 29.07 | Unstable | 4.04 | -1.75 | 84.72 | 6-features iGAM
mp-554420 | (1, 0, 0) | Y2SiO5_mp-554420_clean_AfVrDPFFLg | Y8Si4O20 | GGA | 2249 | 25.01 | Unstable | 6.16 | -1.75 | 84.72 | 6-features iGAM
mp-979932 | (1, 0, 0) | Sr3SiO5_mp-979932_clean_7ytYXYj3pj | Sr12Si4O20 | GGA | 2451 | 20.66 | Meta-stable | 7.26 | -1.75 | 84.72 | 6-features iGAM
mp-1173109 | (1, 2, 1) | 2411243514_TaTiO4_mp-1173109_clean_6xeVhaa3Xz | Ta2Ti2O8 | GGA | 2157 | 15.47 | Meta-stable | 5.26 | -1.75 | 84.73 | 6-features iGAM
mp-4651 | (1, 0, 0) | SrTiO3_mp-4651_clean_tWwHm2mwvi | Sr4Ti4O12 | GGA | 2248 | 0 | Stable | 5.92 | -1.75 | 84.73 | 6-features iGAM
mp-4651 | (1, 0, 0) | SrTiO3_mp-4651_clean_vPDdDCYvsA | Sr4Ti4O12 | GGA | 2248 | 0 | Stable | 5.92 | -1.75 | 84.73 | 6-features iGAM
mvc-3874 | (1, 0, -1) | ZnBiO3_mvc-3874_clean_hz7yTfX4Zs | Zn4Bi4O12 | GGA | 1013 | 80.63 | Unstable | 3.5 | -1.75 | 84.73 | 6-features iGAM
mp-3395 | (2, 1, -1) | SrSeO3_mp-3395_clean_QuYLsOEeZl | Sr2Se2O6 | GGA | 1387 | 0 | Stable | 3.95 | -1.75 | 84.75 | 6-features iGAM
mp-753378 | (1, 1, 0) | TaGaO4_mp-753378_clean_2X72WHLoel | Ta2Ga2O8 | GGA | 1940 | 32.64 | Unstable | 5.94 | -1.75 | 84.75 | 6-features iGAM
mp-10390 | (1, 1, 1) | Ta2O5_mp-10390_clean_jmLqRTB4So | Ta8O20 | GGA | Not Found | 8.55 | Meta-stable | 5.93 | -1.75 | 84.76 | 6-features iGAM
mp-17404 | (0, 0, 1) | Y2Si2O7_mp-17404_clean_UXRCuNJV1E | Y8Si8O28 | GGA | 2087 | 23.32 | Meta-stable | 8.06 | -1.75 | 84.76 | 6-features iGAM
mp-545619 | (2, 1, 0) | HgO_mp-545619_clean_HrGIBGd9Y8 | Hg4O4 | GGA | 676 | 147.9 | Unstable | 3.39 | -1.75 | 84.76 | 6-features iGAM
mp-5495 | (1, 0, 0) | Ag2PdO2_mp-5495_clean_IoTie0SJyu | Ag4Pd2O4 | GGA | 849 | 53.6 | Unstable | 3.21 | -1.75 | 84.76 | 6-features iGAM
mp-7947 | (2, 0, 3) | PtO_mp-7947_clean_QV48PvauYt | Pt2O2 | GGA | 1524 | 139.13 | Unstable | 3.59 | -1.75 | 84.76 | 6-features iGAM
mp-772633 | (0, 0, 1) | SrSc2O4_mp-772633_clean_2AoigPmRej | Sr12Sc24O48 | GGA | 2445 | 13.35 | Meta-stable | 11.98 | -1.75 | 84.78 | 6-features iGAM
mp-772633 | (0, 0, 1) | SrSc2O4_mp-772633_clean_kmN6z8OfwR | Sr12Sc24O48 | GGA | 2445 | 13.35 | Meta-stable | 11.98 | -1.75 | 84.78 | 6-features iGAM
mp-780246 | (1, 0, -1) | Na2Bi4O7_mp-780246_clean_7SAhEgqQwi | Na8Bi16O28 | GGA | 1105 | 9.63 | Meta-stable | 3.63 | -1.75 | 84.78 | 6-features iGAM
mvc-3874 | (1, 0, -1) | ZnBiO3_mvc-3874_clean_v2NM9D9C6f | Zn4Bi4O12 | GGA | 1013 | 80.63 | Unstable | 3.43 | -1.75 | 84.78 | 6-features iGAM
mp-1261047 | (2, 1, 0) | AlSbO3_mp-1261047_clean_sdRorgE6EB | Al4Sb4O12 | GGA | 2121 | 61.85 | Unstable | 3.62 | -1.75 | 84.79 | 6-features iGAM
mp-5076 | (1, 0, 2) | SrZrO3_mp-5076_clean_QNUwQKUFQ0 | Sr4Zr4O12 | GGA | 2801 | 12.59 | Meta-stable | 7.61 | -1.75 | 84.79 | 6-features iGAM
mp-1178176 | (2, 1, 2) | HgPtO2_mp-1178176_clean_HVNSn2R6FA | Hg2Pt2O4 | GGA | 545 | 29.07 | Unstable | 4.17 | -1.75 | 84.8 | 6-features iGAM
mp-1186893 | (2, 1, 1) | RbSnO3_mp-1186893_clean_veisbYmfM1 | Rb1Sn1O3 | GGA | 1174 | 185.85 | Unstable | 3.73 | -1.75 | 84.8 | 6-features iGAM
mvc-3874 | (1, 0, -1) | ZnBiO3_mvc-3874_clean_F6Vk4JzTaV | Zn4Bi4O12 | GGA | 1013 | 80.63 | Unstable | 3.44 | -1.75 | 84.8 | 6-features iGAM
mp-1280914 | (2, 2, -1) | MnSbO4_mp-1280914_clean_1JnCzSfSp8 | Mn2Sb2O8 | GGA+U | 1425 | 32.44 | Unstable | 4.57 | -1.75 | 84.81 | 6-features iGAM
mp-557680 | (3, 3, 2) | NbAgO3_mp-557680_clean_GJWemOoErB | Nb4Ag4O12 | GGA | 1514 | 70.66 | Unstable | 3.22 | -1.75 | 84.81 | 6-features iGAM
mp-557680 | (3, 3, 2) | NbAgO3_mp-557680_clean_dQOBxv1pfE | Nb4Ag4O12 | GGA | 1514 | 70.66 | Unstable | 3.22 | -1.75 | 84.81 | 6-features iGAM
mp-9478 | (2, -1, 2) | BaSi4O9_mp-9478_clean_2LUMBse5NZ | Ba2Si8O18 | GGA | 1681 | 32.02 | Unstable | 5.37 | -1.75 | 84.81 | 6-features iGAM
mp-9478 | (2, -1, 2) | BaSi4O9_mp-9478_clean_LoBMu1HNIx | Ba2Si8O18 | GGA | 1681 | 32.02 | Unstable | 5.37 | -1.75 | 84.81 | 6-features iGAM
mp-1183405 | (2, 1, 1) | BaZnO3_mp-1183405_clean_lHZPCYHRdq | Ba1Zn1O3 | GGA | 1638 | 174.29 | Unstable | 3.72 | -1.75 | 84.82 | 6-features iGAM
mp-2605 | (3, 2, 0) | CaO_mp-2605_clean_q5YkfpLNlk | Ca4O4 | GGA | 2855 | 0 | Stable | 4.11 | -1.75 | 84.82 | 6-features iGAM
mp-9478 | (2, -1, 2) | BaSi4O9_mp-9478_clean_Hlf77eO03A | Ba2Si8O18 | GGA | 1681 | 32.02 | Unstable | 5.37 | -1.75 | 84.82 | 6-features iGAM
mp-1173397 | (0, 1, 1) | Sc3NbO7_mp-1173397_clean_rvhdLa7Gyr | Sc6Nb2O14 | GGA | 2365 | 102.31 | Unstable | 9.29 | -1.75 | 84.83 | 6-features iGAM
mp-3395 | (1, 1, -2) | SrSeO3_mp-3395_clean_fOGMG3bbYc | Sr2Se2O6 | GGA | 1387 | 0 | Stable | 3.69 | -1.75 | 84.83 | 6-features iGAM
mp-4826 | (1, 1, 2) | CaCuO2_mp-4826_clean_pPnBwwcgZd | Ca1Cu1O2 | GGA | 1368 | 15.6 | Meta-stable | 6.37 | -1.75 | 84.83 | 6-features iGAM
mp-1018097 | (1, 1, 2) | BaCaO2_mp-1018097_clean_LNUzt6tCbx | Ba1Ca1O2 | GGA | 2573 | 199.49 | Unstable | 3.59 | -1.75 | 84.84 | 6-features iGAM
mp-1208589 | (1, 1, 1) | 1019588_TaMnO4_mp-1208589_clean_9NNe1FakTR | Ta2Mn2O8 | GGA+U | 2056 | 13.14 | Meta-stable | 4.74 | -1.75 | 84.85 | 6-features iGAM
mp-29048 | (2, 2, 1) | Sr-BiO2-2_mp-29048_clean_siDR4D0Dz0 | Sr4Bi8O16 | GGA | 1203 | 0 | Stable | 2.72 | -1.75 | 84.86 | 6-features iGAM
mp-3982 | (1, 1, 1) | KCuO2_mp-3982_clean_ezGsu9tnDd | K4Cu4O8 | GGA | 1111 | 0 | Stable | 3.59 | -1.75 | 84.86 | 6-features iGAM
mp-541044 | (1, 1, 0) | CsYO2_mp-541044_clean_kdeADDzWHz | Cs2Y2O4 | GGA | 1912 | 0 | Stable | 3.44 | -1.75 | 84.86 | 6-features iGAM
mp-675402 | (2, 1, -1) | 123212059559_CuAgO2_mp-675402_clean_kRAHhh1pQY | Cu1Ag1O2 | GGA | 897 | 168.91 | Unstable | 4.16 | -1.75 | 84.86 | 6-features iGAM
mp-1102744 | (1, 0, 0) | ZnO2_mp-1102744_clean_0EtcQdG2li | Zn4O8 | GGA | 1267 | 167.41 | Unstable | 4.22 | -1.75 | 84.87 | 6-features iGAM
mp-1216564 | (2, 2, 1) | Tl2O3_mp-1216564_clean_TFUUwoUsCK | Tl2O3 | GGA | 1068 | 116.13 | Unstable | 3.23 | -1.75 | 84.87 | 6-features iGAM
mp-754401 | (3, 1, 0) | Al2O3_mp-754401_clean_DSMe3Qe0Dd | Al8O12 | GGA | 2266 | 45.6 | Unstable | 4.2 | -1.75 | 84.87 | 6-features iGAM
mp-769802 | (1, 0, -2) | Ba2Zr7O16_mp-769802_clean_O0ZLSKF30w | Ba6Zr21O48 | GGA | 2658 | 26.8 | Unstable | 11.67 | -1.75 | 84.87 | 6-features iGAM
mp-769802 | (1, 0, -2) | Ba2Zr7O16_mp-769802_clean_iFuVjnDMVi | Ba6Zr21O48 | GGA | 2658 | 26.8 | Unstable | 11.67 | -1.75 | 84.87 | 6-features iGAM
mp-769802 | (1, 0, -2) | Ba2Zr7O16_mp-769802_clean_pys5HoR0cx | Ba6Zr21O48 | GGA | 2658 | 26.8 | Unstable | 11.67 | -1.75 | 84.87 | 6-features iGAM
mp-1016875 | (1, 1, 0) | CdRhO3_mp-1016875_clean_4y3UAz3S5P | Cd1Rh1O3 | GGA | 1621 | 424.1 | Unstable | 3.44 | -1.75 | 84.88 | 6-features iGAM
mp-10543 | (1, 1, -2) | K3SbO4_mp-10543_clean_IUgDxe5Si4 | K6Sb2O8 | GGA | 1543 | 0 | Stable | 2.9 | -1.75 | 84.88 | 6-features iGAM
mvc-15363 | (1, 0, 0) | SnO2_mvc-15363_clean_jmT9QeuOCB | Sn8O16 | GGA | 2012 | 68.59 | Unstable | 4.2 | -1.75 | 84.88 | 6-features iGAM
mp-1193050 | (1, 1, 0) | CsSeO4_mp-1193050_clean_dqLj7H5YYH | Cs4Se4O16 | GGA | 613 | 45.59 | Unstable | 3.27 | -1.74 | 84.9 | 6-features iGAM
mp-753662 | (1, 0, -3) | 123212059559_K2Mg2O3_mp-753662_clean_uEzN0bPBdP | K4Mg4O6 | GGA | 1383 | 7.68 | Meta-stable | 3.71 | -1.74 | 84.9 | 6-features iGAM
mp-768873 | (1, 0, 0) | Y2GeO5_mp-768873_clean_tuEt90sCX4 | Y8Ge4O20 | GGA | 2212 | 12.56 | Meta-stable | 5.33 | -1.74 | 84.91 | 6-features iGAM
mp-680680 | (1, 3, 0) | Sr4Ru3O10_mp-680680_clean_prIeCSpIu8 | Sr16Ru12O40 | GGA | 1825 | 2.37 | Meta-stable | 3.41 | -1.74 | 84.92 | 6-features iGAM
mp-754231 | (1, 0, 0) | 1019588_LuTiO3_mp-754231_clean_l93ucqY9NJ | Lu4Ti4O12 | GGA | 2116 | 61.94 | Unstable | 6.27 | -1.74 | 84.92 | 6-features iGAM
mp-30250 | (1, 0, 2) | 904239835_YAgO2_mp-30250_clean_8wZSkIUe3f | Y2Ag2O4 | GGA | 1410 | 0 | Stable | 4 | -1.74 | 84.94 | 6-features iGAM
mp-757588 | (1, 0, 0) | Y11Ta5O28_mp-757588_clean_q3H9pi68di | Y11Ta5O28 | GGA | 2597 | 33.06 | Unstable | 5.36 | -1.74 | 84.94 | 6-features iGAM
mp-1147753 | (2, 1, 2) | Tl2CuO4_mp-1147753_clean_XAseWHVMak | Tl4Cu2O8 | GGA | 870 | 194.31 | Unstable | 3.34 | -1.74 | 84.95 | 6-features iGAM
mp-676300 | (0, 1, 0) | Sc3NbO7_mp-676300_clean_4WxUvHUdgz | Sc6Nb2O14 | GGA | 2365 | 173.34 | Unstable | 4.68 | -1.74 | 84.95 | 6-features iGAM
mp-752581 | (0, 0, 1) | Sr2HfO4_mp-752581_clean_CAF5pxA8o9 | Sr16Hf8O32 | GGA | 2665 | 13.45 | Meta-stable | 7.58 | -1.74 | 84.95 | 6-features iGAM
mp-1187190 | (1, 1, 1) | SrPdO3_mp-1187190_clean_SlZbeWyoVI | Sr1Pd1O3 | GGA | 1774 | 70.12 | Unstable | 3.4 | -1.74 | 84.96 | 6-features iGAM
mp-1216564 | (2, -1, 2) | Tl2O3_mp-1216564_clean_XVUuDaJdTh | Tl2O3 | GGA | 1068 | 116.13 | Unstable | 4.13 | -1.74 | 84.97 | 6-features iGAM
mp-752669 | (1, 0, 1) | 1008483_CeHfO4_mp-752669_clean_Tf83wmmvjv | Ce4Hf4O16 | GGA | 2479 | 55.72 | Unstable | 4.23 | -1.74 | 84.98 | 6-features iGAM
mp-753619 | (3, 0, 1) | BaSrO2_mp-753619_clean_rVHHuj9uDQ | Ba1Sr1O2 | GGA | 2785 | 53.53 | Unstable | 3.53 | -1.74 | 84.98 | 6-features iGAM
mp-3721 | (1, 0, 0) | 1031661_SrHfO3_mp-3721_clean_NTwhAvSZDM | Sr4Hf4O12 | GGA | 2772 | 6.06 | Meta-stable | 5.41 | -1.74 | 84.99 | 6-features iGAM
mp-676300 | (0, 1, 0) | Sc3NbO7_mp-676300_clean_CMS4A4ORGn | Sc6Nb2O14 | GGA | 2365 | 173.34 | Unstable | 4.68 | -1.74 | 84.99 | 6-features iGAM
mp-754403 | (1, 0, 3) | ZrO2_mp-754403_clean_mM6xIDWOA6 | Zr4O8 | GGA | 2899 | 14.89 | Meta-stable | 5.51 | -1.74 | 84.99 | 6-features iGAM
mp-756930 | (2, 1, 0) | BaCaO2_mp-756930_clean_MWqAPeYB0g | Ba4Ca4O8 | GGA | 2573 | 54.12 | Unstable | 3.62 | -1.74 | 84.99 | 6-features iGAM
mp-997000 | (1, 2, -3) | 90423983534_AgHgO2_mp-997000_clean_80aA9TBVOa | Ag2Hg2O4 | GGA | 696 | 30.47 | Unstable | 4.04 | -1.74 | 84.99 | 6-features iGAM
mp-1186897 | (2, 1, 1) | 1027031_RbRhO3_mp-1186897_clean_iaaTXpApAZ | Rb1Rh1O3 | GGA | 1077 | 115.87 | Unstable | 3.99 | -1.74 | 85 | 6-features iGAM
mp-1187483 | (1, 1, 0) | TlCuO3_mp-1187483_clean_kRCA5D61jZ | Tl1Cu1O3 | GGA | 854 | 310.13 | Unstable | 3.92 | -1.74 | 85 | 6-features iGAM
mp-15397 | (1, 1, 2) | Ti7Al2O15_mp-15397_clean_uad9IfQuBt | Ti14Al4O30 | GGA | 2092 | 10.24 | Meta-stable | 6.25 | -1.74 | 85 | 6-features iGAM
mp-20273 | (1, 1, 1) | Ca3PbO_mp-20273_clean_DbIAYjDwKA | Ca3Pb1O1 | GGA | 1462 | 0 | Stable | 3.17 | -1.74 | 85 | 6-features iGAM
mp-754134 | (1, 0, 1) | HfZrO4_mp-754134_clean_O7ycPJjkBq | Hf2Zr2O8 | GGA | 2642 | 38.95 | Unstable | 4.94 | -1.74 | 85 | 6-features iGAM
mp-1177862 | (1, 3, 1) | Li2PtO2_mp-1177862_clean_W2yc7rrg7O | Li4Pt2O4 | GGA | 1637 | 29.06 | Unstable | 4.06 | -1.74 | 85.01 | 6-features iGAM
mp-29260 | (1, 1, 1) | 1001022_Ti-SeO3-2_mp-29260_clean_qQmZ3zoHTa | Ti2Se4O12 | GGA | 1268 | 0 | Stable | 3.87 | -1.74 | 85.01 | 6-features iGAM
mp-1248282 | (0, 1, 0) | Al2-BiO3-3_mp-1248282_clean_wWFmwf59Hj | Al8Bi12O36 | GGA | 1278 | 157.38 | Unstable | 3.98 | -1.74 | 85.02 | 6-features iGAM
mp-2133 | ZnO_mp-2133_(310) | {ZnO_mp-2133_clean_mF63cgAbEM} | ZnO | GGA | 2121 | 0 | Stable | 3.7 | -1.74 | 85.02 | NN-MD
mp-29699 | (1, 0, 1) | TiNb3O6_mp-29699_clean_sjS4o8hJut | Ti6Nb18O36 | GGA | 1967 | 0 | Stable | 3.88 | -1.74 | 85.02 | 6-features iGAM
mp-1016831 | (2, 1, 1) | HgIrO3_mp-1016831_clean_y0wbWNLTQt | Hg1Ir1O3 | GGA | 497 | 401.91 | Unstable | 3.56 | -1.74 | 85.03 | 6-features iGAM
mp-10688 | CeO_mp-10688_(331) |  | CeO | GGA | 2365 | 0 | Stable | 1.78 | -1.74 | 85.03 | NN-MD
mp-14105 | (1, 1, 1) | AlTlO2_mp-14105_clean_3Le8FZHslk | Al8Tl8O16 | GGA | 2132 | 17.44 | Meta-stable | 3.36 | -1.74 | 85.03 | 6-features iGAM
mp-4571 | (0, 1, 0) | CaZrO3_mp-4571_clean_XVYAmKeFah | Ca4Zr4O12 | GGA | 2639 | 0 | Stable | 5.9 | -1.74 | 85.04 | 6-features iGAM
mp-4571 | (0, 1, 0) | CaZrO3_mp-4571_clean_DVmM0DLDNm | Ca4Zr4O12 | GGA | 2639 | 0 | Stable | 5.9 | -1.74 | 85.04 | 6-features iGAM
mp-1226570 | (0, 2, 1) | Co-RhO3-2_mp-1226570_clean_CM47gHw81s | Co2Rh4O12 | GGA+U | 1420 | 148.58 | Unstable | 3.94 | -1.74 | 85.05 | 6-features iGAM
mp-14105 | (3, 1, 0) | AlTlO2_mp-14105_clean_jP0sBkZmYD | Al8Tl8O16 | GGA | 2132 | 17.44 | Meta-stable | 3.29 | -1.74 | 85.05 | 6-features iGAM
mp-769317 | (0, 1, 0) | Ca4Ta2O9_mp-769317_clean_KA0ycjMRsy | Ca16Ta8O36 | GGA | 2483 | 0 | Stable | 5.41 | -1.74 | 85.05 | 6-features iGAM
mp-776116 | (0, 1, 0) | AlPdO3_mp-776116_clean_n0KzFZ2V02 | Al8Pd8O24 | GGA | 1995 | 193.58 | Unstable | 4.11 | -1.74 | 85.05 | 6-features iGAM
mp-776116 | (0, 1, 0) | 1023647_AlPdO3_mp-776116_clean_mA3Taq34uk | Al8Pd8O24 | GGA | 1995 | 193.58 | Unstable | 4.11 | -1.74 | 85.05 | 6-features iGAM
mvc-10485 | (0, 2, 1) | ZnBi4O9_mvc-10485_clean_CuVskMTSdz | Zn2Bi8O18 | GGA | 1062 | 54.77 | Unstable | 3.29 | -1.74 | 85.05 | 6-features iGAM
mp-1106215 | (0, 0, 1) | 1031829_TiPbO3_mp-1106215_clean_oTuTRFPAtP | Ti8Pb8O24 | GGA | 1522 | 3.11 | Meta-stable | 3.29 | -1.74 | 85.06 | 6-features iGAM
mp-997090 | (1, 1, 1) | PdAuO2_mp-997090_clean_qTZf11TJpl | Pd4Au4O8 | GGA | 711 | 1.52 | Meta-stable | 3.9 | -1.74 | 85.06 | 6-features iGAM
mp-1216564 | (3, 2, 3) | Tl2O3_mp-1216564_clean_NhLOA05QdF | Tl2O3 | GGA | 1068 | 116.13 | Unstable | 3.27 | -1.74 | 85.07 | 6-features iGAM
mp-5495 | (1, 2, 0) | Ag2PdO2_mp-5495_clean_xmKQLPfgXu | Ag4Pd2O4 | GGA | 849 | 53.6 | Unstable | 3.29 | -1.74 | 85.07 | 6-features iGAM
mp-27684 | (1, 1, 2) | Tl4O3_mp-27684_clean_hwQO2y5ShO | Tl8O6 | GGA | 834 | 0 | Stable | 3.02 | -1.74 | 85.08 | 6-features iGAM
mp-540784 | (2, 2, -1) | Rb2Ti6O13_mp-540784_clean_7fIpQcnsJt | Rb4Ti12O26 | GGA | 1424 | 0 | Stable | 4.12 | -1.74 | 85.08 | 6-features iGAM
mp-754403 | (1, 0, 1) | ZrO2_mp-754403_clean_b5guEQsD4Q | Zr4O8 | GGA | 2899 | 14.89 | Meta-stable | 5.74 | -1.74 | 85.08 | 6-features iGAM
mp-14105 | (3, 1, 0) | AlTlO2_mp-14105_clean_bmsPb3ppqM | Al8Tl8O16 | GGA | 2132 | 17.44 | Meta-stable | 3.41 | -1.74 | 85.09 | 6-features iGAM
mvc-7302 | (1, 1, -1) | Mg-BiO2-2_mvc-7302_clean_w38BM3wT5U | Mg4Bi8O16 | GGA | 1079 | 46.66 | Unstable | 3.7 | -1.74 | 85.09 | 6-features iGAM
mp-1226570 | (1, 0, -2) | Co-RhO3-2_mp-1226570_clean_i5ptl9Y7pr | Co2Rh4O12 | GGA+U | 1420 | 148.58 | Unstable | 3.48 | -1.74 | 85.11 | 6-features iGAM
mp-17694 | (1, 0, 0) | Ca5Al6O14_mp-17694_clean_KKS0OqlJ7P | Ca20Al24O56 | GGA | 2124 | 3.4 | Meta-stable | 4.25 | -1.74 | 85.11 | 6-features iGAM
mp-9808 | (1, 0, 0) | Rb3NbO8_mp-9808_clean_NmHd5yAL5Q | Rb6Nb2O16 | GGA | 1559 | 0 | Stable | 2.3 | -1.74 | 85.11 | 6-features iGAM
mp-1095622 | (1, 1, 0) | Zr-MoO4-2_mp-1095622_clean_0QzfOT6gft | Zr2Mo4O16 | GGA+U | 1223 | 13.81 | Meta-stable | 6.99 | -1.74 | 85.12 | 6-features iGAM
mp-685097 | (1, 1, 0) | HfO2_mp-685097_clean_z9x3ENXJwj | Hf4O8 | GGA | 2957 | 28.62 | Unstable | 5.62 | -1.74 | 85.12 | 6-features iGAM
mp-762279 | (1, 1, 0) | K2Ti8O17_mp-762279_clean_oqRto6srvE | K4Ti16O34 | GGA | 1534 | 9.26 | Meta-stable | 5.95 | -1.74 | 85.12 | 6-features iGAM
mp-1101043 | (1, 0, 2) | TiAl2O5_mp-1101043_clean_2y025qYl2y | Ti2Al4O10 | GGA | 2118 | 24.71 | Meta-stable | 8.26 | -1.74 | 85.13 | 6-features iGAM
mp-1184941 | (2, 1, 1) | KLuO3_mp-1184941_clean_h9vSlHvJp5 | K1Lu1O3 | GGA | 1286 | 235.66 | Unstable | 3.86 | -1.74 | 85.13 | 6-features iGAM
mp-1227713 | (0, 1, 0) | Ca2Tl2O5_mp-1227713_clean_dt3xS2GVYM | Ca8Tl8O20 | GGA | 1255 | 0.99 | Meta-stable | 4.1 | -1.74 | 85.14 | 6-features iGAM
mp-1173397 | (0, 1, 2) | Sc3NbO7_mp-1173397_clean_mJlhSg3Ihd | Sc6Nb2O14 | GGA | 2365 | 102.31 | Unstable | 7.84 | -1.74 | 85.15 | 6-features iGAM
mp-2133 | (3, 2, 0) | ZnO_mp-2133_clean_dYkLEndqg9 | Zn2O2 | GGA | 2121 | 0 | Stable | 3.95 | -1.74 | 85.15 | 6-features iGAM
mp-997000 | (2, 1, 2) | AgHgO2_mp-997000_clean_j4nL8aFaNR | Ag2Hg2O4 | GGA | 696 | 30.47 | Unstable | 3.28 | -1.74 | 85.15 | 6-features iGAM
mp-1070510 | (3, 3, 2) | Y2BiO2_mp-1070510_clean_yTJO8WfxQh | Y4Bi2O4 | GGA | 2399 | 0 | Stable | 3.48 | -1.74 | 85.16 | 6-features iGAM
mp-975284 | (1, 1, 0) | RbIrO3_mp-975284_clean_dPC7nr3BdF | Rb1Ir1O3 | GGA | 1214 | 44.32 | Unstable | 4.17 | -1.74 | 85.17 | 6-features iGAM
mp-975284 | (1, 1, 0) | RbIrO3_mp-975284_clean_jBqo3l69xE | Rb1Ir1O3 | GGA | 1214 | 44.32 | Unstable | 4.17 | -1.74 | 85.17 | 6-features iGAM
mp-1018032 | (1, 1, 0) | SrCdO2_mp-1018032_clean_runpY58M85 | Sr1Cd1O2 | GGA | 1975 | 28.11 | Unstable | 5.6 | -1.74 | 85.18 | 6-features iGAM
mp-752691 | (0, 1, 0) | Sr3Hf2O7_mp-752691_clean_HkGErx3Lgk | Sr12Hf8O28 | GGA | 2697 | 8.39 | Meta-stable | 5.49 | -1.74 | 85.18 | 6-features iGAM
mp-776532 | (0, 0, 1) | 123212059559_HfO2_mp-776532_clean_xvF1eaxlWY | Hf2O4 | GGA | 2957 | 24.84 | Meta-stable | 7.7 | -1.74 | 85.18 | 6-features iGAM
mp-997042 | (1, 1, -2) | TlCuO2_mp-997042_clean_ZfmO4RVWki | Tl2Cu2O4 | GGA | 875 | 24.85 | Meta-stable | 3.5 | -1.74 | 85.18 | 6-features iGAM
mp-28402 | (1, 1, 0) | Zn-Bi3O5-4_mp-28402_clean_OO0hLoNd18 | Zn2Bi24O40 | GGA | 1033 | 61.51 | Unstable | 3.43 | -1.74 | 85.19 | 6-features iGAM
mp-675402 | (1, 1, -2) | CuAgO2_mp-675402_clean_0ZAHcW1EoM | Cu1Ag1O2 | GGA | 897 | 168.91 | Unstable | 3.86 | -1.74 | 85.19 | 6-features iGAM
mp-13119 | (1, 1, 0) | CdO_mp-13119_clean_nJfh4AAU4U | Cd2O2 | GGA | 1664 | 7.22 | Meta-stable | 3.62 | -1.74 | 85.2 | 6-features iGAM
mp-22428 | (1, 0, 0) | SrCeO3_mp-22428_clean_x7X7yeYGG1 | Sr4Ce4O12 | GGA | 2192 | 8.51 | Meta-stable | 7.86 | -1.74 | 85.2 | 6-features iGAM
mp-27690 | (0, 0, 1) | Sr3Zr2O7_mp-27690_clean_DOWfInOGNy | Sr6Zr4O14 | GGA | 2722 | 38.82 | Unstable | 8.63 | -1.74 | 85.2 | 6-features iGAM
mp-1201722 | (1, 0, 0) | Ge3-SbO3-4_mp-1201722_clean_VHigweiaCW | Ge12Sb16O48 | GGA | 1405 | 0 | Stable | 3.49 | -1.74 | 85.22 | 6-features iGAM
mp-28402 | (1, 1, 0) | Zn-Bi3O5-4_mp-28402_clean_hjvZTTrjlz | Zn2Bi24O40 | GGA | 1033 | 61.51 | Unstable | 3.43 | -1.74 | 85.22 | 6-features iGAM
mp-28402 | (1, 1, 0) | Zn-Bi3O5-4_mp-28402_clean_Pg3kWbttKP | Zn2Bi24O40 | GGA | 1033 | 61.51 | Unstable | 3.43 | -1.74 | 85.22 | 6-features iGAM
mp-546794 | SiO2_mp-546794_(001) | {SiO2_mp-546794_clean_ES5xJoxYjh} | SiO2 | GGA | 1941 | 0 | Stable | 3.93 | -1.74 | 85.22 | NN-MD
mp-1238961 | (1, 0, -2) | Ta2O5_mp-1238961_clean_X7PpVXm0KV | Ta2O5 | GGA | 2085 | 10.04 | Meta-stable | 8.37 | -1.74 | 85.23 | 6-features iGAM
mp-504840 | (0, 1, 0) | K4WO5_mp-504840_clean_TY7tio8ngG | K24W6O30 | GGA+U | 1576 | 0 | Stable | 4.17 | -1.74 | 85.23 | 6-features iGAM
mp-769006 | (1, 1, 0) | Li-Bi3O5-4_mp-769006_clean_yiHySrtiY2 | Li2Bi24O40 | GGA | 1089 | 84.16 | Unstable | 3.36 | -1.74 | 85.23 | 6-features iGAM
mp-996990 | (1, 1, 2) | 69019397_BaAgO2_mp-996990_clean_3CD5KRH24t | Ba1Ag1O2 | GGA | 1233 | 0 | Stable | 2.88 | -1.74 | 85.23 | 6-features iGAM
mp-1288734 | (0, 1, 0) | YCoO3_mp-1288734_clean_RgNpeWELrk | Y4Co4O12 | GGA+U | 2054 | 14.76 | Meta-stable | 7.72 | -1.74 | 85.24 | 6-features iGAM
mp-547792 | (1, 0, -2) | KSbO3_mp-547792_clean_KFSD8F0C81 | K6Sb6O18 | GGA | 1673 | 0 | Stable | 3.76 | -1.74 | 85.24 | 6-features iGAM
mp-561313 | (1, 2, -1) | Si2Ag6O7_mp-561313_clean_bRXtv62Eug | Si4Ag12O14 | GGA | 1047 | 50.82 | Unstable | 3.8 | -1.73 | 85.25 | 6-features iGAM
mp-772856 | (1, 2, -2) | CuHgO2_mp-772856_clean_Mh7kPpU2j0 | Cu2Hg2O4 | GGA | 845 | 53.41 | Unstable | 3.93 | -1.73 | 85.25 | 6-features iGAM
mvc-3874 | (1, 0, -1) | ZnBiO3_mvc-3874_clean_nl2isqxVKn | Zn4Bi4O12 | GGA | 1013 | 80.63 | Unstable | 3.44 | -1.73 | 85.25 | 6-features iGAM
mp-561313 | (1, 2, -1) | Si2Ag6O7_mp-561313_clean_RINtorbb3Z | Si4Ag12O14 | GGA | 1047 | 50.82 | Unstable | 3.81 | -1.73 | 85.26 | 6-features iGAM
mp-685935 | (1, 3, 0) | CdGeO3_mp-685935_clean_1TeY2vNjLW | Cd4Ge4O12 | GGA | 1462 | 96.7 | Unstable | 4.17 | -1.73 | 85.26 | 6-features iGAM
mp-769481 | (1, 0, 0) | Y4Ga2O9_mp-769481_clean_CzUMPkGV5o | Y16Ga8O36 | GGA | 2094 | 20.66 | Meta-stable | 5.87 | -1.73 | 85.26 | 6-features iGAM
mp-1226570 | (1, 1, 0) | Co-RhO3-2_mp-1226570_clean_PNUImBPpmi | Co2Rh4O12 | GGA+U | 1420 | 148.58 | Unstable | 3.45 | -1.73 | 85.27 | 6-features iGAM
mp-5065 | (0, 1, 0) | Al2SiO5_mp-5065_clean_ZervQE245h | Al8Si4O20 | GGA | 2189 | 19.35 | Meta-stable | 6.28 | -1.73 | 85.27 | 6-features iGAM
mp-997000 | (2, 1, 2) | AgHgO2_mp-997000_clean_y9qNlZ9Gbx | Ag2Hg2O4 | GGA | 696 | 30.47 | Unstable | 3.36 | -1.73 | 85.27 | 6-features iGAM
mp-754444 | (1, 0, 0) | Zn-AgO2-2_mp-754444_clean_Lvm0OWf8FM | Zn8Ag16O32 | GGA | 997 | 89.15 | Unstable | 3.95 | -1.73 | 85.28 | 6-features iGAM
mp-23331 | (1, 0, 0) | Si3-BiO3-4_mp-23331_clean_kbLlk2WehX | Si12Bi16O48 | GGA | 1294 | 0 | Stable | 3.31 | -1.73 | 85.29 | 6-features iGAM
mp-752692 | (1, 1, 0) | K2SnO2_mp-752692_clean_N3iDeJnR7F | K8Sn4O8 | GGA | 1092 | 0 | Stable | 2.61 | -1.73 | 85.29 | 6-features iGAM
mp-975134 | (1, 1, 0) | KRhO3_mp-975134_clean_qeIWjPTEMw | K1Rh1O3 | GGA | 1043 | 61.12 | Unstable | 3.48 | -1.73 | 85.29 | 6-features iGAM
mp-997007 | (1, 2, 1) | AgPtO2_mp-997007_clean_5ThthFcv7Z | Ag4Pt4O8 | GGA | 533 | 40.82 | Unstable | 4.24 | -1.73 | 85.29 | 6-features iGAM
mp-1183290 | (1, 1, 0) | BaPtO3_mp-1183290_clean_XORpcSPawm | Ba1Pt1O3 | GGA | 1922 | 99.32 | Unstable | 4.01 | -1.73 | 85.31 | 6-features iGAM
mp-2589 | (1, 0, 0) | 90423983530393683854_MgO2_mp-2589_clean_LIrVglaHIx | Mg4O8 | GGA | 2226 | 14.42 | Meta-stable | 4.36 | -1.73 | 85.31 | 6-features iGAM
mp-7472 | (1, 1, 1) | RbAuO2_mp-7472_clean_mLQAF6gMNW | Rb4Au4O8 | GGA | 978 | 0 | Stable | 2.53 | -1.73 | 85.31 | 6-features iGAM
mp-21512 | (1, 1, 0) | Ta2CrO6_mp-21512_clean_YH32UyDiml | Ta4Cr2O12 | GGA+U | 2187 | 13.38 | Meta-stable | 9.8 | -1.73 | 85.33 | 6-features iGAM
mp-4208 | (1, 0, 0) | Ca2RuO4_mp-4208_clean_dT3fUyFlGM | Ca8Ru4O16 | GGA | 1738 | 31.83 | Unstable | 4.48 | -1.73 | 85.33 | 6-features iGAM
mp-1016846 | (1, 1, 1) | TiCdO3_mp-1016846_clean_bEE2oV1b45 | Ti1Cd1O3 | GGA | 1739 | 198.24 | Unstable | 4.22 | -1.73 | 85.34 | 6-features iGAM
mp-28075 | (1, 0, 1) | K2Ti2O5_mp-28075_clean_Pr1alVgUQV | K4Ti4O10 | GGA | 1168 | 0 | Stable | 3.93 | -1.73 | 85.34 | 6-features iGAM
mp-1188946 | (2, 0, 1) | Re2BiO6_mp-1188946_clean_qPCm0OQ40O | Re8Bi4O24 | GGA | 1072 | 0 | Stable | 3.89 | -1.73 | 85.35 | 6-features iGAM
mp-21512 | (1, 1, 0) | Ta2CrO6_mp-21512_clean_TLXrna8lSU | Ta4Cr2O12 | GGA+U | 2187 | 13.38 | Meta-stable | 9.62 | -1.73 | 85.35 | 6-features iGAM
mp-30165 | (0, 0, 1) | Sr7Re4O19_mp-30165_clean_7qRSIwbnqU | Sr14Re8O38 | GGA | 1871 | 4.95 | Meta-stable | 3.88 | -1.73 | 85.35 | 6-features iGAM
mp-555098 | (2, 1, 1) | SrSeO3_mp-555098_clean_2pPBrs06aO | Sr4Se4O12 | GGA | 1387 | 0.61 | Meta-stable | 4.05 | -1.73 | 85.35 | 6-features iGAM
mp-756704 | (1, 0, 0) | LuTa3O9_mp-756704_clean_gjSl0WontX | Lu2Ta6O18 | GGA | 2067 | 13.4 | Meta-stable | 7 | -1.73 | 85.35 | 6-features iGAM
mp-1016846 | (1, 1, 1) | TiCdO3_mp-1016846_clean_iKaq44dSnw | Ti1Cd1O3 | GGA | 1739 | 198.24 | Unstable | 4.22 | -1.73 | 85.36 | 6-features iGAM
mp-1016846 | (1, 1, 1) | TiCdO3_mp-1016846_clean_RZdVH5nmYs | Ti1Cd1O3 | GGA | 1739 | 198.24 | Unstable | 4.22 | -1.73 | 85.36 | 6-features iGAM
mp-7118 | (2, -1, 0) | Rb4SnO4_mp-7118_clean_FzNrNvOvOy | Rb8Sn2O8 | GGA | 1274 | 0 | Stable | 2.67 | -1.73 | 85.36 | 6-features iGAM
mp-996977 | (2, 1, 0) | AgAuO2_mp-996977_clean_nlVsPG8Yv5 | Ag4Au4O8 | GGA | 690 | 34.25 | Unstable | 3.45 | -1.73 | 85.36 | 6-features iGAM
mp-997055 | (1, 3, 1) | CuBiO2_mp-997055_clean_jd4CbJCVgm | Cu4Bi4O8 | GGA | 969 | 40.63 | Unstable | 4.16 | -1.73 | 85.36 | 6-features iGAM
mp-28402 | (1, 1, 0) | Zn-Bi3O5-4_mp-28402_clean_0cncMnyNah | Zn2Bi24O40 | GGA | 1033 | 61.51 | Unstable | 3.49 | -1.73 | 85.37 | 6-features iGAM
mp-28402 | (1, 1, 0) | Zn-Bi3O5-4_mp-28402_clean_9Hxzfy1NRr | Zn2Bi24O40 | GGA | 1033 | 61.51 | Unstable | 3.49 | -1.73 | 85.37 | 6-features iGAM
mp-29352 | (2, 1, 2) | Ba2PdO3_mp-29352_clean_gIcGxPdAeV | Ba4Pd2O6 | GGA | 1806 | 0 | Stable | 3.32 | -1.73 | 85.37 | 6-features iGAM
mp-757588 | (1, 0, 0) | Y11Ta5O28_mp-757588_clean_Xbtsn84tkF | Y11Ta5O28 | GGA | 2597 | 33.06 | Unstable | 5.35 | -1.73 | 85.37 | 6-features iGAM
mp-769006 | (1, 1, 0) | Li-Bi3O5-4_mp-769006_clean_fRKMfpVSJJ | Li2Bi24O40 | GGA | 1089 | 84.16 | Unstable | 3.42 | -1.73 | 85.37 | 6-features iGAM
mp-1016846 | (1, 1, 1) | TiCdO3_mp-1016846_clean_Am0X7IPmui | Ti1Cd1O3 | GGA | 1739 | 198.24 | Unstable | 4.22 | -1.73 | 85.38 | 6-features iGAM
mp-1183290 | (3, 1, 0) | BaPtO3_mp-1183290_clean_oTmlY9MzFo | Ba1Pt1O3 | GGA | 1922 | 99.32 | Unstable | 3.43 | -1.73 | 85.38 | 6-features iGAM
mp-1201514 | (0, 1, 0) | K2RuO5_mp-1201514_clean_txyRxtJImt | K8Ru4O20 | GGA | 1237 | 7.02 | Meta-stable | 3.26 | -1.73 | 85.38 | 6-features iGAM
mp-1185009 | (3, 3, 1) | KOsO3_mp-1185009_clean_LXboTqUROk | K1Os1O3 | GGA | 1195 | 38.63 | Unstable | 4.03 | -1.73 | 85.39 | 6-features iGAM
mp-30194 | (1, 0, 0) | Rb3CoO2_mp-30194_clean_vg9RsJo4XX | Rb12Co4O8 | GGA+U | 898 | 0 | Stable | 3.06 | -1.73 | 85.39 | 6-features iGAM
mp-556605 | ZrO2_mp-556605_(100_Zr) |  | ZrO2 | GGA | 2899 | 21.53 | Meta-stable | 3.2 | -1.73 | 85.39 | NN-MD
mp-754250 | (2, 0, 1) | NaLuO2_mp-754250_clean_z0Z698S4TN | Na8Lu8O16 | GGA | 1486 | 6.9 | Meta-stable | 4.25 | -1.73 | 85.39 | 6-features iGAM
mp-780705 | (1, 0, 0) | Na-Bi3O5-4_mp-780705_clean_vw3zWJlZ1x | Na2Bi24O40 | GGA | 1104 | 76.42 | Unstable | 2.39 | -1.73 | 85.39 | 6-features iGAM
mp-551470 | (2, 1, -2) | Tl2O_mp-551470_clean_7RfBoCPqiZ | Tl8O4 | GGA | 816 | 2.83 | Meta-stable | 2.58 | -1.73 | 85.4 | 6-features iGAM
mp-7472 | (2, 2, 1) | RbAuO2_mp-7472_clean_MlMUd58YDT | Rb4Au4O8 | GGA | 978 | 0 | Stable | 2.4 | -1.73 | 85.4 | 6-features iGAM
mp-1183405 | (3, 3, 1) | BaZnO3_mp-1183405_clean_SbdcSZV9zm | Ba1Zn1O3 | GGA | 1638 | 174.29 | Unstable | 3.75 | -1.73 | 85.41 | 6-features iGAM
mp-1183405 | (3, 3, 1) | BaZnO3_mp-1183405_clean_9a5OYuDfRM | Ba1Zn1O3 | GGA | 1638 | 174.29 | Unstable | 3.75 | -1.73 | 85.41 | 6-features iGAM
mp-753815 | (1, 0, 0) | CaY2O4_mp-753815_clean_XR0gK5asvi | Ca8Y16O32 | GGA | 2460 | 39.42 | Unstable | 5.07 | -1.73 | 85.42 | 6-features iGAM
mp-753815 | (1, 0, 0) | CaY2O4_mp-753815_clean_QQL2dp65Qn | Ca8Y16O32 | GGA | 2460 | 39.42 | Unstable | 5.07 | -1.73 | 85.42 | 6-features iGAM
mp-753815 | (1, 0, 0) | CaY2O4_mp-753815_clean_C04uRgZsVx | Ca8Y16O32 | GGA | 2460 | 39.42 | Unstable | 5.07 | -1.73 | 85.42 | 6-features iGAM
mp-1177862 | (1, 3, 2) | Li2PtO2_mp-1177862_clean_IYxJyIyLZe | Li4Pt2O4 | GGA | 1637 | 29.06 | Unstable | 3.73 | -1.73 | 85.43 | 6-features iGAM
mp-756646 | (1, 0, 0) | 1012805_SrLu2O4_mp-756646_clean_Pb57SXzrgZ | Sr8Lu16O32 | GGA | 2467 | 9.88 | Meta-stable | 6.07 | -1.73 | 85.43 | 6-features iGAM
mvc-10699 | (0, 1, 0) | Ca-SbO2-4_mvc-10699_clean_0gxI59HTwT | Ca2Sb8O16 | GGA | 1546 | 195.27 | Unstable | 3.82 | -1.73 | 85.43 | 6-features iGAM
mp-1222275 | (1, 0, 1) | LiTlO2_mp-1222275_clean_mfXu6254kI | Li1Tl1O2 | GGA | 783 | 68.67 | Unstable | 3.34 | -1.73 | 85.45 | 6-features iGAM
mp-13749 | (1, 0, 0) | K9Ni2O7_mp-13749_clean_eGhExHrqfr | K36Ni8O28 | GGA+U | 1441 | 0 | Stable | 3.18 | -1.73 | 85.45 | 6-features iGAM
mp-2311 | (3, 1, 0) | NbO_mp-2311_clean_BqW6iIkbqC | Nb3O3 | GGA | 2219 | 0 | Stable | 4.08 | -1.73 | 85.46 | 6-features iGAM
mvc-13995 | (3, 1, 0) | YTiO3_mvc-13995_clean_mEiaAFZ1ZZ | Y2Ti2O6 | GGA | 2245 | 77.97 | Unstable | 5.39 | -1.73 | 85.46 | 6-features iGAM
mp-4826 | (1, 1, 3) | CaCuO2_mp-4826_clean_PTU6PCY7ry | Ca1Cu1O2 | GGA | 1368 | 15.6 | Meta-stable | 5.09 | -1.73 | 85.47 | 6-features iGAM
mp-754824 | (1, 1, 1) | SrO_mp-754824_clean_7WOOVf6Nnr | Sr2O2 | GGA | 2860 | 50.89 | Unstable | 3.62 | -1.73 | 85.47 | 6-features iGAM
mp-755609 | (1, 1, 2) | Y2SeO2_mp-755609_clean_IPJGbTjyAS | Y4Se2O4 | GGA | 2410 | 54.07 | Unstable | 4.08 | -1.73 | 85.47 | 6-features iGAM
mp-28545 | (1, 0, 0) | 2411243514_RbLiO_mp-28545_clean_zM7CuLLWa5 | Rb4Li4O4 | GGA | 967 | 1.27 | Meta-stable | 2.49 | -1.73 | 85.48 | 6-features iGAM
mp-5065 | (1, 2, 0) | Al2SiO5_mp-5065_clean_UOyJdoR24M | Al8Si4O20 | GGA | 2189 | 19.35 | Meta-stable | 8.99 | -1.73 | 85.48 | 6-features iGAM
mp-755315 | (1, 0, 2) | BaTl2O4_mp-755315_clean_yrSGrmTSju | Ba4Tl8O16 | GGA | 1135 | 23.4 | Meta-stable | 4.08 | -1.73 | 85.48 | 6-features iGAM
mp-850669 | (1, 0, 0) | YTa3O9_mp-850669_clean_Z9vpIizKtq | Y4Ta12O36 | GGA | 2189 | 23.75 | Meta-stable | 9.5 | -1.73 | 85.48 | 6-features iGAM
mp-13061 | (2, 2, 1) | Y2O3_mp-13061_clean_VLj40owP9f | Y2O3 | GGA | 2677 | 72.21 | Unstable | 3.64 | -1.73 | 85.49 | 6-features iGAM
mp-1658 | (1, 0, 0) | Tl2O3_mp-1658_clean_jNTwEgf9qY | Tl32O48 | GGA | 1068 | 0 | Stable | 4.04 | -1.73 | 85.49 | 6-features iGAM
mp-754761 | (0, 0, 1) | Sr2HfO4_mp-754761_clean_pu6Zijbu73 | Sr8Hf4O16 | GGA | 2665 | 6.45 | Meta-stable | 6.07 | -1.73 | 85.49 | 6-features iGAM
mp-2310 | (3, 1, 0) | 90423983570956_CdO2_mp-2310_clean_HEuk5qzoHh | Cd4O8 | GGA | 967 | 55.81 | Unstable | 3.27 | -1.73 | 85.5 | 6-features iGAM
mp-768483 | (1, 0, 0) | Lu3Sb5O12_mp-768483_clean_S4F2WTPPeS | Lu12Sb20O48 | GGA | 2212 | 0 | Stable | 3.23 | -1.73 | 85.5 | 6-features iGAM
mp-1105 | (2, 1, 0) | 90423983501299385769012_BaO2_mp-1105_clean_LeOfaLFE66 | Ba2O4 | GGA | 1377 | 0 | Stable | 4.09 | -1.73 | 85.51 | 6-features iGAM
mp-5076 | (2, 1, 0) | SrZrO3_mp-5076_clean_sx8g0fLrFP | Sr4Zr4O12 | GGA | 2801 | 12.59 | Meta-stable | 7.13 | -1.73 | 85.51 | 6-features iGAM
mp-5652 | (2, 2, -1) | Y2Si2O7_mp-5652_clean_dQhUnC2Gjo | Y4Si4O14 | GGA | 2087 | 12.99 | Meta-stable | 6.91 | -1.73 | 85.51 | 6-features iGAM
mp-755609 | (2, 1, 0) | Y2SeO2_mp-755609_clean_HRJQAR4maL | Y4Se2O4 | GGA | 2410 | 54.07 | Unstable | 3.8 | -1.73 | 85.51 | 6-features iGAM
mp-5323 | (2, 1, 1) | CeAlO3_mp-5323_clean_M6LSZJH4jT | Ce1Al1O3 | GGA | 2265 | 17.12 | Meta-stable | 9.06 | -1.73 | 85.52 | 6-features iGAM
mp-975208 | (2, 1, 1) | RbRuO3_mp-975208_clean_nJTdkyIrdr | Rb1Ru1O3 | GGA | 1019 | 199.18 | Unstable | 3.31 | -1.73 | 85.53 | 6-features iGAM
mp-1103519 | (0, 0, 1) | KCuO_mp-1103519_clean_UVbPHY9CyL | K8Cu8O8 | GGA | 1033 | 1.04 | Meta-stable | 4 | -1.73 | 85.54 | 6-features iGAM
mp-13119 | (3, -1, 0) | CdO_mp-13119_clean_AnxCAICBCZ | Cd2O2 | GGA | 1664 | 7.22 | Meta-stable | 3.4 | -1.73 | 85.54 | 6-features iGAM
mp-2310 | (3, 1, 0) | CdO2_mp-2310_clean_2iSHNuoFxi | Cd4O8 | GGA | 967 | 55.81 | Unstable | 3.29 | -1.73 | 85.54 | 6-features iGAM
mp-558172 | (3, 1, 0) | Ca-PtO2-2_mp-558172_clean_gejns6TJc9 | Ca2Pt4O8 | GGA | 1685 | 97.41 | Unstable | 3.45 | -1.73 | 85.54 | 6-features iGAM
mp-768483 | (1, 0, 0) | Lu3Sb5O12_mp-768483_clean_wmZYEnRkrT | Lu12Sb20O48 | GGA | 2212 | 0 | Stable | 3.23 | -1.73 | 85.54 | 6-features iGAM
mp-768483 | (1, 0, 0) | Lu3Sb5O12_mp-768483_clean_jfushY3ohJ | Lu12Sb20O48 | GGA | 2212 | 0 | Stable | 3.23 | -1.73 | 85.54 | 6-features iGAM
mp-553909 | (0, 0, 1) | Tl2-SeO3-3_mp-553909_clean_Pmo2zLC6Sk | Tl8Se12O36 | GGA | 686 | 0 | Stable | 4.1 | -1.73 | 85.55 | 6-features iGAM
mp-1205345 | (1, 2, 0) | Sb2O3_mp-1205345_clean_6wHQbkRnCr | Sb8O12 | GGA | 1541 | 6.49 | Meta-stable | 3.64 | -1.73 | 85.56 | 6-features iGAM
mp-1205345 | (1, 2, -1) | Sb2O3_mp-1205345_clean_nnVAt8vuLi | Sb8O12 | GGA | 1541 | 6.49 | Meta-stable | 3.76 | -1.73 | 85.56 | 6-features iGAM
mp-2697 | (3, 1, 0) | 90423983534_SrO2_mp-2697_clean_4PfBdIquvC | Sr2O4 | GGA | 1759 | 0 | Stable | 3.45 | -1.73 | 85.56 | 6-features iGAM
mp-996961 | (1, 1, -1) | LiAuO2_mp-996961_clean_l1rc48798Y | Li4Au4O8 | GGA | 801 | 34.07 | Unstable | 3.73 | -1.73 | 85.56 | 6-features iGAM
mp-996969 | (2, 2, -1) | AgBiO2_mp-996969_clean_XWQwvuoOB3 | Ag2Bi2O4 | GGA | 979 | 2.55 | Meta-stable | 3.25 | -1.73 | 85.56 | 6-features iGAM
mp-776532 | (2, 1, 3) | HfO2_mp-776532_clean_RMDiEWGzJ1 | Hf2O4 | GGA | 2957 | 24.84 | Meta-stable | 5.31 | -1.73 | 85.57 | 6-features iGAM
mp-17694 | (0, 1, 0) | Ca5Al6O14_mp-17694_clean_xpZ6ZioqZP | Ca20Al24O56 | GGA | 2124 | 3.4 | Meta-stable | 4.2 | -1.73 | 85.58 | 6-features iGAM
mp-1176502 | (1, 0, 0) | LuNbO4_mp-1176502_clean_B2Lu6hTUhS | Lu4Nb4O16 | GGA | 2147 | 35.75 | Unstable | 6.91 | -1.73 | 85.59 | 6-features iGAM
mp-4867 | (1, 0, 0) | CaAl4O7_mp-4867_clean_WnLveUl1mJ | Ca4Al16O28 | GGA | 2152 | 0 | Stable | 4.01 | -1.73 | 85.59 | 6-features iGAM
mp-561551 | (2, 2, 1) | Y2Si2O7_mp-561551_clean_SRn797HDCJ | Y4Si4O14 | GGA | 2087 | 22.95 | Meta-stable | 9.08 | -1.73 | 85.59 | 6-features iGAM
mp-752494 | (1, 0, 0) | Rb6Co2O7_mp-752494_clean_ktiqAcgQKX | Rb12Co4O14 | GGA+U | 1255 | 30.76 | Unstable | 3.79 | -1.73 | 85.59 | 6-features iGAM
mp-754614 | (0, 1, 1) | LuNbO4_mp-754614_clean_eRN8PXQJkD | Lu2Nb2O8 | GGA | 2147 | 7.28 | Meta-stable | 11.57 | -1.73 | 85.59 | 6-features iGAM
mp-7999 | (1, 1, 1) | Y2Si2O7_mp-7999_clean_hdmvHhN7hr | Y4Si4O14 | GGA | 2087 | 15.43 | Meta-stable | 8.86 | -1.73 | 85.59 | 6-features iGAM
mp-1184941 | (1, 1, 0) | KLuO3_mp-1184941_clean_sRwyh9SI2v | K1Lu1O3 | GGA | 1286 | 235.66 | Unstable | 3.47 | -1.72 | 85.6 | 6-features iGAM
mp-3163 | (3, 2, 1) | 51024953_BaSnO3_mp-3163_clean_hSD6p68uts | Ba1Sn1O3 | GGA | 1988 | 0 | Stable | 4.12 | -1.73 | 85.6 | 6-features iGAM
mp-504457 | (1, 0, 0) | BaTi6O13_mp-504457_clean_zk8P11UdT3 | Ba2Ti12O26 | GGA | 2040 | 10.62 | Meta-stable | 10.48 | -1.73 | 85.6 | 6-features iGAM
mp-755776 | (2, -2, 1) | Rb4SiO4_mp-755776_clean_B1le2pZ2eq | Rb8Si2O8 | GGA | 1294 | 0.52 | Meta-stable | 2.33 | -1.73 | 85.6 | 6-features iGAM
mp-973261 | (1, 0, 0) | Mg2SnO4_mp-973261_clean_0NzBOR2KSE | Mg16Sn8O32 | GGA | 1759 | 27.79 | Unstable | 6.93 | -1.73 | 85.6 | 6-features iGAM
mp-973261 | (1, 0, 0) | Mg2SnO4_mp-973261_clean_o7zvEUD5wm | Mg16Sn8O32 | GGA | 1759 | 27.79 | Unstable | 6.93 | -1.73 | 85.6 | 6-features iGAM
mp-973261 | (1, 0, 0) | Mg2SnO4_mp-973261_clean_2x3h4ogzGB | Mg16Sn8O32 | GGA | 1759 | 27.79 | Unstable | 6.93 | -1.73 | 85.6 | 6-features iGAM
mp-973261 | (1, 0, 0) | Mg2SnO4_mp-973261_clean_ixvuilOXuB | Mg16Sn8O32 | GGA | 1759 | 27.79 | Unstable | 6.93 | -1.73 | 85.6 | 6-features iGAM
mp-996966 | (1, 1, 3) | KAgO2_mp-996966_clean_hlbWgK73yu | K1Ag1O2 | GGA | 719 | 26.08 | Unstable | 3.44 | -1.73 | 85.6 | 6-features iGAM
mp-997054 | (0, 0, 1) | CuBiO2_mp-997054_clean_uRjy3fOrnf | Cu2Bi2O4 | GGA | 969 | 9.78 | Meta-stable | 3.69 | -1.73 | 85.6 | 6-features iGAM
mp-1179551 | (1, 2, 3) | 2411243514_TiCdO3_mp-1179551_clean_eXtXSe8Eam | Ti2Cd2O6 | GGA | 1739 | 165.93 | Unstable | 3.37 | -1.72 | 85.61 | 6-features iGAM
mp-1206244 | (1, 2, -1) | LuO2_mp-1206244_clean_AGzGsVUyAE | Lu2O4 | GGA | 2253 | 192.2 | Unstable | 3.65 | -1.72 | 85.61 | 6-features iGAM
mp-3614 | (3, 1, 0) | KTaO3_mp-3614_clean_XViO7hmlJ5 | K1Ta1O3 | GGA | 1535 | 0 | Stable | 3.27 | -1.72 | 85.61 | 6-features iGAM
mp-1016850 | (2, 1, 1) | BaRhO3_mp-1016850_clean_uAf9vPvqRr | Ba1Rh1O3 | GGA | 1720 | 98.34 | Unstable | 4.21 | -1.72 | 85.62 | 6-features iGAM
mp-760311 | (1, 1, 0) | Na7SbO6_mp-760311_clean_tmRhK4X8na | Na21Sb3O18 | GGA | 1406 | 38.25 | Unstable | 3.89 | -1.72 | 85.62 | 6-features iGAM
mvc-2876 | (1, 1, -1) | Zn-SbO2-4_mvc-2876_clean_awDbk9kUzP | Zn1Sb4O8 | GGA | 1196 | 123.76 | Unstable | 3.29 | -1.72 | 85.62 | 6-features iGAM
mp-1197128 | (1, 0, 0) | Bi2O3_mp-1197128_clean_LQaJisQlrF | Bi16O24 | GGA | 1064 | 23.03 | Meta-stable | 3.41 | -1.72 | 85.63 | 6-features iGAM
mp-1224 | (2, 1, 0) | HgO_mp-1224_clean_LoSvEqaWf0 | Hg4O4 | GGA | 676 | 0 | Stable | 2.7 | -1.72 | 85.63 | 6-features iGAM
mp-8453 | (1, 0, 1) | RbNaO_mp-8453_clean_ZuyLgBgkL9 | Rb2Na2O2 | GGA | 710 | 11.97 | Meta-stable | 3.8 | -1.72 | 85.63 | 6-features iGAM
mvc-10699 | (0, 1, 0) | Ca-SbO2-4_mvc-10699_clean_CHwgDGTyCQ | Ca2Sb8O16 | GGA | 1546 | 195.27 | Unstable | 4.07 | -1.72 | 85.63 | 6-features iGAM
mp-1209079 | (1, 1, 0) | Sc2SiO5_mp-1209079_clean_1hIzflfHeM | Sc16Si8O40 | GGA | 2235 | 17.26 | Meta-stable | 10.94 | -1.72 | 85.64 | 6-features iGAM
mp-997082 | (2, 2, -1) | BiAuO2_mp-997082_clean_8ML85gh07B | Bi2Au2O4 | GGA | 987 | 38.49 | Unstable | 3.23 | -1.72 | 85.64 | 6-features iGAM
mp-1184950 | (2, 1, 1) | KZrO3_mp-1184950_clean_Ptdxv8tXAq | K1Zr1O3 | GGA | 1561 | 66.31 | Unstable | 3.27 | -1.72 | 85.66 | 6-features iGAM
mp-7999 | (1, 0, 2) | Y2Si2O7_mp-7999_clean_wY3rt7eUUG | Y4Si4O14 | GGA | 2087 | 15.43 | Meta-stable | 8.27 | -1.72 | 85.66 | 6-features iGAM
mp-563025 | (1, 0, 0) | 1020269_Na6PbO5_mp-563025_clean_6S0RpUsH8p | Na12Pb2O10 | GGA | 816 | 33.76 | Unstable | 3.63 | -1.72 | 85.67 | 6-features iGAM
mvc-10699 | (0, 1, 0) | Ca-SbO2-4_mvc-10699_clean_81yCvdS8ww | Ca2Sb8O16 | GGA | 1546 | 195.27 | Unstable | 4.04 | -1.72 | 85.67 | 6-features iGAM
mp-13119 | (3, 2, 0) | CdO_mp-13119_clean_TTXq9eO7gt | Cd2O2 | GGA | 1664 | 7.22 | Meta-stable | 3.47 | -1.72 | 85.68 | 6-features iGAM
mp-4525 | (1, 0, 0) | SrRuO3_mp-4525_clean_fIKUOnrV64 | Sr4Ru4O12 | GGA | 1805 | 10.37 | Meta-stable | 4.91 | -1.72 | 85.7 | 6-features iGAM
mp-563025 | (1, 0, 0) | Na6PbO5_mp-563025_clean_Ug83cjAPuP | Na12Pb2O10 | GGA | 816 | 33.76 | Unstable | 3.64 | -1.72 | 85.7 | 6-features iGAM
mp-13660 | (2, 1, 0) | 2411243514_Ca4Sb2O_mp-13660_clean_pz63OWHFj5 | Ca8Sb4O2 | GGA | 1597 | 0 | Stable | 2.3 | -1.72 | 85.71 | 6-features iGAM
mp-5461 | (1, 0, 0) | Rb3TaO8_mp-5461_clean_qm3vPwZ091 | Rb6Ta2O16 | GGA | 1638 | 0.91 | Meta-stable | 2.32 | -1.72 | 85.71 | 6-features iGAM
mp-1238961 | (2, 1, 0) | Ta2O5_mp-1238961_clean_MsFrFYsVLc | Ta2O5 | GGA | 2085 | 10.04 | Meta-stable | 6.44 | -1.72 | 85.72 | 6-features iGAM
mp-558781 | (2, 1, 0) | 1020269_ScTaO4_mp-558781_clean_JMHBOgDYJC | Sc2Ta2O8 | GGA | 2570 | 0 | Stable | 4.25 | -1.72 | 85.72 | 6-features iGAM
mp-1218065 | (1, 0, 0) | 123212059559_Ta6O_mp-1218065_clean_7AOqGpDPXU | Ta12O2 | GGA | 3089 | 21.22 | Meta-stable | 3.62 | -1.72 | 85.73 | 6-features iGAM
mp-634859 | (1, 0, 1) | CaO2_mp-634859_clean_9R9VIQSCJF | Ca2O4 | GGA | 2233 | 0 | Stable | 3.55 | -1.72 | 85.73 | 6-features iGAM
mp-10729 | (2, 1, 0) | Pd2O_mp-10729_clean_L6v7gkXaTp | Pd4O2 | GGA | 1135 | 138.67 | Unstable | 2.35 | -1.72 | 85.75 | 6-features iGAM
mp-5076 | (1, 0, 0) | SrZrO3_mp-5076_clean_TK9G48Dqkb | Sr4Zr4O12 | GGA | 2801 | 12.59 | Meta-stable | 7.46 | -1.72 | 85.76 | 6-features iGAM
mp-5076 | (1, 0, 0) | SrZrO3_mp-5076_clean_v1jrUdLXoO | Sr4Zr4O12 | GGA | 2801 | 12.59 | Meta-stable | 7.46 | -1.72 | 85.76 | 6-features iGAM
mp-5388 | (1, 0, 2) | Zn-SbO2-2_mp-5388_clean_rP1RCicZrF | Zn4Sb8O16 | GGA | 1509 | 13.11 | Meta-stable | 3.46 | -1.72 | 85.76 | 6-features iGAM
mp-755893 | (1, 0, -1) | CaBiO3_mp-755893_clean_SCXFBCCfZw | Ca4Bi4O12 | GGA | 1282 | 0 | Stable | 3.4 | -1.72 | 85.76 | 6-features iGAM
mp-759209 | (1, 1, 0) | Ag2SnO3_mp-759209_clean_vNUJwmP6Av | Ag8Sn4O12 | GGA | 689 | 12.01 | Meta-stable | 4.13 | -1.72 | 85.76 | 6-features iGAM
mp-1183405 | (2, 1, 1) | BaZnO3_mp-1183405_clean_fht2VOwHMU | Ba1Zn1O3 | GGA | 1638 | 174.29 | Unstable | 3.75 | -1.72 | 85.77 | 6-features iGAM
mp-1191534 | (1, 0, 0) | Sr4BiO7_mp-1191534_clean_TEeHLn62v1 | Sr8Bi2O14 | GGA | 1278 | 33.84 | Unstable | 3.57 | -1.72 | 85.77 | 6-features iGAM
mp-1191534 | (1, 0, 0) | Sr4BiO7_mp-1191534_clean_meuT9tKCOa | Sr8Bi2O14 | GGA | 1278 | 33.84 | Unstable | 3.57 | -1.72 | 85.77 | 6-features iGAM
mp-997084 | (3, 1, 1) | RbAgO2_mp-997084_clean_837CrdJCb0 | Rb1Ag1O2 | GGA | 802 | 48.47 | Unstable | 2.69 | -1.72 | 85.77 | 6-features iGAM
mp-29164 | (0, 1, 0) | SrBiO3_mp-29164_clean_RnXEPq0fwi | Sr4Bi4O12 | GGA | 1262 | 0 | Stable | 3.39 | -1.72 | 85.78 | 6-features iGAM
mp-753375 | (1, 1, 0) | Sr3Ir2O7_mp-753375_clean_LZFPDx1jUH | Sr12Ir8O28 | GGA | 2268 | 17.28 | Meta-stable | 4.02 | -1.72 | 85.78 | 6-features iGAM
mp-753662 | (1, 0, 0) | K2Mg2O3_mp-753662_clean_ldZWgOIaAu | K4Mg4O6 | GGA | 1383 | 7.68 | Meta-stable | 4.03 | -1.72 | 85.78 | 6-features iGAM
mp-23080 | (3, 3, 1) | AlBiO3_mp-23080_clean_JhVK3fa2oy | Al1Bi1O3 | GGA | 1135 | 121.61 | Unstable | 3.72 | -1.72 | 85.79 | 6-features iGAM
mp-753891 | (0, 1, 0) | ZrTiO4_mp-753891_clean_UqXs7OjrH1 | Zr4Ti4O16 | GGA | 2177 | 43.63 | Unstable | 10.99 | -1.72 | 85.79 | 6-features iGAM
mp-1178231 | (1, 0, -2) | GaHgO2_mp-1178231_clean_4eFyHI2CuZ | Ga3Hg3O6 | GGA | 920 | 108.73 | Unstable | 3.59 | -1.72 | 85.8 | 6-features iGAM
mp-656884 | Ni9O10_mp-656884_(111) | {Ni9O10_mp-656884_clean_bkintoEJfe} | Ni9O10 | GGA+U | 2177 | 46.65 | Unstable | 3.1 | -1.72 | 85.81 | NN-MD
mp-754745 | (1, 0, -2) | Na2SnO3_mp-754745_clean_moUMesZLRi | Na8Sn4O12 | GGA | 942 | 1.25 | Meta-stable | 3.74 | -1.72 | 85.81 | 6-features iGAM
mp-975284 | (1, 1, 1) | RbIrO3_mp-975284_clean_mo75SW0FxT | Rb1Ir1O3 | GGA | 1214 | 44.32 | Unstable | 3.75 | -1.72 | 85.83 | 6-features iGAM
mp-997084 | (1, 2, 0) | 414325470_RbAgO2_mp-997084_clean_hAvtDzrlHZ | Rb1Ag1O2 | GGA | 802 | 48.47 | Unstable | 2.87 | -1.72 | 85.83 | 6-features iGAM
mp-1232323 | (2, 1, 0) | 51024953_Cu-BiO2-2_mp-1232323_clean_YTbOZXBdDJ | Cu2Bi4O8 | GGA | 970 | 76.22 | Unstable | 3.87 | -1.72 | 85.84 | 6-features iGAM
mp-768813 | (0, 1, 0) | Rb4SiO4_mp-768813_clean_Kd2eKGqbNI | Rb16Si4O16 | GGA | 1294 | 0 | Stable | 2.78 | -1.72 | 85.85 | 6-features iGAM
mp-1227713 | (1, 0, 0) | Ca2Tl2O5_mp-1227713_clean_EU9pO3ucHp | Ca8Tl8O20 | GGA | 1255 | 0.99 | Meta-stable | 4.15 | -1.72 | 85.86 | 6-features iGAM
mp-4471 | (1, 2, 1) | ScAlO3_mp-4471_clean_7xhdNEyw8e | Sc4Al4O12 | GGA | 2132 | 28.02 | Unstable | 8.79 | -1.72 | 85.86 | 6-features iGAM
mp-755574 | (0, 1, 0) | LuAlO3_mp-755574_clean_HpYgeyxI4n | Lu4Al4O12 | GGA | 2152 | 21.03 | Meta-stable | 6.44 | -1.72 | 85.86 | 6-features iGAM
mp-755322 | (2, 0, 3) | BaNa6O4_mp-755322_clean_FNPtdmlySC | Ba2Na12O8 | GGA | 1121 | 18.03 | Meta-stable | 3.46 | -1.72 | 85.87 | 6-features iGAM
mvc-10720 | (0, 1, 0) | Mg-BiO2-4_mvc-10720_clean_A7JdgqW67i | Mg2Bi8O16 | GGA | 1088 | 125.57 | Unstable | 3.41 | -1.72 | 85.87 | 6-features iGAM
mp-2605 | (3, 1, 0) | CaO_mp-2605_clean_xN4AN4pVLo | Ca4O4 | GGA | 2855 | 0 | Stable | 3.91 | -1.72 | 85.88 | 6-features iGAM
mp-2605 | (3, 1, 0) | CaO_mp-2605_clean_siUsi5keAx | Ca4O4 | GGA | 2855 | 0 | Stable | 3.91 | -1.72 | 85.88 | 6-features iGAM
mp-752396 | (1, 1, 1) | Ca2HfO4_mp-752396_clean_liLaKZGYm4 | Ca8Hf4O16 | GGA | 2682 | 25.09 | Unstable | 8.76 | -1.72 | 85.88 | 6-features iGAM
mp-1178231 | (1, 0, -2) | GaHgO2_mp-1178231_clean_BxE9eGGUOz | Ga3Hg3O6 | GGA | 920 | 108.73 | Unstable | 3.59 | -1.72 | 85.89 | 6-features iGAM
mp-1209489 | (1, 0, 0) | 1028366_Rb2Pb2O3_mp-1209489_clean_BGrJW2Svlq | Rb8Pb8O12 | GGA | 969 | 0 | Stable | 2.91 | -1.72 | 85.89 | 6-features iGAM
mp-7915 | (3, 2, 0) | 51024953_ZrSiO_mp-7915_clean_MFoz0yb8iC | Zr2Si2O2 | GGA | 2428 | 259.24 | Unstable | 3.91 | -1.72 | 85.89 | 6-features iGAM
mp-975284 | (1, 1, 1) | RbIrO3_mp-975284_clean_j6w2nvjibz | Rb1Ir1O3 | GGA | 1214 | 44.32 | Unstable | 3.75 | -1.72 | 85.89 | 6-features iGAM
mp-975284 | (1, 1, 1) | RbIrO3_mp-975284_clean_J2ihQtcKmT | Rb1Ir1O3 | GGA | 1214 | 44.32 | Unstable | 3.75 | -1.72 | 85.89 | 6-features iGAM
mp-997054 | (2, 1, -1) | CuBiO2_mp-997054_clean_TnbC8X3kXu | Cu2Bi2O4 | GGA | 969 | 9.78 | Meta-stable | 3.76 | -1.72 | 85.91 | 6-features iGAM
mp-2472 | (3, 1, 0) | SrO_mp-2472_clean_GSNfZVtv7C | Sr4O4 | GGA | 2860 | 0 | Stable | 2.38 | -1.72 | 85.92 | 6-features iGAM
mp-2472 | (3, 1, 0) | SrO_mp-2472_clean_t1Zb9f0JAf | Sr4O4 | GGA | 2860 | 0 | Stable | 2.38 | -1.72 | 85.92 | 6-features iGAM
mp-10390 | (1, 1, -1) | Ta2O5_mp-10390_clean_7WIs5a8ruJ | Ta8O20 | GGA | Not Found | 8.55 | Meta-stable | 5.18 | -1.72 | 85.93 | 6-features iGAM
mp-1216564 | (0, 0, 1) | Tl2O3_mp-1216564_clean_6Jcy2vHFfv | Tl2O3 | GGA | 1068 | 116.13 | Unstable | 3.58 | -1.72 | 85.93 | 6-features iGAM
mp-770408 | (1, 0, 0) | Rb6Ti2O7_mp-770408_clean_In5qDJHK9t | Rb12Ti4O14 | GGA | 1277 | 0 | Stable | 3.75 | -1.72 | 85.93 | 6-features iGAM
mp-561942 | (1, 0, 0) | Cs3TaO8_mp-561942_clean_c9COQvEvXM | Cs6Ta2O16 | GGA | 1595 | 3.52 | Meta-stable | 3.03 | -1.72 | 85.95 | 6-features iGAM
mp-12171 | (1, 0, 0) | K6MgO4_mp-12171_clean_9tUcVGnNJv | K12Mg2O8 | GGA | 1208 | 0 | Stable | 2.53 | -1.71 | 85.96 | 6-features iGAM
mp-1016850 | (2, 1, 1) | 90423983530393683854_BaRhO3_mp-1016850_clean_MXXgdjszj3 | Ba1Rh1O3 | GGA | 1720 | 98.34 | Unstable | 4.24 | -1.71 | 85.97 | 6-features iGAM
mp-27684 | (1, 0, 1) | Tl4O3_mp-27684_clean_idhIcHvmAI | Tl8O6 | GGA | 834 | 0 | Stable | 2.37 | -1.71 | 85.97 | 6-features iGAM
mp-458 | Ti2O3_mp-458_(001) | {Ti2O3_mp-458_clean_FDMfb9sx8h} | Ti2O3 | GGA | 2099 | 0 | Stable | 1.8 | -1.71 | 85.98 | NN-MD
mp-776084 | (0, 1, 0) | BaSiO3_mp-776084_clean_813cpDt43f | Ba12Si12O36 | GGA | 1849 | 0 | Stable | 4.18 | -1.71 | 85.98 | 6-features iGAM
mvc-10212 | (1, 1, 1) | CaSb4O9_mvc-10212_clean_wg42ckwBw2 | Ca2Sb8O18 | GGA | 1571 | 227.12 | Unstable | 3.93 | -1.71 | 85.98 | 6-features iGAM
mp-754322 | (2, 1, 0) | Sr2CuO4_mp-754322_clean_8uC0skmpDr | Sr4Cu2O8 | GGA | 1463 | 0 | Stable | 3.58 | -1.71 | 85.99 | 6-features iGAM
mp-776084 | (0, 1, 0) | BaSiO3_mp-776084_clean_YXNLfjZ0EK | Ba12Si12O36 | GGA | 1849 | 0 | Stable | 4.12 | -1.71 | 85.99 | 6-features iGAM
mp-29188 | (2, -1, -2) | VHgO3_mp-29188_clean_755cy8hi9Z | V2Hg2O6 | GGA+U | 808 | 0 | Stable | 3.25 | -1.71 | 86 | 6-features iGAM
mp-754092 | (0, 1, 0) | ScTiO3_mp-754092_clean_TA2MfcOMT5 | Sc4Ti4O12 | GGA | 2130 | 96.64 | Unstable | 7.27 | -1.71 | 86 | 6-features iGAM
mp-1017 | (2, 2, 3) | Zr3O_mp-1017_clean_GWoVhFsfj8 | Zr6O2 | GGA | 2222 | 4.17 | Meta-stable | 2.62 | -1.71 | 86.01 | 6-features iGAM
mp-504554 | (2, -1, 2) | Ba5Ta4O15_mp-504554_clean_3NwQjmCkRh | Ba5Ta4O15 | GGA | 2141 | 0 | Stable | 4.02 | -1.71 | 86.01 | 6-features iGAM
mp-7029 | SiO2_mp-7029_(110) | {SiO2_mp-7029_clean_xlURXA1Hil} | SiO2 | GGA | 1941 | 2.91 | Meta-stable | 3.07 | -1.71 | 86.02 | NN-MD
mp-1173392 | (3, 3, 1) | NbRhO4_mp-1173392_clean_BQHGfIwPsC | Nb2Rh2O8 | GGA | 1738 | 55.12 | Unstable | 4.15 | -1.71 | 86.03 | 6-features iGAM
mp-20194 | CeO2_mp-20194_(100_Ov) |  | CeO2 | GGA | 2622 | 0 | Stable | 3.48 | -1.71 | 86.04 | NN-MD
mp-1102898 | (1, 1, 2) | K3NiO2_mp-1102898_clean_T6FKnLsMtV | K6Ni2O4 | GGA+U | 1194 | 35.46 | Unstable | 3.31 | -1.71 | 86.05 | 6-features iGAM
mp-4930 | (1, 0, 1) | TiAl2O5_mp-4930_clean_SnGtL3nrlT | Ti4Al8O20 | GGA | 2118 | 13.22 | Meta-stable | 9.63 | -1.71 | 86.05 | 6-features iGAM
mp-561418 | (1, 0, -2) | Zr3O_mp-561418_clean_lZg3Cbv9Vf | Zr36O12 | GGA | 2222 | 0 | Stable | 2.87 | -1.71 | 86.05 | 6-features iGAM
mp-754092 | (1, 0, 0) | ScTiO3_mp-754092_clean_ju7Y6hVNzk | Sc4Ti4O12 | GGA | 2130 | 96.64 | Unstable | 6.48 | -1.71 | 86.05 | 6-features iGAM
mp-2652 | (1, 0, 0) | Y2O3_mp-2652_clean_FiQBhwWP2L | Y32O48 | GGA | 2677 | 0 | Stable | 3.91 | -1.71 | 86.06 | 6-features iGAM
mp-769466 | (0, 2, 1) | Y2Ge2O7_mp-769466_clean_q1UmPgE91D | Y4Ge4O14 | GGA | 2083 | 4.97 | Meta-stable | 3.5 | -1.71 | 86.06 | 6-features iGAM
mvc-3844 | (1, 1, 0) | AlAgO3_mvc-3844_clean_diKmhgEpYH | Al4Ag4O12 | GGA | 961 | 217.31 | Unstable | 4 | -1.71 | 86.06 | 6-features iGAM
mp-27716 | (1, 1, 0) | KTlO_mp-27716_clean_Pucj283psr | K4Tl4O4 | GGA | 845 | 0 | Stable | 2.43 | -1.71 | 86.07 | 6-features iGAM
mvc-3844 | (1, 1, 0) | AlAgO3_mvc-3844_clean_4wmQbngZFL | Al4Ag4O12 | GGA | 961 | 217.31 | Unstable | 4.01 | -1.71 | 86.07 | 6-features iGAM
mp-1210249 | (1, 0, -1) | Na5CeO6_mp-1210249_clean_Q5ViKXf6Lk | Na20Ce4O24 | GGA | 1330 | 98.7 | Unstable | 3.56 | -1.71 | 86.08 | 6-features iGAM
mp-20633 | (1, 1, 1) | 1006479_PbO2_mp-20633_clean_X1zM9Gwo7b | Pb4O8 | GGA | 971 | 5.77 | Meta-stable | 3.33 | -1.71 | 86.08 | 6-features iGAM
mp-757343 | (0, 0, 1) | Ca4Bi6O13_mp-757343_clean_12pWpJxOGs | Ca16Bi24O52 | GGA | 1248 | 2.84 | Meta-stable | 3.79 | -1.71 | 86.08 | 6-features iGAM
mp-16892 | (1, 0, 0) | Tl2CrO4_mp-16892_clean_TvjGIk4nmA | Tl8Cr4O16 | GGA+U | 870 | 11.93 | Meta-stable | 4.1 | -1.71 | 86.09 | 6-features iGAM
mp-754597 | (0, 1, 0) | LuTlO3_mp-754597_clean_AK0D2u5KOR | Lu4Tl4O12 | GGA | 1633 | 83.76 | Unstable | 4.22 | -1.71 | 86.09 | 6-features iGAM
mp-996969 | (2, 2, -1) | 90423983501299385769012_AgBiO2_mp-996969_clean_CpkWrh3buZ | Ag2Bi2O4 | GGA | 979 | 2.55 | Meta-stable | 2.4 | -1.71 | 86.09 | 6-features iGAM
mp-755511 | (2, 1, -1) | Y2Hg2O5_mp-755511_clean_xaUCEO9mob | Y4Hg4O10 | GGA | 1423 | 98.79 | Unstable | 3.27 | -1.71 | 86.1 | 6-features iGAM
mp-5487 | (1, 0, 0) | Sr3SiO5_mp-5487_clean_oAoE2QzRus | Sr12Si4O20 | GGA | 2451 | 5.62 | Meta-stable | 4.98 | -1.71 | 86.11 | 6-features iGAM
mp-29521 | (1, 0, -1) | RbBiO2_mp-29521_clean_zuqJuti9Kv | Rb4Bi4O8 | GGA | 993 | 0 | Stable | 2.63 | -1.71 | 86.12 | 6-features iGAM
mp-9478 | (1, 1, 1) | BaSi4O9_mp-9478_clean_QboG6TuigM | Ba2Si8O18 | GGA | 1681 | 32.02 | Unstable | 5.31 | -1.71 | 86.13 | 6-features iGAM
mp-1016873 | (1, 1, 0) | CaHfO3_mp-1016873_clean_ojoE7QxrVw | Ca1Hf1O3 | GGA | 2670 | 154.32 | Unstable | 7.34 | -1.71 | 86.14 | 6-features iGAM
mp-754597 | (1, 0, 0) | LuTlO3_mp-754597_clean_Icydtlye21 | Lu4Tl4O12 | GGA | 1633 | 83.76 | Unstable | 4.18 | -1.71 | 86.15 | 6-features iGAM
mp-979932 | (1, 0, 0) | Sr3SiO5_mp-979932_clean_kKXNZYO6nR | Sr12Si4O20 | GGA | 2451 | 20.66 | Meta-stable | 4.96 | -1.71 | 86.15 | 6-features iGAM
mp-12862 | (2, 2, -1) | LuTaO4_mp-12862_clean_EFmGESq84o | Lu4Ta4O16 | GGA | 2304 | 9.55 | Meta-stable | 6.05 | -1.71 | 86.16 | 6-features iGAM
mp-14175 | (1, 0, 0) | K3NbO8_mp-14175_clean_zWJBo9KhJM | K6Nb2O16 | GGA | 1449 | 0 | Stable | 2.47 | -1.71 | 86.16 | 6-features iGAM
mp-28364 | (0, 1, 0) | 1019588_Rb2CdO2_mp-28364_clean_kwMek3wEZb | Rb8Cd4O8 | GGA | 720 | 0 | Stable | 2.56 | -1.71 | 86.16 | 6-features iGAM
mp-29352 | (2, 1, 2) | Ba2PdO3_mp-29352_clean_YlgYN46kt1 | Ba4Pd2O6 | GGA | 1806 | 0 | Stable | 3.24 | -1.71 | 86.2 | 6-features iGAM
mp-545619 | (3, 1, 0) | HgO_mp-545619_clean_Ey05f4Xs1q | Hg4O4 | GGA | 676 | 147.9 | Unstable | 2.97 | -1.71 | 86.2 | 6-features iGAM
mp-768242 | (0, 1, 0) | PtO3_mp-768242_clean_p8d0g326Pa | Pt4O12 | GGA | 1681 | 99.77 | Unstable | 4.02 | -1.71 | 86.2 | 6-features iGAM
mp-1177942 | (1, 1, 1) | Li2Hf2O5_mp-1177942_clean_vC9JWDc2Ri | Li8Hf8O20 | GGA | 2136 | 80.31 | Unstable | 4.01 | -1.71 | 86.21 | 6-features iGAM
mp-1204490 | (1, 0, 0) | Nb2CuO6_mp-1204490_clean_1RlExOL7d0 | Nb8Cu4O24 | GGA | 1556 | 39.93 | Unstable | 4.19 | -1.71 | 86.21 | 6-features iGAM
mp-5127 | (0, 0, 1) | LiCuO_mp-5127_clean_Tkvqhm1zEv | Li8Cu8O8 | GGA | 1201 | 0 | Stable | 3.1 | -1.71 | 86.21 | 6-features iGAM
mp-7895 | (0, 1, 1) | Rb2O2_mp-7895_clean_NYhFgpiwTZ | Rb4O4 | GGA | 792 | 0 | Stable | 2.78 | -1.71 | 86.22 | 6-features iGAM
mp-768242 | (0, 1, 0) | PtO3_mp-768242_clean_MRE06d0UkS | Pt4O12 | GGA | 1681 | 99.77 | Unstable | 4.03 | -1.71 | 86.23 | 6-features iGAM
mp-850669 | (1, 0, 0) | YTa3O9_mp-850669_clean_4rGbfRh0PT | Y4Ta12O36 | GGA | 2189 | 23.75 | Meta-stable | 7.59 | -1.71 | 86.23 | 6-features iGAM
mp-1186345 | (1, 1, 0) | NiPdO3_mp-1186345_clean_vTMahsdOvl | Ni1Pd1O3 | GGA+U | 1614 | 780.93 | Unstable | 3.67 | -1.71 | 86.24 | 6-features iGAM
mp-558802 | (0, 0, 1) | Hg2MoO4_mp-558802_clean_oYJKK8svlh | Hg8Mo4O16 | GGA+U | 819 | 7.32 | Meta-stable | 3.73 | -1.71 | 86.24 | 6-features iGAM
mp-1206244 | (0, 1, 1) | LuO2_mp-1206244_clean_ffc9eWGLmQ | Lu2O4 | GGA | 2253 | 192.2 | Unstable | 4.26 | -1.71 | 86.25 | 6-features iGAM
mp-997009 | (2, 0, 1) | BaAuO2_mp-997009_clean_UjCBLX7uxg | Ba4Au4O8 | GGA | 1450 | 29.48 | Unstable | 3.74 | -1.71 | 86.25 | 6-features iGAM
mp-754745 | (0, 0, 1) | Na2SnO3_mp-754745_clean_Ho6IHn5s68 | Na8Sn4O12 | GGA | 942 | 1.25 | Meta-stable | 3.55 | -1.71 | 86.26 | 6-features iGAM
mp-1187190 | (3, 1, 0) | SrPdO3_mp-1187190_clean_c38fNgEW4R | Sr1Pd1O3 | GGA | 1774 | 70.12 | Unstable | 3.22 | -1.71 | 86.27 | 6-features iGAM
mp-549706 | (3, 1, 0) | MgO_mp-549706_clean_o0D5nGymMw | Mg2O2 | GGA | 3016 | 74.14 | Unstable | 4.17 | -1.71 | 86.28 | 6-features iGAM
mp-558751 | (0, 1, 0) | Ca-BiO2-2_mp-558751_clean_QEzG6fKUPH | Ca16Bi32O64 | GGA | 1196 | 0 | Stable | 2.82 | -1.71 | 86.28 | 6-features iGAM
mp-558751 | (0, 1, 0) | Ca-BiO2-2_mp-558751_clean_zQl3aAHy5S | Ca16Bi32O64 | GGA | 1196 | 0 | Stable | 2.82 | -1.71 | 86.28 | 6-features iGAM
mp-1184950 | (1, 1, 1) | KZrO3_mp-1184950_clean_KRW8bfqUAD | K1Zr1O3 | GGA | 1561 | 66.31 | Unstable | 3.47 | -1.71 | 86.29 | 6-features iGAM
mp-14951 | (2, 2, 1) | Rb3AlO3_mp-14951_clean_bfef9Aw5yY | Rb12Al4O12 | GGA | 1050 | 0 | Stable | 3.44 | -1.71 | 86.29 | 6-features iGAM
mp-849246 | (1, 0, 0) | Ti2CdO5_mp-849246_clean_gmg6SAyq4O | Ti8Cd4O20 | GGA | 1891 | 40.55 | Unstable | 4.23 | -1.71 | 86.31 | 6-features iGAM
mp-5072 | (2, 1, 2) | Rb2HgO2_mp-5072_clean_IyeA6HVHC7 | Rb4Hg2O4 | GGA | 712 | 0 | Stable | 2.77 | -1.7 | 86.32 | 6-features iGAM
mp-558312 | (1, 0, 0) | Li2O2_mp-558312_clean_KEDJ0wwq2y | Li4O4 | GGA | 1694 | 142.72 | Unstable | 3.69 | -1.7 | 86.32 | 6-features iGAM
mp-561017 | (0, 0, 1) | Cs8Tl8O_mp-561017_clean_8rN2PB6e3t | Cs24Tl24O3 | GGA | 354 | 0 | Stable | 1.7 | -1.7 | 86.32 | 6-features iGAM
mp-1021489 | (2, 2, 1) | IrO3_mp-1021489_clean_Ukjd7Nop50 | Ir1O3 | GGA | 1728 | 114.26 | Unstable | 3.72 | -1.7 | 86.33 | 6-features iGAM
mp-1184950 | (1, 1, 1) | KZrO3_mp-1184950_clean_VRKyNUNLwJ | K1Zr1O3 | GGA | 1561 | 66.31 | Unstable | 3.47 | -1.7 | 86.33 | 6-features iGAM
mp-2672 | (0, 1, 1) | K2O2_mp-2672_clean_JNxZPyrh1B | K8O8 | GGA | 749 | 0 | Stable | 2.88 | -1.7 | 86.33 | 6-features iGAM
mp-775774 | (0, 2, 3) | AgBiO3_mp-775774_clean_f8FZhmbTKO | Ag4Bi4O12 | GGA | 989 | 27.92 | Unstable | 3.2 | -1.7 | 86.34 | 6-features iGAM
mp-553374 | (0, 1, 0) | Cs4Sb2O5_mp-553374_clean_l8JDkc6x8c | Cs8Sb4O10 | GGA | 1047 | 0 | Stable | 2.67 | -1.7 | 86.35 | 6-features iGAM
mp-553374 | (0, 1, 0) | Cs4Sb2O5_mp-553374_clean_A7xGfSADLj | Cs8Sb4O10 | GGA | 1047 | 0 | Stable | 2.67 | -1.7 | 86.35 | 6-features iGAM
mp-553374 | (0, 1, 0) | Cs4Sb2O5_mp-553374_clean_Aca4memIXM | Cs8Sb4O10 | GGA | 1047 | 0 | Stable | 2.67 | -1.7 | 86.35 | 6-features iGAM
mp-1177942 | (1, 1, 1) | Li2Hf2O5_mp-1177942_clean_H9nV51WLQR | Li8Hf8O20 | GGA | 2136 | 80.31 | Unstable | 4.01 | -1.7 | 86.36 | 6-features iGAM
mp-1184960 | (3, 1, 0) | KMgO3_mp-1184960_clean_OdYkWwolJE | K1Mg1O3 | GGA | 1300 | 364.18 | Unstable | 3.2 | -1.7 | 86.36 | 6-features iGAM
mp-1184960 | (3, 1, 0) | KMgO3_mp-1184960_clean_IpDs2CSdIj | K1Mg1O3 | GGA | 1300 | 364.18 | Unstable | 3.2 | -1.7 | 86.36 | 6-features iGAM
mp-781625 | (3, 1, 0) | BaOsO3_mp-781625_clean_cdNJ1blrHP | Ba1Os1O3 | GGA | 1888 | 80.43 | Unstable | 4.06 | -1.7 | 86.36 | 6-features iGAM
mp-551905 | (0, 1, 2) | OsO4_mp-551905_clean_qiJZ5bfsh7 | Os2O8 | GGA | 1433 | 0 | Stable | 2.69 | -1.7 | 86.37 | 6-features iGAM
mp-1016873 | (2, 1, 1) | 51024953_CaHfO3_mp-1016873_clean_ZOwvIhOkqS | Ca1Hf1O3 | GGA | 2670 | 154.32 | Unstable | 9.01 | -1.7 | 86.38 | 6-features iGAM
mp-1177942 | (1, 1, 1) | Li2Hf2O5_mp-1177942_clean_7mkiKuQdIB | Li8Hf8O20 | GGA | 2136 | 80.31 | Unstable | 4.01 | -1.7 | 86.38 | 6-features iGAM
mp-1184960 | (3, 1, 0) | KMgO3_mp-1184960_clean_8PqhYVtHql | K1Mg1O3 | GGA | 1300 | 364.18 | Unstable | 3.2 | -1.7 | 86.38 | 6-features iGAM
mp-1207793 | (1, 0, 0) | Y3Sb5O12_mp-1207793_clean_qzpz2uwuMb | Y12Sb20O48 | GGA | 2097 | 0 | Stable | 2.99 | -1.7 | 86.38 | 6-features iGAM
mp-1207793 | (1, 0, 0) | Y3Sb5O12_mp-1207793_clean_ehiEkxnrzA | Y12Sb20O48 | GGA | 2097 | 0 | Stable | 2.99 | -1.7 | 86.38 | 6-features iGAM
mp-1207793 | (1, 0, 0) | Y3Sb5O12_mp-1207793_clean_WAYglVW1XA | Y12Sb20O48 | GGA | 2097 | 0 | Stable | 2.99 | -1.7 | 86.38 | 6-features iGAM
mp-1207793 | (1, 0, 0) | Y3Sb5O12_mp-1207793_clean_iuBJASBXSs | Y12Sb20O48 | GGA | 2097 | 0 | Stable | 2.99 | -1.7 | 86.38 | 6-features iGAM
mp-1207793 | (1, 0, 0) | Y3Sb5O12_mp-1207793_clean_0UfllpqHic | Y12Sb20O48 | GGA | 2097 | 0 | Stable | 2.99 | -1.7 | 86.38 | 6-features iGAM
mp-768232 | (1, 0, 0) | Rb3SbO3_mp-768232_clean_ZJ3HqOgb60 | Rb12Sb4O12 | GGA | 1309 | 0 | Stable | 2.73 | -1.7 | 86.38 | 6-features iGAM
mp-768232 | (1, 0, 0) | Rb3SbO3_mp-768232_clean_QbX3rF5Z3e | Rb12Sb4O12 | GGA | 1309 | 0 | Stable | 2.73 | -1.7 | 86.38 | 6-features iGAM
mp-770128 | (0, 1, 0) | Cs6Ti2O7_mp-770128_clean_fmNsrxoBXa | Cs12Ti4O14 | GGA | 1138 | 0 | Stable | 3.07 | -1.7 | 86.42 | 6-features iGAM
mp-559112 | (1, 0, 0) | K2Zn6O7_mp-559112_clean_RyQXa0N0uc | K4Zn12O14 | GGA | 1262 | 12.81 | Meta-stable | 3.56 | -1.7 | 86.43 | 6-features iGAM
mp-755840 | (2, 0, 1) | Nb2SbO6_mp-755840_clean_XXRkRyNEtj | Nb8Sb4O24 | GGA | 1601 | 65.79 | Unstable | 3.47 | -1.7 | 86.43 | 6-features iGAM
mp-972021 | (1, 1, 0) | SrInO3_mp-972021_clean_JheLsm0V7C | Sr1In1O3 | GGA | 1997 | 194.18 | Unstable | 4.15 | -1.7 | 86.43 | 6-features iGAM
mvc-8096 | (0, 0, 1) | Ge2BiO6_mvc-8096_clean_w9nUfiIEeM | Ge8Bi4O24 | GGA | 1288 | 58.87 | Unstable | 3.39 | -1.7 | 86.43 | 6-features iGAM
mp-756122 | (1, 1, 1) | Cs3TlO3_mp-756122_clean_RgOSY7xV9o | Cs12Tl4O12 | GGA | 790 | 0 | Stable | 3.1 | -1.7 | 86.44 | 6-features iGAM
mp-1190160 | (1, 0, 0) | K2Se2O7_mp-1190160_clean_ZjHFcInQRs | K8Se8O28 | GGA | 629 | 0 | Stable | 2.76 | -1.7 | 86.45 | 6-features iGAM
mp-1218382 | (2, 1, 0) | Sr4Bi2O_mp-1218382_clean_46gKWdGzux | Sr8Bi4O2 | GGA | 1166 | 0 | Stable | 1.56 | -1.7 | 86.45 | 6-features iGAM
mp-1218382 | (2, 1, 0) | Sr4Bi2O_mp-1218382_clean_EAf0sqgMnn | Sr8Bi4O2 | GGA | 1166 | 0 | Stable | 1.57 | -1.7 | 86.45 | 6-features iGAM
mp-35915 | (1, 1, 2) | BaBi2O5_mp-35915_clean_QZfRuOeP7Q | Ba1Bi2O5 | GGA | 1235 | 111.54 | Unstable | 3.38 | -1.7 | 86.45 | 6-features iGAM
mp-35915 | (1, 0, 3) | BaBi2O5_mp-35915_clean_5krh2Z8wSO | Ba1Bi2O5 | GGA | 1235 | 111.54 | Unstable | 3.63 | -1.7 | 86.46 | 6-features iGAM
mp-556100 | (1, 0, 0) | Si-Sn3O4-2_mp-556100_clean_6RMLRAQdoN | Si2Sn12O16 | GGA | 1483 | 9.01 | Meta-stable | 3.73 | -1.7 | 86.46 | 6-features iGAM
mp-756704 | (1, 0, 0) | LuTa3O9_mp-756704_clean_zIQAG8LGNf | Lu2Ta6O18 | GGA | 2067 | 13.4 | Meta-stable | 8.39 | -1.7 | 86.46 | 6-features iGAM
mp-27684 | (1, 0, 0) | Tl4O3_mp-27684_clean_5YCmHZzpci | Tl8O6 | GGA | 834 | 0 | Stable | 2.88 | -1.7 | 86.47 | 6-features iGAM
mp-5461 | (1, 0, 0) | Rb3TaO8_mp-5461_clean_haVFrNDzIc | Rb6Ta2O16 | GGA | 1638 | 0.91 | Meta-stable | 2.34 | -1.7 | 86.48 | 6-features iGAM
mp-772821 | (1, 0, 0) | Rb3LuO3_mp-772821_clean_uOBtsyFIEx | Rb12Lu4O12 | GGA | 1532 | 0 | Stable | 2.67 | -1.7 | 86.48 | 6-features iGAM
mp-553374 | (0, 1, 0) | Cs4Sb2O5_mp-553374_clean_EzpWpbxmSA | Cs8Sb4O10 | GGA | 1047 | 0 | Stable | 2.67 | -1.7 | 86.49 | 6-features iGAM
mp-1207793 | (1, 0, 0) | Y3Sb5O12_mp-1207793_clean_D2IXlsg3PW | Y12Sb20O48 | GGA | 2097 | 0 | Stable | 2.99 | -1.7 | 86.5 | 6-features iGAM
mp-1207793 | (1, 0, 0) | Y3Sb5O12_mp-1207793_clean_8IASyOC3Bx | Y12Sb20O48 | GGA | 2097 | 0 | Stable | 2.99 | -1.7 | 86.5 | 6-features iGAM
mp-5377 | (1, 2, 1) | YTaO4_mp-5377_clean_2BtsLn0jD3 | Y2Ta2O8 | GGA | 2276 | 0 | Stable | 3.8 | -1.7 | 86.51 | 6-features iGAM
mp-28273 | (1, 0, 0) | K3CuO2_mp-28273_clean_EaUx44tUr0 | K24Cu8O16 | GGA | 910 | 0 | Stable | 3.12 | -1.7 | 86.52 | 6-features iGAM
mp-28545 | (0, 1, 0) | RbLiO_mp-28545_clean_A9yR9CW3p4 | Rb4Li4O4 | GGA | 967 | 1.27 | Meta-stable | 2.44 | -1.7 | 86.52 | 6-features iGAM
mp-12862 | (1, 1, 0) | LuTaO4_mp-12862_clean_wrPHfU9Y4x | Lu4Ta4O16 | GGA | 2304 | 9.55 | Meta-stable | 10.07 | -1.7 | 86.57 | 6-features iGAM
mp-4934 | (1, 0, 1) | Al2SiO5_mp-4934_clean_VvB4Shs6jf | Al8Si4O20 | GGA | 2189 | 7.44 | Meta-stable | 10.38 | -1.7 | 86.57 | 6-features iGAM
mp-1183405 | (1, 1, 0) | 123212059559_BaZnO3_mp-1183405_clean_KTutbaqb3C | Ba1Zn1O3 | GGA | 1638 | 174.29 | Unstable | 3.37 | -1.7 | 86.58 | 6-features iGAM
mp-29048 | (0, 0, 1) | Sr-BiO2-2_mp-29048_clean_8aVOgvbjuj | Sr4Bi8O16 | GGA | 1203 | 0 | Stable | 2.23 | -1.7 | 86.58 | 6-features iGAM
mp-756521 | (1, 0, 1) | BaNa2O2_mp-756521_clean_tfuboBtfbH | Ba4Na8O8 | GGA | 1476 | 88.98 | Unstable | 2.77 | -1.7 | 86.58 | 6-features iGAM
mvc-615 | (1, 1, 0) | Ba-SbO2-4_mvc-615_clean_0MyJZtIDVt | Ba1Sb4O8 | GGA | 1473 | 288.03 | Unstable | 3.69 | -1.7 | 86.58 | 6-features iGAM
mp-12862 | (1, 1, 0) | LuTaO4_mp-12862_clean_mZNzzdO5QF | Lu4Ta4O16 | GGA | 2304 | 9.55 | Meta-stable | 10.06 | -1.7 | 86.6 | 6-features iGAM
mp-756704 | (1, 0, 1) | LuTa3O9_mp-756704_clean_EpHEfredJe | Lu2Ta6O18 | GGA | 2067 | 13.4 | Meta-stable | 12.29 | -1.7 | 86.61 | 6-features iGAM
mp-8898 | (1, 1, 0) | TaAlO4_mp-8898_clean_npczOA4IF7 | Ta4Al4O16 | GGA | 2090 | 20 | Meta-stable | 7.69 | -1.7 | 86.61 | 6-features iGAM
mp-1184051 | (3, 3, 1) | CuBiO3_mp-1184051_clean_A4OzXTcPUq | Cu1Bi1O3 | GGA | 984 | 167.38 | Unstable | 3.48 | -1.7 | 86.62 | 6-features iGAM
mp-756541 | (1, 0, 0) | K6YO4_mp-756541_clean_gIaYVNA1Tn | K12Y2O8 | GGA | 1623 | 79.98 | Unstable | 3.01 | -1.7 | 86.62 | 6-features iGAM
mp-756541 | (1, 0, 0) | K6YO4_mp-756541_clean_jHn1NOle1F | K12Y2O8 | GGA | 1623 | 79.98 | Unstable | 3.01 | -1.7 | 86.62 | 6-features iGAM
mvc-6242 | (1, 0, 1) | Zn-AgO2-2_mvc-6242_clean_SkEVoUc8nA | Zn4Ag8O16 | GGA | 997 | 105.48 | Unstable | 3.85 | -1.7 | 86.62 | 6-features iGAM
mp-754798 | (1, 3, 0) | Bi2SeO6_mp-754798_clean_NfuwHCpaMf | Bi8Se4O24 | GGA | 1121 | 96.87 | Unstable | 3.65 | -1.7 | 86.64 | 6-features iGAM
mp-1211133 | (1, 0, 0) | LiPd5O6_mp-1211133_clean_2KD7LKJQpy | Li2Pd10O12 | GGA | 807 | 284.29 | Unstable | 3.03 | -1.7 | 86.65 | 6-features iGAM
mp-760414 | (1, 0, 0) | Ti3PdO_mp-760414_clean_bSticHwzL5 | Ti12Pd4O4 | GGA | 1285 | 0 | Stable | 3.1 | -1.7 | 86.65 | 6-features iGAM
mp-761024 | (0, 1, 3) | 904239835_Na2Cd2O3_mp-761024_clean_Sred4kcE2P | Na4Cd4O6 | GGA | 1094 | 0 | Stable | 3.1 | -1.7 | 86.65 | 6-features iGAM
mp-1227625 | (0, 1, 0) | Ca3Tl4O9_mp-1227625_clean_yyYR3Zn6oq | Ca6Tl8O18 | GGA | 1266 | 4.87 | Meta-stable | 3.54 | -1.7 | 86.66 | 6-features iGAM
mp-757343 | (0, 0, 1) | Ca4Bi6O13_mp-757343_clean_vjnGmg4z2R | Ca16Bi24O52 | GGA | 1248 | 2.84 | Meta-stable | 4.11 | -1.7 | 86.66 | 6-features iGAM
mp-757343 | (0, 0, 1) | Ca4Bi6O13_mp-757343_clean_Xf2qGwWZVm | Ca16Bi24O52 | GGA | 1248 | 2.84 | Meta-stable | 4.11 | -1.7 | 86.66 | 6-features iGAM
mp-757343 | (0, 0, 1) | Ca4Bi6O13_mp-757343_clean_fDM0QyFXa0 | Ca16Bi24O52 | GGA | 1248 | 2.84 | Meta-stable | 4.11 | -1.7 | 86.66 | 6-features iGAM
mp-757343 | (0, 0, 1) | Ca4Bi6O13_mp-757343_clean_POm5B5sUc1 | Ca16Bi24O52 | GGA | 1248 | 2.84 | Meta-stable | 4.11 | -1.7 | 86.66 | 6-features iGAM
mp-757343 | (0, 0, 1) | Ca4Bi6O13_mp-757343_clean_d0Mh3A0Sj0 | Ca16Bi24O52 | GGA | 1248 | 2.84 | Meta-stable | 4.11 | -1.7 | 86.66 | 6-features iGAM
mp-1021489 | (2, 1, 0) | IrO3_mp-1021489_clean_uRy1YCa5fA | Ir1O3 | GGA | 1728 | 114.26 | Unstable | 3.22 | -1.7 | 86.67 | 6-features iGAM
mp-2352 | (3, 2, 2) | Na2O_mp-2352_clean_3AYboFkogi | Na8O4 | GGA | 1423 | 0 | Stable | 2.57 | -1.7 | 86.67 | 6-features iGAM
mp-2858 | ZrO2_mp-2858_(101) | {ZrO2_mp-2858_clean_GoBRZ5vTlE} | ZrO2 | GGA | 2899 | 0 | Stable | 6.44 | -1.69 | 86.67 | NN-MD
mp-760323 | Ce5O9_mp-760323_(001_Ov) |  | Ce5O9 | GGA | 2617 | 0 | Stable | 3.52 | -1.7 | 86.67 | NN-MD
mp-996992 | (0, 1, 1) | LiAgO2_mp-996992_clean_ZukcIX5T9w | Li2Ag2O4 | GGA | 724 | 22.5 | Meta-stable | 4.1 | -1.7 | 86.67 | 6-features iGAM
mp-3834 | (2, 1, 1) | 90423983501299385769012_BaZrO3_mp-3834_clean_icTl9jBDY2 | Ba1Zr1O3 | GGA | 2790 | 0 | Stable | 3.67 | -1.69 | 86.68 | 6-features iGAM
mp-551470 | (2, 1, 1) | Tl2O_mp-551470_clean_RA7Kfmpks1 | Tl8O4 | GGA | 816 | 2.83 | Meta-stable | 2.28 | -1.69 | 86.68 | 6-features iGAM
mp-561551 | (0, 1, 0) | Y2Si2O7_mp-561551_clean_GSrP3h9icw | Y4Si4O14 | GGA | 2087 | 22.95 | Meta-stable | 8.23 | -1.69 | 86.68 | 6-features iGAM
mp-561672 | (1, 2, -1) | Cs4IrO4_mp-561672_clean_wMozYXljtx | Cs8Ir2O8 | GGA | 1401 | 0 | Stable | 2.34 | -1.7 | 86.68 | 6-features iGAM
mp-7118 | (1, 2, 2) | Rb4SnO4_mp-7118_clean_oqpHBnxiA4 | Rb8Sn2O8 | GGA | 1274 | 0 | Stable | 2.35 | -1.69 | 86.68 | 6-features iGAM
mp-1016850 | (3, 3, 1) | BaRhO3_mp-1016850_clean_S0HxtQcfpL | Ba1Rh1O3 | GGA | 1720 | 98.34 | Unstable | 3.52 | -1.69 | 86.69 | 6-features iGAM
mp-1016850 | (3, 3, 1) | BaRhO3_mp-1016850_clean_1D4npmhmGF | Ba1Rh1O3 | GGA | 1720 | 98.34 | Unstable | 3.52 | -1.69 | 86.69 | 6-features iGAM
mp-1021489 | (1, 1, 0) | IrO3_mp-1021489_clean_p4Puje4RDW | Ir1O3 | GGA | 1728 | 114.26 | Unstable | 3.34 | -1.69 | 86.69 | 6-features iGAM
mp-770239 | (0, 2, 1) | Ba2Ta2O7_mp-770239_clean_7XAcTHmvG2 | Ba8Ta8O28 | GGA | 2124 | 0 | Stable | 3.91 | -1.69 | 86.69 | 6-features iGAM
mp-1095546 | (1, 2, 0) | ReO2_mp-1095546_clean_evfiu4YLIT | Re4O8 | GGA | 1064 | 76.08 | Unstable | 3.62 | -1.69 | 86.7 | 6-features iGAM
mp-1183971 | (1, 1, 0) | CsRuO3_mp-1183971_clean_mAbo2pexDA | Cs1Ru1O3 | GGA | 907 | 378.26 | Unstable | 3.42 | -1.69 | 86.71 | 6-features iGAM
mp-1183971 | (1, 1, 0) | CsRuO3_mp-1183971_clean_fNSNA8kDvG | Cs1Ru1O3 | GGA | 907 | 378.26 | Unstable | 3.42 | -1.69 | 86.71 | 6-features iGAM
mp-1183971 | (1, 1, 0) | CsRuO3_mp-1183971_clean_diB36WlxJC | Cs1Ru1O3 | GGA | 907 | 378.26 | Unstable | 3.42 | -1.69 | 86.71 | 6-features iGAM
mp-17193 | (1, 1, 2) | Ca3GeO_mp-17193_clean_gaLGJ3WNVH | Ca12Ge4O4 | GGA | 1749 | 0.08 | Meta-stable | 1.76 | -1.69 | 86.71 | 6-features iGAM
mp-1016850 | (3, 3, 1) | BaRhO3_mp-1016850_clean_SVOcULqqGS | Ba1Rh1O3 | GGA | 1720 | 98.34 | Unstable | 3.52 | -1.69 | 86.72 | 6-features iGAM
mp-2652 | (1, 0, 0) | Y2O3_mp-2652_clean_SieO9julRo | Y32O48 | GGA | 2677 | 0 | Stable | 4.16 | -1.69 | 86.72 | 6-features iGAM
mp-557224 | (0, 0, 1) | HgSeO3_mp-557224_clean_sIg8yjVkzS | Hg4Se4O12 | GGA | 743 | 0 | Stable | 3.15 | -1.69 | 86.73 | 6-features iGAM
mp-1192392 | (0, 1, 0) | CsOs2O9_mp-1192392_clean_2Rsu4pgb1k | Cs4Os8O36 | GGA | 931 | 0 | Stable | 3.57 | -1.69 | 86.75 | 6-features iGAM
mp-676286 | (2, 2, 1) | Zr4CdO9_mp-676286_clean_dK7BnjEtvn | Zr16Cd4O36 | GGA | 1910 | 79 | Unstable | 3.45 | -1.69 | 86.76 | 6-features iGAM
mp-7258 | (1, 2, 1) | K4SnO4_mp-7258_clean_sso3WklyJS | K8Sn2O8 | GGA | 1196 | 0 | Stable | 3.13 | -1.69 | 86.77 | 6-features iGAM
mp-776116 | (1, 0, 1) | AlPdO3_mp-776116_clean_oyngHAq61w | Al8Pd8O24 | GGA | 1995 | 193.58 | Unstable | 3.53 | -1.69 | 86.78 | 6-features iGAM
mp-10729 | (1, 1, 1) | Pd2O_mp-10729_clean_APXxIhpueF | Pd4O2 | GGA | 1135 | 138.67 | Unstable | 3.03 | -1.69 | 86.79 | 6-features iGAM
mp-13133 | (1, 3, 0) | K2TiO3_mp-13133_clean_QXqRyJVLY9 | K8Ti4O12 | GGA | 1094 | 0 | Stable | 2.92 | -1.69 | 86.8 | 6-features iGAM
mp-7467 | (0, 2, 3) | RbCuO2_mp-7467_clean_BPkt7j8quY | Rb4Cu4O8 | GGA | 1098 | 0 | Stable | 3.13 | -1.69 | 86.8 | 6-features iGAM
mp-1183298 | (3, 3, 1) | BaReO3_mp-1183298_clean_N8U5Ydw8UW | Ba1Re1O3 | GGA | 1855 | 136.12 | Unstable | 4.05 | -1.69 | 86.82 | 6-features iGAM
mp-1190625 | (1, 0, 0) | Li2Ti6O13_mp-1190625_clean_59LQEsOv9G | Li4Ti12O26 | GGA | 1536 | 14.84 | Meta-stable | 5.99 | -1.69 | 86.82 | 6-features iGAM
mp-972184 | (1, 1, 0) | VPtO3_mp-972184_clean_ivvbNfiola | V1Pt1O3 | GGA+U | 1737 | 821.26 | Unstable | 3.77 | -1.69 | 86.82 | 6-features iGAM
mp-13119 | (3, 2, 0) | CdO_mp-13119_clean_18QyTdgT39 | Cd2O2 | GGA | 1664 | 7.22 | Meta-stable | 3.97 | -1.69 | 86.83 | 6-features iGAM
mp-1205362 | (1, 1, 0) | NbAgO3_mp-1205362_clean_cL2DCfc3Nt | Nb8Ag8O24 | GGA | 1514 | 50.81 | Unstable | 3.51 | -1.69 | 86.84 | 6-features iGAM
mp-1205362 | (1, 1, 0) | NbAgO3_mp-1205362_clean_gnXofyG3hc | Nb8Ag8O24 | GGA | 1514 | 50.81 | Unstable | 3.51 | -1.69 | 86.84 | 6-features iGAM
mp-1206244 | (2, 0, 1) | LuO2_mp-1206244_clean_D6tuzP0AbU | Lu2O4 | GGA | 2253 | 192.2 | Unstable | 3.85 | -1.69 | 86.84 | 6-features iGAM
mp-7863 | (1, 0, 0) | Rb2Sn2O3_mp-7863_clean_pOMXBObxy7 | Rb6Sn6O9 | GGA | 1111 | 0 | Stable | 2.68 | -1.69 | 86.84 | 6-features iGAM
mp-10417 | (2, 1, 1) | KSbO2_mp-10417_clean_djCIpdOo5y | K4Sb4O8 | GGA | 1208 | 0 | Stable | 2.36 | -1.69 | 86.85 | 6-features iGAM
mp-1021489 | (3, 1, 0) | IrO3_mp-1021489_clean_9vTAYtWBPu | Ir1O3 | GGA | 1728 | 114.26 | Unstable | 3.19 | -1.69 | 86.86 | 6-features iGAM
mp-996980 | (0, 3, 1) | AgAuO2_mp-996980_clean_oC2zSa06ku | Ag2Au2O4 | GGA | 690 | 5.8 | Meta-stable | 3.25 | -1.69 | 86.86 | 6-features iGAM
mp-996980 | (0, 3, 1) | AgAuO2_mp-996980_clean_2woUiBre73 | Ag2Au2O4 | GGA | 690 | 5.8 | Meta-stable | 3.25 | -1.69 | 86.86 | 6-features iGAM
mp-16913 | (0, 1, 0) | Ag2SeO3_mp-16913_clean_ppwUCsqerW | Ag8Se4O12 | GGA | Not Found | 0 | Stable | 2.78 | -1.69 | 86.87 | 6-features iGAM
mp-5652 | (1, 1, 1) | Y2Si2O7_mp-5652_clean_RStLSQucgr | Y4Si4O14 | GGA | 2087 | 12.99 | Meta-stable | 6.4 | -1.69 | 86.87 | 6-features iGAM
mp-7472 | (1, 2, 3) | RbAuO2_mp-7472_clean_sI7yb1OphI | Rb4Au4O8 | GGA | 978 | 0 | Stable | 2.7 | -1.69 | 86.87 | 6-features iGAM
mp-27716 | (1, 1, 2) | 1020269_KTlO_mp-27716_clean_jbNtffhDjN | K4Tl4O4 | GGA | 845 | 0 | Stable | 1.54 | -1.69 | 86.88 | 6-features iGAM
mp-28568 | (1, 0, -1) | Rb3CuO2_mp-28568_clean_NLQWr8A0Nf | Rb12Cu4O8 | GGA | 726 | 0 | Stable | 2.44 | -1.69 | 86.91 | 6-features iGAM
mp-997042 | (0, 1, 1) | TlCuO2_mp-997042_clean_BUsTzDXrxm | Tl2Cu2O4 | GGA | 875 | 24.85 | Meta-stable | 3.79 | -1.69 | 86.91 | 6-features iGAM
mp-1184941 | (1, 1, 1) | KLuO3_mp-1184941_clean_etElk9OerG | K1Lu1O3 | GGA | 1286 | 235.66 | Unstable | 4.02 | -1.69 | 86.93 | 6-features iGAM
mp-675540 | (1, 0, -1) | Ni3-BiO2-10_mp-675540_clean_zhp4Rs7Oh5 | Ni6Bi20O40 | GGA+U | 1235 | 167.95 | Unstable | 3.68 | -1.69 | 86.93 | 6-features iGAM
mp-675540 | (1, 0, -1) | Ni3-BiO2-10_mp-675540_clean_E2kPyUjIag | Ni6Bi20O40 | GGA+U | 1235 | 167.95 | Unstable | 3.68 | -1.69 | 86.93 | 6-features iGAM
mp-675540 | (1, 0, -1) | Ni3-BiO2-10_mp-675540_clean_i0SNd7wVUt | Ni6Bi20O40 | GGA+U | 1235 | 167.95 | Unstable | 3.68 | -1.69 | 86.93 | 6-features iGAM
mp-675540 | (1, 0, -1) | Ni3-BiO2-10_mp-675540_clean_UkvikVExAx | Ni6Bi20O40 | GGA+U | 1235 | 167.95 | Unstable | 3.69 | -1.69 | 86.93 | 6-features iGAM
mp-997108 | (1, 2, -2) | RbAgO2_mp-997108_clean_Hzzklpy90v | Rb4Ag4O8 | GGA | 802 | 6.96 | Meta-stable | 3.6 | -1.69 | 86.93 | 6-features iGAM
mvc-13858 | (1, 0, 0) | YAgO3_mvc-13858_clean_QHpP0wggL9 | Y4Ag4O12 | GGA | 1426 | 79.57 | Unstable | 3.66 | -1.69 | 86.93 | 6-features iGAM
mp-1186897 | (2, 1, 1) | 90423983534_RbRhO3_mp-1186897_clean_qZqQlHmJ3J | Rb1Rh1O3 | GGA | 1077 | 115.87 | Unstable | 3.59 | -1.69 | 86.94 | 6-features iGAM
mp-1206244 | (0, 1, 0) | LuO2_mp-1206244_clean_V7Uq7zerEu | Lu2O4 | GGA | 2253 | 192.2 | Unstable | 3.2 | -1.69 | 86.94 | 6-features iGAM
mp-1220867 | (3, 1, 0) | NaTlO_mp-1220867_clean_DbpKyIuOIU | Na2Tl2O2 | GGA | 909 | 0 | Stable | 1.87 | -1.69 | 86.94 | 6-features iGAM
mp-17825 | (1, 0, 0) | Sr2SiO4_mp-17825_clean_wJnAyUEwCe | Sr8Si4O16 | GGA | 2462 | 9.11 | Meta-stable | 4.44 | -1.69 | 86.94 | 6-features iGAM
mp-35718 | (1, 1, 0) | Ta4SnO12_mp-35718_clean_r32FlzcPlH | Ta8Sn2O24 | GGA | 2008 | 255.4 | Unstable | 3.2 | -1.69 | 86.94 | 6-features iGAM
mp-554988 | (0, 0, 1) | Ag2Ge2O5_mp-554988_clean_crrzyzhlQE | Ag24Ge24O60 | GGA | 1009 | 6.94 | Meta-stable | 4.02 | -1.69 | 86.94 | 6-features iGAM
mp-675540 | (1, 0, -1) | Ni3-BiO2-10_mp-675540_clean_uw45TRXbtF | Ni6Bi20O40 | GGA+U | 1235 | 167.95 | Unstable | 3.66 | -1.69 | 86.94 | 6-features iGAM
mp-1229205 | (1, 1, 2) | 1012112_Ag-OsO3-2_mp-1229205_clean_VKlyLP7Pzi | Ag4Os8O24 | GGA | 794 | 62.31 | Unstable | 3.74 | -1.69 | 86.95 | 6-features iGAM
mp-1229205 | (1, 1, 2) | 1012674_Ag-OsO3-2_mp-1229205_clean_4LmdAtmS5q | Ag4Os8O24 | GGA | 794 | 62.31 | Unstable | 3.74 | -1.69 | 86.95 | 6-features iGAM
mp-20343 | (1, 1, 1) | NaAuO2_mp-20343_clean_fPCEoI4vza | Na4Au4O8 | GGA | 812 | 26.32 | Unstable | 3.76 | -1.69 | 86.95 | 6-features iGAM
mp-7472 | (2, 2, 1) | RbAuO2_mp-7472_clean_a4fjl9DCHx | Rb4Au4O8 | GGA | 978 | 0 | Stable | 1.97 | -1.69 | 86.95 | 6-features iGAM
mp-1179789 | (1, 0, 0) | Rb2V3O8_mp-1179789_clean_WCzjs32nqJ | Rb4V6O16 | GGA+U | 968 | 12.05 | Meta-stable | 4.25 | -1.69 | 86.96 | 6-features iGAM
mp-1218065 | (2, 0, 1) | 51024953_Ta6O_mp-1218065_clean_L1LSwPPdAF | Ta12O2 | GGA | 3089 | 21.22 | Meta-stable | 3.68 | -1.69 | 86.96 | 6-features iGAM
mp-754401 | (1, 0, 3) | Al2O3_mp-754401_clean_fX9pPLmqDV | Al8O12 | GGA | 2266 | 45.6 | Unstable | 4.14 | -1.69 | 86.96 | 6-features iGAM
mp-997000 | (2, 3, 2) | 509358681_AgHgO2_mp-997000_clean_lIBnXepRkP | Ag2Hg2O4 | GGA | 696 | 30.47 | Unstable | 4.15 | -1.69 | 86.97 | 6-features iGAM
mvc-2858 | (0, 1, 0) | Mg-SbO2-4_mvc-2858_clean_sjLxnEzI2K | Mg2Sb8O16 | GGA | 1526 | 185.9 | Unstable | 3.33 | -1.69 | 86.97 | 6-features iGAM
mp-755391 | (1, 0, 0) | BaNa2O2_mp-755391_clean_kTI7o0PCgs | Ba4Na8O8 | GGA | 1476 | 61.55 | Unstable | 2.87 | -1.69 | 86.99 | 6-features iGAM
mp-1016875 | (2, 1, 1) | 1020271_CdRhO3_mp-1016875_clean_MebltrIu0P | Cd1Rh1O3 | GGA | 1621 | 424.1 | Unstable | 3.45 | -1.69 | 87 | 6-features iGAM
mp-1187191 | (3, 1, 0) | 1023002_SrScO3_mp-1187191_clean_RUJK0cfasl | Sr1Sc1O3 | GGA | 2430 | 91.26 | Unstable | 3.45 | -1.69 | 87 | 6-features iGAM
mp-754524 | (1, 1, 1) | CeTiO3_mp-754524_clean_DfpXWW1d1n | Ce1Ti1O3 | GGA | 2061 | 83.81 | Unstable | 5.39 | -1.69 | 87 | 6-features iGAM
mp-997001 | (2, 0, -1) | AgHgO2_mp-997001_clean_kzmGxEmwZy | Ag2Hg2O4 | GGA | 696 | 34.93 | Unstable | 3.31 | -1.69 | 87 | 6-features iGAM
mp-997006 | (1, 0, 0) | AgPtO2_mp-997006_clean_d2x2Ki0w3G | Ag2Pt2O4 | GGA | 533 | 19.82 | Meta-stable | 3.29 | -1.69 | 87 | 6-features iGAM
mp-755511 | (2, 1, 0) | Y2Hg2O5_mp-755511_clean_hlRla703qA | Y4Hg4O10 | GGA | 1423 | 98.79 | Unstable | 3.56 | -1.69 | 87.01 | 6-features iGAM
mp-755403 | (1, 1, 1) | Ba2Sc2O5_mp-755403_clean_mQLOK0EdTP | Ba8Sc8O20 | GGA | 2474 | 90.19 | Unstable | 4.09 | -1.69 | 87.02 | 6-features iGAM
mp-778408 | (1, 0, 0) | HgBiO3_mp-778408_clean_uUozUa0VBR | Hg6Bi6O18 | GGA | 921 | 37.07 | Unstable | 3.7 | -1.69 | 87.02 | 6-features iGAM
mp-5387 | (1, 1, -1) | YNbO4_mp-5387_clean_ojR08kzZSV | Y4Nb4O16 | GGA | 2248 | 0 | Stable | 3.58 | -1.69 | 87.03 | 6-features iGAM
mp-5461 | (1, 0, 0) | Rb3TaO8_mp-5461_clean_W4Qudtq0cI | Rb6Ta2O16 | GGA | 1638 | 0.91 | Meta-stable | 2.38 | -1.69 | 87.03 | 6-features iGAM
mp-766417 | (1, -1, 0) | Ba10Cu5O17_mp-766417_clean_6q2HHmKnvY | Ba10Cu5O17 | GGA | 1491 | 5.6 | Meta-stable | 3.24 | -1.69 | 87.03 | 6-features iGAM
mp-769390 | (0, 0, 1) | Ca3Ta2O8_mp-769390_clean_fJtBstU4zO | Ca12Ta8O32 | GGA | 2346 | 30.6 | Unstable | 50.68 | -1.69 | 87.04 | 6-features iGAM
mp-996969 | (1, 0, -1) | AgBiO2_mp-996969_clean_KMlZJDTrK8 | Ag2Bi2O4 | GGA | 979 | 2.55 | Meta-stable | 2.91 | -1.68 | 87.04 | 6-features iGAM
mp-996980 | (1, 3, 3) | 90423983530393683854_AgAuO2_mp-996980_clean_II4bwzLe7j | Ag2Au2O4 | GGA | 690 | 5.8 | Meta-stable | 3.64 | -1.68 | 87.04 | 6-features iGAM
mp-996980 | (1, 2, 2) | 904239835_AgAuO2_mp-996980_clean_M6yBpDgm8h | Ag2Au2O4 | GGA | 690 | 5.8 | Meta-stable | 3.68 | -1.69 | 87.04 | 6-features iGAM
mp-1102744 | (1, 2, 0) | ZnO2_mp-1102744_clean_tXdiLy4ojp | Zn4O8 | GGA | 1267 | 167.41 | Unstable | 3.98 | -1.68 | 87.06 | 6-features iGAM
mp-1178176 | (3, 2, 3) | HgPtO2_mp-1178176_clean_xVV7FOQmGj | Hg2Pt2O4 | GGA | 545 | 29.07 | Unstable | 3.86 | -1.68 | 87.06 | 6-features iGAM
mp-550172 | SnO2_mp-550172_(211) | {SnO2_mp-550172_clean_7vr0vkuWhI} | SnO2 | GGA | 2012 | 2.25 | Meta-stable | 2.23 | -1.68 | 87.06 | NN-MD
mp-756683 | (0, 1, -1) | HfBiO4_mp-756683_clean_AAEoxBn1N6 | Hf4Bi4O16 | GGA | 1754 | 20.24 | Meta-stable | 4.22 | -1.68 | 87.06 | 6-features iGAM
mp-997000 | (1, 2, -1) | AgHgO2_mp-997000_clean_ErKlG11wI1 | Ag2Hg2O4 | GGA | 696 | 30.47 | Unstable | 3.66 | -1.68 | 87.06 | 6-features iGAM
mp-1019541 | (1, 1, 0) | BaCa3O4_mp-1019541_clean_KXdZj7U9FG | Ba1Ca3O4 | GGA | 2480 | 181.44 | Unstable | 3.37 | -1.68 | 87.07 | 6-features iGAM
mp-1019541 | (1, 1, 0) | BaCa3O4_mp-1019541_clean_yQqHPkYDPh | Ba1Ca3O4 | GGA | 2480 | 181.44 | Unstable | 3.37 | -1.68 | 87.07 | 6-features iGAM
mp-1019541 | (1, 1, 0) | BaCa3O4_mp-1019541_clean_rikwoR85AE | Ba1Ca3O4 | GGA | 2480 | 181.44 | Unstable | 3.37 | -1.68 | 87.07 | 6-features iGAM
mp-1019541 | (1, 1, 0) | BaCa3O4_mp-1019541_clean_sM32ebeGYG | Ba1Ca3O4 | GGA | 2480 | 181.44 | Unstable | 3.37 | -1.68 | 87.07 | 6-features iGAM
mp-1191534 | (0, 0, 1) | Sr4BiO7_mp-1191534_clean_Yk2Q14jHAr | Sr8Bi2O14 | GGA | 1278 | 33.84 | Unstable | 4.21 | -1.68 | 87.07 | 6-features iGAM
mp-541433 | (1, 0, 0) | Cd-BiO2-2_mp-541433_clean_XwdIyaJtcH | Cd16Bi32O64 | GGA | 1050 | 7.02 | Meta-stable | 3.47 | -1.68 | 87.07 | 6-features iGAM
mp-997034 | (1, 2, 2) | BaCuO2_mp-997034_clean_u917L8TW1M | Ba4Cu4O8 | GGA | 1438 | 0 | Stable | 2.94 | -1.68 | 87.07 | 6-features iGAM
mp-1179089 | (3, 1, 0) | 2411243514_SrO2_mp-1179089_clean_6Dz5TRHYLh | Sr4O8 | GGA | 1759 | 9.6 | Meta-stable | 3.2 | -1.68 | 87.08 | 6-features iGAM
mp-776116 | (1, 0, 1) | AlPdO3_mp-776116_clean_OLbnkyiHmY | Al8Pd8O24 | GGA | 1995 | 193.58 | Unstable | 3.53 | -1.68 | 87.08 | 6-features iGAM
mp-996980 | (1, 3, 3) | 90423983570956_AgAuO2_mp-996980_clean_n4UGvOgTff | Ag2Au2O4 | GGA | 690 | 5.8 | Meta-stable | 3.88 | -1.68 | 87.08 | 6-features iGAM
mp-997000 | (1, 3, -3) | 90423983534_AgHgO2_mp-997000_clean_clm5j9X5Gd | Ag2Hg2O4 | GGA | 696 | 30.47 | Unstable | 3.6 | -1.68 | 87.08 | 6-features iGAM
mp-754538 | (1, 1, 0) | HgPtO2_mp-754538_clean_pdHnbBC4Ij | Hg3Pt3O6 | GGA | 545 | 23.63 | Meta-stable | 3.29 | -1.68 | 87.09 | 6-features iGAM
mp-997102 | (1, 2, -2) | KAgO2_mp-997102_clean_U6TpXYqPkm | K4Ag4O8 | GGA | 719 | 8.69 | Meta-stable | 3.59 | -1.68 | 87.09 | 6-features iGAM
mp-28545 | (1, 3, 2) | RbLiO_mp-28545_clean_tgtXD0cZFl | Rb4Li4O4 | GGA | 967 | 1.27 | Meta-stable | 1.96 | -1.68 | 87.1 | 6-features iGAM
mp-6983 | (1, 0, 1) | NaAgO_mp-6983_clean_NuzyF0WGRO | Na8Ag8O8 | GGA | 707 | 0 | Stable | 1.71 | -1.68 | 87.1 | 6-features iGAM
mp-996980 | (1, 3, 1) | AgAuO2_mp-996980_clean_PYVWwUMaV1 | Ag2Au2O4 | GGA | 690 | 5.8 | Meta-stable | 3.63 | -1.68 | 87.1 | 6-features iGAM
mp-10390 | (1, 1, 0) | Ta2O5_mp-10390_clean_nZdDZYfBVl | Ta8O20 | GGA | Not Found | 8.55 | Meta-stable | 4.42 | -1.68 | 87.11 | 6-features iGAM
mp-850669 | (1, 0, 0) | YTa3O9_mp-850669_clean_O6fvPQBkxn | Y4Ta12O36 | GGA | 2189 | 23.75 | Meta-stable | 7.81 | -1.68 | 87.11 | 6-features iGAM
mp-11023 | (1, 0, 2) | 509358681_ScAuO2_mp-11023_clean_RNEENFLFsh | Sc2Au2O4 | GGA | 1699 | 12.15 | Meta-stable | 3.39 | -1.68 | 87.13 | 6-features iGAM
mp-1222981 | (0, 0, 1) | Li2SnO4_mp-1222981_clean_rR4rHhKFLW | Li2Sn1O4 | GGA | 1298 | 83.32 | Unstable | 2.82 | -1.68 | 87.13 | 6-features iGAM
mp-1017 | (2, 0, 3) | Zr3O_mp-1017_clean_jTaaW0D1Wg | Zr6O2 | GGA | 2222 | 4.17 | Meta-stable | 2.35 | -1.68 | 87.14 | 6-features iGAM
mp-1178176 | (2, 1, 2) | HgPtO2_mp-1178176_clean_xoNl7CZ5Hw | Hg2Pt2O4 | GGA | 545 | 29.07 | Unstable | 3.82 | -1.68 | 87.14 | 6-features iGAM
mp-557787 | (1, 1, 1) | TlSbO3_mp-557787_clean_7pruMT6Wu6 | Tl4Sb4O12 | GGA | 1076 | 0 | Stable | 2.91 | -1.68 | 87.14 | 6-features iGAM
mp-996977 | (2, 1, 0) | AgAuO2_mp-996977_clean_RkbIQrsqY3 | Ag4Au4O8 | GGA | 690 | 34.25 | Unstable | 3.68 | -1.68 | 87.14 | 6-features iGAM
mp-997094 | (0, 2, 1) | SrAuO2_mp-997094_clean_oR6I9WQvAK | Sr4Au4O8 | GGA | 1441 | 31.81 | Unstable | 4.06 | -1.68 | 87.14 | 6-features iGAM
mp-5652 | (1, 1, 2) | Y2Si2O7_mp-5652_clean_ztFHmOGtJG | Y4Si4O14 | GGA | 2087 | 12.99 | Meta-stable | 5.92 | -1.68 | 87.15 | 6-features iGAM
mp-996961 | (1, 1, 1) | LiAuO2_mp-996961_clean_dIiFQvspV2 | Li4Au4O8 | GGA | 801 | 34.07 | Unstable | 3.24 | -1.68 | 87.15 | 6-features iGAM
mp-752692 | (1, -1, -1) | K2SnO2_mp-752692_clean_Fkd2gDRpPm | K8Sn4O8 | GGA | 1092 | 0 | Stable | 3.14 | -1.68 | 87.16 | 6-features iGAM
mp-755144 | (3, -1, 2) | NaLiO_mp-755144_clean_FIW2j5eSaF | Na2Li2O2 | GGA | 921 | 69.3 | Unstable | 2.72 | -1.68 | 87.16 | 6-features iGAM
mp-755794 | (1, 0, 0) | 1019588_Rb3LuO3_mp-755794_clean_PQDGGdYJRy | Rb12Lu4O12 | GGA | 1532 | 9.44 | Meta-stable | 3.56 | -1.68 | 87.16 | 6-features iGAM
mp-1183289 | (3, 3, 1) | BaScO3_mp-1183289_clean_m1imbroRLv | Ba1Sc1O3 | GGA | 2446 | 26.7 | Unstable | 3.85 | -1.68 | 87.18 | 6-features iGAM
mp-1183289 | (3, 3, 1) | BaScO3_mp-1183289_clean_NNiDheHVyH | Ba1Sc1O3 | GGA | 2446 | 26.7 | Unstable | 3.85 | -1.68 | 87.18 | 6-features iGAM
mp-1183289 | (3, 3, 1) | BaScO3_mp-1183289_clean_D9RJrlfsU2 | Ba1Sc1O3 | GGA | 2446 | 26.7 | Unstable | 3.85 | -1.68 | 87.18 | 6-features iGAM
mp-675128 | (0, 0, 1) | Sc4Ti3O12_mp-675128_clean_phEJPgGsxh | Sc8Ti6O24 | GGA | 2167 | 36.83 | Unstable | 6.14 | -1.68 | 87.18 | 6-features iGAM
mp-975134 | (1, 1, 1) | KRhO3_mp-975134_clean_QnPycou4mO | K1Rh1O3 | GGA | 1043 | 61.12 | Unstable | 3.81 | -1.68 | 87.18 | 6-features iGAM
mp-997001 | (1, 1, 1) | AgHgO2_mp-997001_clean_G58O7bD6m2 | Ag2Hg2O4 | GGA | 696 | 34.93 | Unstable | 3.54 | -1.68 | 87.18 | 6-features iGAM
mp-997001 | (1, 1, 1) | AgHgO2_mp-997001_clean_8cyJ7QR3Qv | Ag2Hg2O4 | GGA | 696 | 34.93 | Unstable | 3.77 | -1.68 | 87.18 | 6-features iGAM
mp-1215505 | (1, 1, 0) | ZnCdO2_mp-1215505_clean_GRaQNg3wMo | Zn1Cd1O2 | GGA | 1766 | 53.8 | Unstable | 3.03 | -1.68 | 87.19 | 6-features iGAM
mp-1182137 | (0, 1, 1) | BaO2_mp-1182137_clean_LbYcl5I9Ho | Ba8O16 | GGA | 1377 | 41.61 | Unstable | 3.77 | -1.68 | 87.2 | 6-features iGAM
mp-35718 | (1, 1, 0) | Ta4SnO12_mp-35718_clean_UKpu1lF6Mg | Ta8Sn2O24 | GGA | 2008 | 255.4 | Unstable | 3.67 | -1.68 | 87.2 | 6-features iGAM
mp-996990 | (2, 2, 3) | BaAgO2_mp-996990_clean_2myLjYVBlZ | Ba1Ag1O2 | GGA | 1233 | 0 | Stable | 3.11 | -1.68 | 87.2 | 6-features iGAM
mp-996969 | (1, 0, 0) | AgBiO2_mp-996969_clean_he8HDbR6tv | Ag2Bi2O4 | GGA | 979 | 2.55 | Meta-stable | 2.89 | -1.68 | 87.21 | 6-features iGAM
mp-973958 | (2, 1, 1) | KRuO3_mp-973958_clean_lSvWe1CgXW | K1Ru1O3 | GGA | 975 | 104.11 | Unstable | 4.13 | -1.68 | 87.23 | 6-features iGAM
mp-997039 | (2, 1, 1) | 235508583253254_AgPdO2_mp-997039_clean_V9Z6n7iwMb | Ag1Pd1O2 | GGA | 733 | 15.57 | Meta-stable | 3.56 | -1.68 | 87.23 | 6-features iGAM
mp-1018032 | (1, 0, 3) | SrCdO2_mp-1018032_clean_u8PfK6HIRB | Sr1Cd1O2 | GGA | 1975 | 28.11 | Unstable | 3.63 | -1.68 | 87.24 | 6-features iGAM
mp-1173109 | (3, 1, 3) | TaTiO4_mp-1173109_clean_KeUveoYRL6 | Ta2Ti2O8 | GGA | 2157 | 15.47 | Meta-stable | 6.08 | -1.68 | 87.24 | 6-features iGAM
mp-756704 | (0, 0, 1) | LuTa3O9_mp-756704_clean_tfeNuiFHoQ | Lu2Ta6O18 | GGA | 2067 | 13.4 | Meta-stable | 11.18 | -1.68 | 87.25 | 6-features iGAM
mp-768873 | (1, 0, 0) | Y2GeO5_mp-768873_clean_MuKwCUaXyu | Y8Ge4O20 | GGA | 2212 | 12.56 | Meta-stable | 6.07 | -1.68 | 87.25 | 6-features iGAM
mp-1196756 | (1, 0, 1) | NbSi4O13_mp-1196756_clean_NgICJ58Va3 | Nb2Si8O26 | GGA | 1868 | 320.81 | Unstable | 4.04 | -1.68 | 87.26 | 6-features iGAM
mp-1215562 | (1, 0, 0) | Zn3CdO4_mp-1215562_clean_n8SOfenn6I | Zn3Cd1O4 | GGA | 1791 | 36.86 | Unstable | 4.2 | -1.68 | 87.26 | 6-features iGAM
mp-1101441 | (1, -1, 1) | Rb4TiO4_mp-1101441_clean_zUdwknInQJ | Rb8Ti2O8 | GGA | 1419 | 0.56 | Meta-stable | 2.95 | -1.68 | 87.27 | 6-features iGAM
mp-1183534 | (2, 1, 1) | 90423983534_CaScO3_mp-1183534_clean_OowvWYiUdQ | Ca1Sc1O3 | GGA | 2388 | 240.48 | Unstable | 3.36 | -1.68 | 87.27 | 6-features iGAM
mp-996967 | (1, 0, -2) | TlCuO2_mp-996967_clean_zUarGbG1jL | Tl3Cu3O6 | GGA | 875 | 46.27 | Unstable | 3.48 | -1.68 | 87.27 | 6-features iGAM
mp-1147657 | (2, 1, 1) | K-AuO2-2_mp-1147657_clean_6cAqvS9iwd | K2Au4O8 | GGA | 644 | 54.19 | Unstable | 2.75 | -1.68 | 87.28 | 6-features iGAM
mp-1294780 | (0, 1, 0) | Rb2CoO3_mp-1294780_clean_w5GZfS5V7Y | Rb8Co4O12 | GGA+U | 1121 | 13.29 | Meta-stable | 3.62 | -1.68 | 87.28 | 6-features iGAM
mp-13119 | (3, 2, 0) | CdO_mp-13119_clean_rbC5IkwGnd | Cd2O2 | GGA | 1664 | 7.22 | Meta-stable | 3.32 | -1.68 | 87.28 | 6-features iGAM
mp-30251 | (3, 1, 0) | YAuO2_mp-30251_clean_HkNLGTyykJ | Y2Au2O4 | GGA | 1744 | 2.04 | Meta-stable | 3.55 | -1.68 | 87.29 | 6-features iGAM
mp-984356 | (1, 1, 0) | CsIrO3_mp-984356_clean_l6aiOsBZap | Cs1Ir1O3 | GGA | 1222 | 210.79 | Unstable | 3.37 | -1.68 | 87.29 | 6-features iGAM
mp-984356 | (1, 1, 0) | CsIrO3_mp-984356_clean_4t7t35SeF3 | Cs1Ir1O3 | GGA | 1222 | 210.79 | Unstable | 3.37 | -1.68 | 87.29 | 6-features iGAM
mp-996980 | (1, 0, 2) | AgAuO2_mp-996980_clean_b0eyXeWCoK | Ag2Au2O4 | GGA | 690 | 5.8 | Meta-stable | 3.51 | -1.68 | 87.29 | 6-features iGAM
mp-1190124 | (2, 1, 0) | Bi2O3_mp-1190124_clean_IpnEc2Po5P | Bi8O12 | GGA | 1064 | 18.46 | Meta-stable | 3.56 | -1.68 | 87.32 | 6-features iGAM
mp-754384 | (1, 0, 0) | ScTlO2_mp-754384_clean_RZGO01cR3E | Sc2Tl2O4 | GGA | 1440 | 101.38 | Unstable | 3.77 | -1.68 | 87.32 | 6-features iGAM
mp-757588 | (1, 0, 0) | Y11Ta5O28_mp-757588_clean_LJv1AwIA0q | Y11Ta5O28 | GGA | 2597 | 33.06 | Unstable | 5.21 | -1.68 | 87.32 | 6-features iGAM
mvc-13971 | (1, 0, 0) | YSnO3_mvc-13971_clean_qsOJjldaBh | Y2Sn2O6 | GGA | 2318 | 190.37 | Unstable | 3.71 | -1.68 | 87.33 | 6-features iGAM
mp-1211221 | (1, 0, 2) | 90423983501299385769012_KSi4O9_mp-1211221_clean_6WzulRJUQu | K1Si4O9 | GGA | 1104 | 184.41 | Unstable | 3.86 | -1.68 | 87.34 | 6-features iGAM
mp-1215562 | (1, 0, 0) | Zn3CdO4_mp-1215562_clean_5kpVqOvLc7 | Zn3Cd1O4 | GGA | 1791 | 36.86 | Unstable | 3.35 | -1.68 | 87.34 | 6-features iGAM
mp-13820 | (2, 0, 1) | Cd3SiO5_mp-13820_clean_v1fHOaIf72 | Cd6Si2O10 | GGA | 1523 | 0 | Stable | 3.55 | -1.68 | 87.34 | 6-features iGAM
mp-2918 | (3, 2, 0) | YCuO2_mp-2918_clean_BatG3A97Ld | Y2Cu2O4 | GGA | 1396 | 0.32 | Meta-stable | 3.1 | -1.68 | 87.34 | 6-features iGAM
mp-780705 | (1, 0, 0) | Na-Bi3O5-4_mp-780705_clean_o9XkCmFdDA | Na2Bi24O40 | GGA | 1104 | 76.42 | Unstable | 2.52 | -1.68 | 87.34 | 6-features iGAM
mp-5495 | (3, 2, 1) | Ag2PdO2_mp-5495_clean_84K5kHVIUY | Ag4Pd2O4 | GGA | 849 | 53.6 | Unstable | 3.11 | -1.68 | 87.35 | 6-features iGAM
mp-756721 | (1, -2, 1) | NaBi5O8_mp-756721_clean_1nJfAUxHR4 | Na2Bi10O16 | GGA | 1092 | 30.63 | Unstable | 4.24 | -1.68 | 87.35 | 6-features iGAM
mp-8666 | (1, 1, 1) | CsAgO_mp-8666_clean_aOwsgovsEw | Cs8Ag8O8 | GGA | 737 | 0 | Stable | 1.71 | -1.68 | 87.35 | 6-features iGAM
mp-997082 | (2, 2, -1) | BiAuO2_mp-997082_clean_Cs4d6mEAY9 | Bi2Au2O4 | GGA | 987 | 38.49 | Unstable | 3.37 | -1.68 | 87.35 | 6-features iGAM
mvc-3874 | (1, 0, -1) | ZnBiO3_mvc-3874_clean_3Y4bXyITK8 | Zn4Bi4O12 | GGA | 1013 | 80.63 | Unstable | 3.47 | -1.68 | 87.35 | 6-features iGAM
mp-1183534 | (1, 1, 0) | 1012805_CaScO3_mp-1183534_clean_uhsTcaZNBL | Ca1Sc1O3 | GGA | 2388 | 240.48 | Unstable | 3.75 | -1.68 | 87.36 | 6-features iGAM
mp-771652 | (0, 0, 1) | Ti2Sb2O7_mp-771652_clean_FusS1mHUyL | Ti8Sb8O28 | GGA | 1821 | 74.73 | Unstable | 3.73 | -1.68 | 87.36 | 6-features iGAM
mp-4362 | (0, 0, 1) | Cu2Ag2O3_mp-4362_clean_ujlr1Lkt9k | Cu8Ag8O12 | GGA | 895 | 22.79 | Meta-stable | 3.58 | -1.68 | 87.37 | 6-features iGAM
mp-674477 | (0, 2, 1) | MgZr4O9_mp-674477_clean_yIBqpupmLg | Mg4Zr16O36 | GGA | 2172 | 81.44 | Unstable | 3.4 | -1.68 | 87.37 | 6-features iGAM
mp-674477 | (0, 2, 1) | MgZr4O9_mp-674477_clean_betMNEnYyy | Mg4Zr16O36 | GGA | 2172 | 81.44 | Unstable | 3.4 | -1.68 | 87.37 | 6-features iGAM
mp-997084 | (1, 1, 1) | 90423983570956_RbAgO2_mp-997084_clean_GBWcE9YZMM | Rb1Ag1O2 | GGA | 802 | 48.47 | Unstable | 3.12 | -1.68 | 87.37 | 6-features iGAM
mp-685097 | (1, 1, 3) | HfO2_mp-685097_clean_ZlD5PL1Ad9 | Hf4O8 | GGA | 2957 | 28.62 | Unstable | 4 | -1.68 | 87.38 | 6-features iGAM
mvc-3464 | (1, 1, 0) | YSnO3_mvc-3464_clean_JSzA3Xrvb3 | Y6Sn6O18 | GGA | 2318 | 178.57 | Unstable | 3.3 | -1.68 | 87.38 | 6-features iGAM
mp-1209935 | (1, 0, 0) | Ni-Bi3O5-4_mp-1209935_clean_6GTrya3fQ2 | Ni2Bi24O40 | GGA+U | 1257 | 62.92 | Unstable | 2.99 | -1.68 | 87.39 | 6-features iGAM
mp-1244900 | (1, 0, -1) | Ga2O3_mp-1244900_clean_9Mlu9u5q6s | Ga32O48 | GGA | 2105 | 146.98 | Unstable | 3.75 | -1.67 | 87.4 | 6-features iGAM
mp-4092 | (0, 0, 1) | SrSeO4_mp-4092_clean_1SELtBqgKN | Sr4Se4O16 | GGA | 1466 | 0 | Stable | 4.07 | -1.67 | 87.41 | 6-features iGAM
mp-8176 | (1, 0, -2) | RbTlO2_mp-8176_clean_H5O9E12btm | Rb3Tl3O6 | GGA | 977 | 0 | Stable | 2.9 | -1.67 | 87.41 | 6-features iGAM
mp-867920 | (3, 1, 0) | K2Rh2O5_mp-867920_clean_NArm7gXGJW | K2Rh2O5 | GGA | 1264 | 0 | Stable | 3.11 | -1.67 | 87.42 | 6-features iGAM
mp-997000 | (1, 1, 1) | AgHgO2_mp-997000_clean_F0J8AD12La | Ag2Hg2O4 | GGA | 696 | 30.47 | Unstable | 4.05 | -1.67 | 87.42 | 6-features iGAM
mp-756084 | (0, 1, 0) | BaNa4O3_mp-756084_clean_8nc0Hy5Bz9 | Ba4Na16O12 | GGA | 1215 | 56.04 | Unstable | 2.94 | -1.67 | 87.44 | 6-features iGAM
mp-1018097 | (2, 1, 1) | 414325470_BaCaO2_mp-1018097_clean_GFO5x7nz7W | Ba1Ca1O2 | GGA | 2573 | 199.49 | Unstable | 3.3 | -1.67 | 87.45 | 6-features iGAM
mp-1183287 | (1, 1, 1) | BaAuO3_mp-1183287_clean_gwoMThGF3e | Ba1Au1O3 | GGA | 1464 | 198.32 | Unstable | 3.71 | -1.67 | 87.45 | 6-features iGAM
mp-754384 | (1, 0, 0) | ScTlO2_mp-754384_clean_EJCViLbyZ4 | Sc2Tl2O4 | GGA | 1440 | 101.38 | Unstable | 3.68 | -1.67 | 87.45 | 6-features iGAM
mp-755315 | (1, 2, 1) | BaTl2O4_mp-755315_clean_hihUK5m7VO | Ba4Tl8O16 | GGA | 1135 | 23.4 | Meta-stable | 4.22 | -1.67 | 87.45 | 6-features iGAM
mp-997037 | (0, 2, 1) | CdAuO2_mp-997037_clean_gsfTNP0O1o | Cd4Au4O8 | GGA | 942 | 20.14 | Meta-stable | 3.52 | -1.67 | 87.45 | 6-features iGAM
mp-1193907 | (1, 0, 0) | SrIrO3_mp-1193907_clean_Tjxj79vfLn | Sr12Ir12O36 | GGA | 1889 | 3.47 | Meta-stable | 4.2 | -1.67 | 87.46 | 6-features iGAM
mp-27716 | (1, 0, -1) | 51024953_KTlO_mp-27716_clean_QuyZ6xH0pA | K4Tl4O4 | GGA | 845 | 0 | Stable | 1.98 | -1.67 | 87.46 | 6-features iGAM
mp-755315 | (1, 1, 0) | BaTl2O4_mp-755315_clean_YrA8Z89jzO | Ba4Tl8O16 | GGA | 1135 | 23.4 | Meta-stable | 3.87 | -1.67 | 87.46 | 6-features iGAM
mp-22257 | (1, 1, 0) | Zn2PdO4_mp-22257_clean_YjWCZ5lHlF | Zn16Pd8O32 | GGA | 1432 | 277.99 | Unstable | 2.89 | -1.67 | 87.48 | 6-features iGAM
mp-22257 | (1, 1, 0) | Zn2PdO4_mp-22257_clean_fz5zUUAhFu | Zn16Pd8O32 | GGA | 1432 | 277.99 | Unstable | 2.89 | -1.67 | 87.48 | 6-features iGAM
mp-5461 | (1, 0, 0) | Rb3TaO8_mp-5461_clean_Yek1jLBxxL | Rb6Ta2O16 | GGA | 1638 | 0.91 | Meta-stable | 2.31 | -1.67 | 87.48 | 6-features iGAM
mp-1219443 | (1, 2, -2) | Sc2Cu2O5_mp-1219443_clean_KJQVRNEH3x | Sc2Cu2O5 | GGA | 1411 | 109.18 | Unstable | 3.71 | -1.67 | 87.49 | 6-features iGAM
mp-996969 | (1, 2, 0) | AgBiO2_mp-996969_clean_e9PPf1MrSZ | Ag2Bi2O4 | GGA | 979 | 2.55 | Meta-stable | 2.59 | -1.67 | 87.51 | 6-features iGAM
mp-753357 | (1, 2, 0) | SrBi5O9_mp-753357_clean_WBadJK7jZc | Sr1Bi5O9 | GGA | 1171 | 69.89 | Unstable | 2.58 | -1.67 | 87.52 | 6-features iGAM
mp-1021489 | (2, 1, 1) | IrO3_mp-1021489_clean_SI1a2WxGew | Ir1O3 | GGA | 1728 | 114.26 | Unstable | 3.84 | -1.67 | 87.53 | 6-features iGAM
mp-556164 | (2, 0, 1) | Si-AgO-4_mp-556164_clean_gHfSWF1UG0 | Si2Ag8O8 | GGA | 1094 | 17.71 | Meta-stable | 4.15 | -1.67 | 87.53 | 6-features iGAM
mp-755219 | (1, 0, -2) | ScTlO2_mp-755219_clean_nx9CH93jp1 | Sc3Tl3O6 | GGA | 1440 | 105.5 | Unstable | 3.39 | -1.67 | 87.53 | 6-features iGAM
mp-1019541 | (2, 1, 1) | BaCa3O4_mp-1019541_clean_tQwJXUNzNT | Ba1Ca3O4 | GGA | 2480 | 181.44 | Unstable | 3.69 | -1.67 | 87.54 | 6-features iGAM
mp-6948 | (2, 2, 1) | KNaO_mp-6948_clean_u0DK1BSGdY | K2Na2O2 | GGA | 742 | 14.9 | Meta-stable | 3.85 | -1.67 | 87.54 | 6-features iGAM
mp-5938 | (1, 3, 0) | SrCu2O3_mp-5938_clean_9WrqIxzX7R | Sr2Cu4O6 | GGA | 1422 | 16.84 | Meta-stable | 3.36 | -1.67 | 87.55 | 6-features iGAM
mp-7650 | (1, 0, 2) | 90423983501299385769012_RbScO2_mp-7650_clean_8W3qLNrbhd | Rb2Sc2O4 | GGA | 1902 | 0 | Stable | 2.98 | -1.67 | 87.55 | 6-features iGAM
mp-1183685 | (1, 1, 1) | CeBeO3_mp-1183685_clean_dnK1IV9Bgl | Ce1Be1O3 | GGA | 2097 | 418.91 | Unstable | 3.35 | -1.67 | 87.56 | 6-features iGAM
mp-18315 | (1, 0, -1) | Cs6Si2O7_mp-18315_clean_d1f1qPElYl | Cs12Si4O14 | GGA | 1168 | 0 | Stable | 3.03 | -1.67 | 87.56 | 6-features iGAM
mp-556860 | (0, 0, 1) | Y2Si2O7_mp-556860_clean_zGm87eghNK | Y8Si8O28 | GGA | 2087 | 36 | Unstable | 11.45 | -1.67 | 87.56 | 6-features iGAM
mp-1079829 | (1, 0, 2) | Ti2CdO6_mp-1079829_clean_1T316QAj5l | Ti2Cd1O6 | GGA | 1570 | 172.79 | Unstable | 3.3 | -1.67 | 87.57 | 6-features iGAM
mp-28867 | (0, 1, 1) | Ba7Ir6O19_mp-28867_clean_8BJ0AMJUdE | Ba14Ir12O38 | GGA | 1967 | 7.15 | Meta-stable | 4.03 | -1.67 | 87.58 | 6-features iGAM
mp-675953 | (1, 0, 2) | Tl2SeO4_mp-675953_clean_IKRVGc5E1V | Tl8Se4O16 | GGA | 827 | 10.69 | Meta-stable | 3.39 | -1.67 | 87.58 | 6-features iGAM
mp-1176502 | (2, 1, -1) | LuNbO4_mp-1176502_clean_6huvKsZmSf | Lu4Nb4O16 | GGA | 2147 | 35.75 | Unstable | 6.58 | -1.67 | 87.59 | 6-features iGAM
mp-22257 | (1, 1, 0) | Zn2PdO4_mp-22257_clean_tm4FebS7Xm | Zn16Pd8O32 | GGA | 1432 | 277.99 | Unstable | 2.89 | -1.67 | 87.59 | 6-features iGAM
mp-22257 | (1, 1, 0) | Zn2PdO4_mp-22257_clean_HQsslg6VJp | Zn16Pd8O32 | GGA | 1432 | 277.99 | Unstable | 2.89 | -1.67 | 87.59 | 6-features iGAM
mp-22257 | (1, 1, 0) | Zn2PdO4_mp-22257_clean_Be8IDqelrp | Zn16Pd8O32 | GGA | 1432 | 277.99 | Unstable | 2.89 | -1.67 | 87.59 | 6-features iGAM
mp-5387 | (1, 1, -1) | YNbO4_mp-5387_clean_94n5VITWfa | Y4Nb4O16 | GGA | 2248 | 0 | Stable | 3.77 | -1.67 | 87.59 | 6-features iGAM
mp-770731 | (1, 0, 0) | LiZr2O4_mp-770731_clean_TpirrIPI2g | Li4Zr8O16 | GGA | 1980 | 74.13 | Unstable | 4.12 | -1.67 | 87.59 | 6-features iGAM
mp-997001 | (1, 0, 1) | AgHgO2_mp-997001_clean_XPzywgRZ8a | Ag2Hg2O4 | GGA | 696 | 34.93 | Unstable | 3.71 | -1.67 | 87.59 | 6-features iGAM
mp-1070510 | (2, 1, 0) | Y2BiO2_mp-1070510_clean_o338AxReV9 | Y4Bi2O4 | GGA | 2399 | 0 | Stable | 3.06 | -1.67 | 87.6 | 6-features iGAM
mp-1075911 | (3, 1, 0) | RbNbO3_mp-1075911_clean_quyW4tcFB6 | Rb1Nb1O3 | GGA | 1561 | 82.74 | Unstable | 3.31 | -1.67 | 87.6 | 6-features iGAM
mp-1183154 | (1, 1, 0) | 1008483_AlPbO3_mp-1183154_clean_5JsGdm610n | Al1Pb1O3 | GGA | 1050 | 256.27 | Unstable | 3.62 | -1.67 | 87.6 | 6-features iGAM
mp-1183154 | (1, 1, 0) | AlPbO3_mp-1183154_clean_iyHrMx4P77 | Al1Pb1O3 | GGA | 1050 | 256.27 | Unstable | 3.62 | -1.67 | 87.6 | 6-features iGAM
mp-1191444 | (1, 0, 1) | BaNb6O17_mp-1191444_clean_mRtL8ksGH1 | Ba2Nb12O34 | GGA | 1733 | 84.33 | Unstable | 3.35 | -1.67 | 87.6 | 6-features iGAM
mp-1245018 | (0, 0, 1) | Ga2O3_mp-1245018_clean_2lQ9YsFKvB | Ga32O48 | GGA | 2105 | 174.63 | Unstable | 4.13 | -1.67 | 87.6 | 6-features iGAM
mp-2652 | (1, 0, 0) | Y2O3_mp-2652_clean_3CONd7yNz9 | Y32O48 | GGA | 2677 | 0 | Stable | 4.12 | -1.67 | 87.6 | 6-features iGAM
mp-1179551 | (0, 3, -1) | TiCdO3_mp-1179551_clean_rdbsy8OfLj | Ti2Cd2O6 | GGA | 1739 | 165.93 | Unstable | 3.33 | -1.67 | 87.63 | 6-features iGAM
mp-13119 | (3, -1, 0) | CdO_mp-13119_clean_S1gIJi3SY5 | Cd2O2 | GGA | 1664 | 7.22 | Meta-stable | 3.36 | -1.67 | 87.63 | 6-features iGAM
mp-559961 | (1, 0, 0) | Tl2SeO4_mp-559961_clean_3vXVBksZxS | Tl8Se4O16 | GGA | 827 | 0 | Stable | 2.42 | -1.67 | 87.63 | 6-features iGAM
mp-754588 | (1, 0, 1) | 1027186_ZrBiO4_mp-754588_clean_m8JsqB4T1F | Zr4Bi4O16 | GGA | 1738 | 78.56 | Unstable | 4.17 | -1.67 | 87.63 | 6-features iGAM
mp-755144 | (1, 1, 0) | NaLiO_mp-755144_clean_WPUXObe0Hm | Na2Li2O2 | GGA | 921 | 69.3 | Unstable | 2.98 | -1.67 | 87.63 | 6-features iGAM
mp-997009 | (2, 0, 1) | BaAuO2_mp-997009_clean_g3x8HDAgVL | Ba4Au4O8 | GGA | 1450 | 29.48 | Unstable | 4.25 | -1.67 | 87.64 | 6-features iGAM
mp-998917 | (1, 1, 0) | K2O2_mp-998917_clean_ZZbkvYdPDh | K6O6 | GGA | 749 | 23.48 | Meta-stable | 3.5 | -1.67 | 87.64 | 6-features iGAM
mp-29816 | (3, 1, 0) | Ag2HgO2_mp-29816_clean_qaRFrWI3O4 | Ag8Hg4O8 | GGA | 773 | 0 | Stable | 2.66 | -1.67 | 87.65 | 6-features iGAM
mp-5652 | (1, 1, 1) | Y2Si2O7_mp-5652_clean_pFbxHndXXJ | Y4Si4O14 | GGA | 2087 | 12.99 | Meta-stable | 5.61 | -1.67 | 87.65 | 6-features iGAM
mp-7896 | (1, 2, 2) | Cs2O2_mp-7896_clean_PFfHWJdfHg | Cs4O4 | GGA | 804 | 0 | Stable | 1.83 | -1.67 | 87.65 | 6-features iGAM
mp-9186 | (1, 0, 0) | CdSeO3_mp-9186_clean_FUxvVqA4ul | Cd4Se4O12 | GGA | 953 | 9.98 | Meta-stable | 4.18 | -1.67 | 87.65 | 6-features iGAM
mp-4359 | (3, 1, 0) | 90423983570956_Sr2PdO3_mp-4359_clean_5HPbzfSuUo | Sr4Pd2O6 | GGA | 1799 | 0 | Stable | 2.69 | -1.67 | 87.66 | 6-features iGAM
mp-1209935 | (1, 0, 0) | Ni-Bi3O5-4_mp-1209935_clean_J5YHkBvMQf | Ni2Bi24O40 | GGA+U | 1257 | 62.92 | Unstable | 2.99 | -1.67 | 87.68 | 6-features iGAM
mp-1244938 | (1, 0, 0) | Ga2O3_mp-1244938_clean_aEWy1ewK42 | Ga32O48 | GGA | 2105 | 167.06 | Unstable | 3.92 | -1.67 | 87.68 | 6-features iGAM
mp-1244938 | (1, 0, 0) | Ga2O3_mp-1244938_clean_6lgPPAnTAJ | Ga32O48 | GGA | 2105 | 167.06 | Unstable | 3.92 | -1.67 | 87.68 | 6-features iGAM
mp-1244938 | (1, 0, 0) | Ga2O3_mp-1244938_clean_IwjzU8fwPn | Ga32O48 | GGA | 2105 | 167.06 | Unstable | 3.92 | -1.67 | 87.68 | 6-features iGAM
mp-1244938 | (1, 0, 0) | Ga2O3_mp-1244938_clean_sQ4l3PNkO8 | Ga32O48 | GGA | 2105 | 167.06 | Unstable | 3.92 | -1.67 | 87.68 | 6-features iGAM
mp-558312 | (1, 0, 1) | Li2O2_mp-558312_clean_miU5WAxojj | Li4O4 | GGA | 1694 | 142.72 | Unstable | 3.07 | -1.67 | 87.69 | 6-features iGAM
mp-754047 | (1, 0, -1) | Rb3SbO3_mp-754047_clean_O1eD0u7kuO | Rb12Sb4O12 | GGA | 1309 | 25.5 | Unstable | 3.61 | -1.67 | 87.7 | 6-features iGAM
mp-754369 | (0, 1, 0) | Na4MgO3_mp-754369_clean_W5ItMTSboT | Na16Mg4O12 | GGA | 1445 | 70.13 | Unstable | 2.42 | -1.67 | 87.7 | 6-features iGAM
mp-754369 | (0, 1, 0) | Na4MgO3_mp-754369_clean_dH9c2ljnLU | Na16Mg4O12 | GGA | 1445 | 70.13 | Unstable | 2.42 | -1.67 | 87.7 | 6-features iGAM
mp-7896 | (1, 3, 2) | Cs2O2_mp-7896_clean_ChtAz1vmME | Cs4O4 | GGA | 804 | 0 | Stable | 1.65 | -1.67 | 87.7 | 6-features iGAM
mp-8453 | (3, 2, 3) | 51024953_RbNaO_mp-8453_clean_F8DjG61pTI | Rb2Na2O2 | GGA | 710 | 11.97 | Meta-stable | 3.27 | -1.67 | 87.7 | 6-features iGAM
mp-997051 | (1, 0, -2) | PdAuO2_mp-997051_clean_tm2ZDaRXAH | Pd3Au3O6 | GGA | 711 | 13.03 | Meta-stable | 3.27 | -1.67 | 87.7 | 6-features iGAM
mp-1102674 | (1, 1, 1) | 1029114_Hg4SbO6_mp-1102674_clean_Z7dOmfsrFq | Hg8Sb2O12 | GGA | 894 | 291.19 | Unstable | 2.69 | -1.67 | 87.71 | 6-features iGAM
mp-1147676 | (1, 1, 0) | BaAuO2_mp-1147676_clean_nHIVLp8833 | Ba1Au1O2 | GGA | 1450 | 102.95 | Unstable | 3.44 | -1.67 | 87.72 | 6-features iGAM
mp-1541753 | (2, 1, 2) | Rb2MgO2_mp-1541753_clean_Nwi1Fz9B3A | Rb8Mg4O8 | GGA | 809 | 0 | Stable | 2.9 | -1.67 | 87.72 | 6-features iGAM
mp-754369 | (0, 1, 0) | Na4MgO3_mp-754369_clean_vAIe9JBfEc | Na16Mg4O12 | GGA | 1445 | 70.13 | Unstable | 2.42 | -1.67 | 87.73 | 6-features iGAM
mp-754369 | (0, 1, 0) | Na4MgO3_mp-754369_clean_8mCUVlPwaS | Na16Mg4O12 | GGA | 1445 | 70.13 | Unstable | 2.42 | -1.67 | 87.73 | 6-features iGAM
mp-755834 | (0, 2, 1) | AgSnO3_mp-755834_clean_eEKZ5jWemk | Ag4Sn4O12 | GGA | 710 | 91.67 | Unstable | 4.09 | -1.67 | 87.73 | 6-features iGAM
mp-759209 | (2, -1, 2) | Ag2SnO3_mp-759209_clean_ogU2yempbj | Ag8Sn4O12 | GGA | 689 | 12.01 | Meta-stable | 3.52 | -1.67 | 87.73 | 6-features iGAM
mp-862664 | (3, 1, 0) | 235508583253254_Rb2Zr2O5_mp-862664_clean_UIzeeg3l2u | Rb2Zr2O5 | GGA | 2638 | 91.03 | Unstable | 2.91 | -1.67 | 87.73 | 6-features iGAM
mp-1180693 | (0, 1, 0) | Li-SeO3-2_mp-1180693_clean_xTU7uMevxj | Li2Se4O12 | GGA | 521 | 117.21 | Unstable | 3.33 | -1.67 | 87.74 | 6-features iGAM
mp-1209935 | (1, 0, 0) | Ni-Bi3O5-4_mp-1209935_clean_jaAbSzu0W7 | Ni2Bi24O40 | GGA+U | 1257 | 62.92 | Unstable | 3 | -1.67 | 87.74 | 6-features iGAM
mp-1209935 | (1, 0, 0) | Ni-Bi3O5-4_mp-1209935_clean_656xSxXbyJ | Ni2Bi24O40 | GGA+U | 1257 | 62.92 | Unstable | 3 | -1.67 | 87.74 | 6-features iGAM
mp-1209935 | (1, 0, 0) | Ni-Bi3O5-4_mp-1209935_clean_qSsLnrvqC0 | Ni2Bi24O40 | GGA+U | 1257 | 62.92 | Unstable | 3 | -1.67 | 87.74 | 6-features iGAM
mp-4867 | (1, 0, -1) | CaAl4O7_mp-4867_clean_JFfRMRVJq7 | Ca4Al16O28 | GGA | 2152 | 0 | Stable | 3.47 | -1.67 | 87.74 | 6-features iGAM
mp-752689 | (1, 1, 1) | Ba2Na2O3_mp-752689_clean_MtIMF5AOV6 | Ba4Na4O6 | GGA | 1907 | 86.93 | Unstable | 2.69 | -1.67 | 87.74 | 6-features iGAM
mp-771139 | (0, 1, 0) | Cs4HfO4_mp-771139_clean_NnaGUOjbya | Cs16Hf4O16 | GGA | 1466 | 0 | Stable | 3.07 | -1.67 | 87.74 | 6-features iGAM
mp-756084 | (0, 1, 0) | BaNa4O3_mp-756084_clean_wwylzwqRDm | Ba4Na16O12 | GGA | 1215 | 56.04 | Unstable | 2.33 | -1.67 | 87.75 | 6-features iGAM
mp-1187189 | (3, 3, 1) | TaAgO3_mp-1187189_clean_wRhtlejI2K | Ta1Ag1O3 | GGA | 1337 | 35.48 | Unstable | 4.05 | -1.66 | 87.76 | 6-features iGAM
mp-1187189 | (3, 3, 1) | TaAgO3_mp-1187189_clean_zkYIGPmNmF | Ta1Ag1O3 | GGA | 1337 | 35.48 | Unstable | 4.05 | -1.66 | 87.76 | 6-features iGAM
mp-1187189 | (3, 3, 1) | TaAgO3_mp-1187189_clean_jVqLwcPa63 | Ta1Ag1O3 | GGA | 1337 | 35.48 | Unstable | 4.05 | -1.66 | 87.76 | 6-features iGAM
mp-759209 | (2, -1, 2) | Ag2SnO3_mp-759209_clean_GpOdnzuy2Y | Ag8Sn4O12 | GGA | 689 | 12.01 | Meta-stable | 3.31 | -1.66 | 87.77 | 6-features iGAM
mp-556118 | (1, 1, 0) | BaHgO2_mp-556118_clean_zZ9bMZKoZh | Ba6Hg6O12 | GGA | 900 | 74.09 | Unstable | 2.78 | -1.66 | 87.78 | 6-features iGAM
mp-19306 | Fe3O4_mp-19306_(111) |  | Fe3O4 | GGA+U | 1908 | 0 | Stable | 3.78 | -1.66 | 87.79 | NN-MD
mp-775774 | (0, 2, 1) | AgBiO3_mp-775774_clean_P4ING00bSu | Ag4Bi4O12 | GGA | 989 | 27.92 | Unstable | 3.41 | -1.66 | 87.79 | 6-features iGAM
mp-775774 | (0, 2, 1) | AgBiO3_mp-775774_clean_QvcWtuHJaI | Ag4Bi4O12 | GGA | 989 | 27.92 | Unstable | 3.41 | -1.66 | 87.79 | 6-features iGAM
mp-1186884 | (1, 1, 1) | RbMgO3_mp-1186884_clean_TUBhiCZpJc | Rb1Mg1O3 | GGA | 1078 | 406.37 | Unstable | 4 | -1.66 | 87.8 | 6-features iGAM
mp-1244938 | (1, 0, 0) | Ga2O3_mp-1244938_clean_QTarwT6uAg | Ga32O48 | GGA | 2105 | 167.06 | Unstable | 3.91 | -1.66 | 87.83 | 6-features iGAM
mp-1541753 | (1, 3, 1) | Rb2MgO2_mp-1541753_clean_iHXAHXmtIg | Rb8Mg4O8 | GGA | 809 | 0 | Stable | 2.42 | -1.66 | 87.83 | 6-features iGAM
mp-1336 | (3, 1, 0) | 90423983534_PdO_mp-1336_clean_DO0ACHf4pn | Pd2O2 | GGA | 1319 | 0 | Stable | 3.18 | -1.66 | 87.84 | 6-features iGAM
mp-361 | (3, 2, 2) | Cu2O_mp-361_clean_HNADQ44N0l | Cu4O2 | GGA | 1470 | 0 | Stable | 2.6 | -1.66 | 87.85 | 6-features iGAM
mp-975208 | (1, 1, 0) | 1027186_RbRuO3_mp-975208_clean_fcey2VqbF9 | Rb1Ru1O3 | GGA | 1019 | 199.18 | Unstable | 4.24 | -1.66 | 87.86 | 6-features iGAM
mp-754614 | (1, 2, -2) | LuNbO4_mp-754614_clean_10yu2F3SdQ | Lu2Nb2O8 | GGA | 2147 | 7.28 | Meta-stable | 8.21 | -1.66 | 87.9 | 6-features iGAM
mp-755071 | SnO2_mp-755071_(112) | {SnO2_mp-755071_clean_tb6WKMu6iC} | SnO2 | GGA | 2012 | 57.02 | Unstable | 2.56 | -1.66 | 87.9 | NN-MD
mp-558082 | (1, 1, 0) | Li5GaO2_mp-558082_clean_kwhg5LiATi | Li20Ga4O8 | GGA | 1619 | 285.62 | Unstable | 1.8 | -1.66 | 87.92 | 6-features iGAM
mp-770239 | (2, 2, 1) | Ba2Ta2O7_mp-770239_clean_0efk8xK4Cd | Ba8Ta8O28 | GGA | 2124 | 0 | Stable | 3.24 | -1.66 | 87.92 | 6-features iGAM
mp-2652 | (1, 0, 0) | Y2O3_mp-2652_clean_rGGQx8vHPx | Y32O48 | GGA | 2677 | 0 | Stable | 4 | -1.66 | 87.93 | 6-features iGAM
mp-1209499 | (0, 1, 0) | Rb2Cd2O3_mp-1209499_clean_eRI9wNf982 | Rb4Cd4O6 | GGA | 708 | 0 | Stable | 2.02 | -1.66 | 87.94 | 6-features iGAM
mp-2652 | (1, 0, 0) | Y2O3_mp-2652_clean_35d4FtvHUd | Y32O48 | GGA | 2677 | 0 | Stable | 4.12 | -1.66 | 87.94 | 6-features iGAM
mp-756541 | (1, 0, 0) | K6YO4_mp-756541_clean_99JxcwuIVm | K12Y2O8 | GGA | 1623 | 79.98 | Unstable | 3.01 | -1.66 | 87.94 | 6-features iGAM
mp-1021489 | (3, 1, 0) | IrO3_mp-1021489_clean_XZUajikMr1 | Ir1O3 | GGA | 1728 | 114.26 | Unstable | 3.72 | -1.66 | 87.96 | 6-features iGAM
mp-756704 | (1, 0, 1) | LuTa3O9_mp-756704_clean_jAZiRfY1ME | Lu2Ta6O18 | GGA | 2067 | 13.4 | Meta-stable | 12.49 | -1.66 | 87.97 | 6-features iGAM
mp-11649 | (1, 0, 0) | Ca3SiO_mp-11649_clean_3ok9gDopf0 | Ca12Si4O4 | GGA | 1630 | 0.58 | Meta-stable | 1.99 | -1.66 | 87.98 | 6-features iGAM
mp-850283 | (1, 2, 1) | HfNbO4_mp-850283_clean_dtbw4LtWFX | Hf4Nb4O16 | GGA | 2126 | 122.72 | Unstable | 3.3 | -1.66 | 87.98 | 6-features iGAM
mp-1262087 | (0, 1, 0) | Al-BiO3-3_mp-1262087_clean_3EXdPPUZ7F | Al4Bi12O36 | GGA | 1299 | 111.31 | Unstable | 2.96 | -1.66 | 87.99 | 6-features iGAM
mp-975208 | (1, 1, 1) | RbRuO3_mp-975208_clean_Vo8bD8e7qE | Rb1Ru1O3 | GGA | 1019 | 199.18 | Unstable | 3.81 | -1.66 | 87.99 | 6-features iGAM
mp-545619 | (3, 2, 0) | HgO_mp-545619_clean_oOLc9sA1PS | Hg4O4 | GGA | 676 | 147.9 | Unstable | 2.99 | -1.66 | 88 | 6-features iGAM
mp-984357 | (2, 1, 1) | CsKO3_mp-984357_clean_2XF2E0nyMz | Cs1K1O3 | GGA | 835 | 688.05 | Unstable | 3.12 | -1.66 | 88 | 6-features iGAM
mp-27556 | (0, 1, 0) | CsNbO3_mp-27556_clean_Kcik81MyLn | Cs8Nb8O24 | GGA | 1559 | 0 | Stable | 2.9 | -1.66 | 88.01 | 6-features iGAM
mp-27556 | (0, 1, 0) | 1018232_CsNbO3_mp-27556_clean_i5e1gMWfnu | Cs8Nb8O24 | GGA | 1559 | 0 | Stable | 2.9 | -1.66 | 88.01 | 6-features iGAM
mp-1211624 | (1, 0, 1) | K4ZrO4_mp-1211624_clean_xHNDF7EeWf | K8Zr2O8 | GGA | 1582 | 0 | Stable | 3.16 | -1.66 | 88.02 | 6-features iGAM
mp-756597 | (2, 1, -1) | Li2HfO3_mp-756597_clean_JEfEMpgJMS | Li8Hf4O12 | GGA | 1945 | 29.45 | Unstable | 3.84 | -1.66 | 88.02 | 6-features iGAM
mp-30303 | (1, -2, 1) | Bi4O7_mp-30303_clean_yi5RJqAuMJ | Bi8O14 | GGA | 1071 | 0 | Stable | 2.35 | -1.66 | 88.03 | 6-features iGAM
mp-756354 | (1, 0, 0) | SrSc2O4_mp-756354_clean_LoDhQ6flZc | Sr4Sc8O16 | GGA | 2445 | 25.98 | Unstable | 5.37 | -1.66 | 88.03 | 6-features iGAM
mp-1178387 | (0, 1, 3) | Cu-AgO-2_mp-1178387_clean_KNtxSpz4Wu | Cu2Ag4O4 | GGA | 946 | 79.79 | Unstable | 2.89 | -1.66 | 88.05 | 6-features iGAM
mp-759463 | (1, -1, 0) | Zr9VO20_mp-759463_clean_rji3VEF9qd | Zr9V1O20 | GGA+U | 1796 | 59.76 | Unstable | 3.74 | -1.66 | 88.05 | 6-features iGAM
mp-975384 | (1, 1, 0) | RbBiO3_mp-975384_clean_CTAyOnvSOg | Rb1Bi1O3 | GGA | 1013 | 0 | Stable | 2.52 | -1.66 | 88.06 | 6-features iGAM
mp-1193050 | (0, 1, 0) | CsSeO4_mp-1193050_clean_ypDu74zDMx | Cs4Se4O16 | GGA | 613 | 45.59 | Unstable | 2.64 | -1.66 | 88.07 | 6-features iGAM
mp-1016841 | (1, 1, 0) | 904239835_HfHgO3_mp-1016841_clean_xpCJkF5efS | Hf1Hg1O3 | GGA | 2427 | 299.05 | Unstable | 3.74 | -1.66 | 88.09 | 6-features iGAM
mp-1206825 | (1, 1, 1) | Lu2SeO2_mp-1206825_clean_Aj9Uiw77oP | Lu2Se1O2 | GGA | 2337 | 0 | Stable | 3.74 | -1.66 | 88.09 | 6-features iGAM
mp-4618 | (1, 0, 1) | Rb2SeO4_mp-4618_clean_uhRoawPN0i | Rb8Se4O16 | GGA | 1157 | 0 | Stable | 3.13 | -1.66 | 88.09 | 6-features iGAM
mp-7118 | (0, 1, -2) | Rb4SnO4_mp-7118_clean_aWATQRAVPN | Rb8Sn2O8 | GGA | 1274 | 0 | Stable | 2.44 | -1.66 | 88.09 | 6-features iGAM
mp-554098 | (3, -1, 3) | Ti6O_mp-554098_clean_0wyjhVCw0Y | Ti12O2 | GGA | 2007 | 0 | Stable | 2.76 | -1.66 | 88.1 | 6-features iGAM
mp-685097 | (2, 1, 3) | HfO2_mp-685097_clean_aFMdRWCYO9 | Hf4O8 | GGA | 2957 | 28.62 | Unstable | 3.7 | -1.66 | 88.1 | 6-features iGAM
mp-14070 | (1, 1, 1) | RbAlO2_mp-14070_clean_VjObCzZ0ww | Rb8Al8O16 | GGA | 1130 | 0 | Stable | 3.08 | -1.65 | 88.12 | 6-features iGAM
mp-14070 | (1, 1, 1) | RbAlO2_mp-14070_clean_kHG0xe9GBl | Rb8Al8O16 | GGA | 1130 | 0 | Stable | 3.08 | -1.65 | 88.13 | 6-features iGAM
mp-28545 | (1, 0, 0) | RbLiO_mp-28545_clean_zjIS6qr3ON | Rb4Li4O4 | GGA | 967 | 1.27 | Meta-stable | 1.95 | -1.65 | 88.13 | 6-features iGAM
mp-768232 | (2, 1, 0) | Rb3SbO3_mp-768232_clean_Nhik4dXstk | Rb12Sb4O12 | GGA | 1309 | 0 | Stable | 3.17 | -1.65 | 88.15 | 6-features iGAM
mp-996983 | (1, 2, 0) | 90423983501299385769012_AgAuO2_mp-996983_clean_L7IhUp8pIH | Ag2Au2O4 | GGA | 690 | 0 | Stable | 3.05 | -1.65 | 88.15 | 6-features iGAM
mvc-3874 | (0, 1, 0) | ZnBiO3_mvc-3874_clean_cLVKzZXyeA | Zn4Bi4O12 | GGA | 1013 | 80.63 | Unstable | 3.48 | -1.65 | 88.16 | 6-features iGAM
mp-1221958 | (1, 2, -1) | MgZn3O4_mp-1221958_clean_hxuQxgGGjk | Mg2Zn6O8 | GGA | 1689 | 13.31 | Meta-stable | 3.97 | -1.65 | 88.17 | 6-features iGAM
mp-755480 | (1, 0, 0) | 90423983570956_KRbO_mp-755480_clean_D3CBo9KDU1 | K2Rb2O2 | GGA | 681 | 93.92 | Unstable | 1.73 | -1.65 | 88.17 | 6-features iGAM
mp-761931 | (1, 1, 0) | Na8SnO6_mp-761931_clean_Bkyvrj6Xa8 | Na16Sn2O12 | GGA | 1298 | 4.79 | Meta-stable | 2.86 | -1.65 | 88.17 | 6-features iGAM
mp-761931 | (1, 1, 0) | Na8SnO6_mp-761931_clean_VgDb1XlJOt | Na16Sn2O12 | GGA | 1298 | 4.79 | Meta-stable | 2.86 | -1.65 | 88.17 | 6-features iGAM
mvc-2834 | (0, 1, 0) | Mg-SnO2-4_mvc-2834_clean_Zp5N2rQIxn | Mg2Sn8O16 | GGA | 1547 | 157.45 | Unstable | 4.17 | -1.65 | 88.17 | 6-features iGAM
mvc-2834 | (0, 1, 0) | Mg-SnO2-4_mvc-2834_clean_5TReYAQ66D | Mg2Sn8O16 | GGA | 1547 | 157.45 | Unstable | 4.26 | -1.65 | 88.17 | 6-features iGAM
mp-1206230 | (0, 1, 2) | RbTlO_mp-1206230_clean_RM1ir07Dkn | Rb4Tl4O4 | GGA | 770 | 0 | Stable | 1.54 | -1.65 | 88.18 | 6-features iGAM
mp-1180693 | (0, 1, 0) | Li-SeO3-2_mp-1180693_clean_apAKfj13iu | Li2Se4O12 | GGA | 521 | 117.21 | Unstable | 3.27 | -1.65 | 88.19 | 6-features iGAM
mp-27716 | (2, 1, 2) | KTlO_mp-27716_clean_Yp8r6rYNNQ | K4Tl4O4 | GGA | 845 | 0 | Stable | 2.34 | -1.65 | 88.19 | 6-features iGAM
mp-2652 | (1, 0, 0) | Y2O3_mp-2652_clean_eb24XhNR12 | Y32O48 | GGA | 2677 | 0 | Stable | 4.26 | -1.65 | 88.2 | 6-features iGAM
mp-559961 | (2, 1, 0) | Tl2SeO4_mp-559961_clean_tYBsuSa2ii | Tl8Se4O16 | GGA | 827 | 0 | Stable | 2.66 | -1.65 | 88.2 | 6-features iGAM
mp-10197 | ZrO_mp-10197_(111_Zr) |  | ZrO | GGA | 2357 | 346.37 | Unstable | 2.11 | -1.65 | 88.21 | NN-MD
mp-1078830 | (1, 1, -2) | 51024953_RbSeO3_mp-1078830_clean_dDTptAHiND | Rb2Se2O6 | GGA | 776 | 174.37 | Unstable | 2.51 | -1.65 | 88.21 | 6-features iGAM
mp-2918 | (1, 1, 0) | YCuO2_mp-2918_clean_ck0DZTkXI4 | Y2Cu2O4 | GGA | 1396 | 0.32 | Meta-stable | 3.13 | -1.65 | 88.21 | 6-features iGAM
mp-997052 | (1, 1, 3) | RbAgO2_mp-997052_clean_tFXCfdmTB3 | Rb4Ag4O8 | GGA | 802 | 0 | Stable | 2.6 | -1.65 | 88.21 | 6-features iGAM
mvc-3876 | (0, 1, 0) | AlSnO3_mvc-3876_clean_XRKlZsXsti | Al4Sn4O12 | GGA | 2096 | 235.44 | Unstable | 3.56 | -1.65 | 88.21 | 6-features iGAM
mp-22428 | (0, 1, 0) | SrCeO3_mp-22428_clean_QSyOzMLYFA | Sr4Ce4O12 | GGA | 2192 | 8.51 | Meta-stable | 4.67 | -1.65 | 88.23 | 6-features iGAM
mp-975384 | (3, 1, 0) | RbBiO3_mp-975384_clean_8lKjrLmFNf | Rb1Bi1O3 | GGA | 1013 | 0 | Stable | 2.89 | -1.65 | 88.23 | 6-features iGAM
mp-975384 | (3, 1, 0) | RbBiO3_mp-975384_clean_cn3HPHhapd | Rb1Bi1O3 | GGA | 1013 | 0 | Stable | 2.89 | -1.65 | 88.23 | 6-features iGAM
mp-14026 | (1, 0, 0) | Ca2Ta2O7_mp-14026_clean_u43Sjr3PKa | Ca16Ta16O56 | GGA | 2195 | 0.79 | Meta-stable | 3.99 | -1.65 | 88.24 | 6-features iGAM
mvc-479 | (0, 0, 1) | Nb2MoO8_mvc-479_clean_1zgiFzbjO7 | Nb8Mo4O32 | GGA+U | 1634 | 179.41 | Unstable | 4.07 | -1.65 | 88.24 | 6-features iGAM
mp-769025 | (0, 0, 1) | K2Mg2O3_mp-769025_clean_q3LhwobG3m | K8Mg8O12 | GGA | 1383 | 27.79 | Unstable | 3.89 | -1.65 | 88.25 | 6-features iGAM
mp-997088 | (0, 1, 2) | KAgO2_mp-997088_clean_CrDLc3PvXU | K4Ag4O8 | GGA | 719 | 0 | Stable | 2.89 | -1.65 | 88.25 | 6-features iGAM
mp-997052 | (1, 0, 2) | RbAgO2_mp-997052_clean_QDXjwpN1ld | Rb4Ag4O8 | GGA | 802 | 0 | Stable | 2.65 | -1.65 | 88.27 | 6-features iGAM
mp-1020622 | (2, 1, 0) | 414325470_SrZrO3_mp-1020622_clean_xeLU2SQdVx | Sr2Zr2O6 | GGA | 2801 | 19.75 | Meta-stable | 7.17 | -1.65 | 88.28 | 6-features iGAM
mp-1209499 | (1, 1, 2) | 1019588_Rb2Cd2O3_mp-1209499_clean_MSDc5mBSqa | Rb4Cd4O6 | GGA | 708 | 0 | Stable | 2.63 | -1.65 | 88.28 | 6-features iGAM
mp-776922 | (1, 1, 1) | Rb2O_mp-776922_clean_2kp2l2NkL9 | Rb6O3 | GGA | 779 | 2.58 | Meta-stable | 1.85 | -1.65 | 88.28 | 6-features iGAM
mvc-10708 | (0, 1, 0) | Ca-SnO2-4_mvc-10708_clean_bIs3EsgeYM | Ca2Sn8O16 | GGA | 1573 | 154.45 | Unstable | 4.09 | -1.65 | 88.28 | 6-features iGAM
mp-27684 | (2, 1, 0) | Tl4O3_mp-27684_clean_D2piPdpftw | Tl8O6 | GGA | 834 | 0 | Stable | 2.67 | -1.65 | 88.29 | 6-features iGAM
mp-542897 | (2, 0, -1) | BaIrO3_mp-542897_clean_wcBKHqduKM | Ba12Ir12O36 | GGA | 1893 | 16.26 | Meta-stable | 3.26 | -1.65 | 88.29 | 6-features iGAM
mp-552098 | (1, 1, 1) | 123212059559_Bi2SeO2_mp-552098_clean_oXPTAiRF6B | Bi4Se2O4 | GGA | 953 | 0 | Stable | 2.89 | -1.65 | 88.29 | 6-features iGAM
mp-1211133 | (0, 1, 0) | LiPd5O6_mp-1211133_clean_athbXIa2TB | Li2Pd10O12 | GGA | 807 | 284.29 | Unstable | 3.03 | -1.65 | 88.3 | 6-features iGAM
mp-27684 | (1, 0, 0) | 123212059559_Tl4O3_mp-27684_clean_RqWT8nDjQb | Tl8O6 | GGA | 834 | 0 | Stable | 2.25 | -1.65 | 88.3 | 6-features iGAM
mp-997052 | (0, 1, 1) | RbAgO2_mp-997052_clean_rmPfwcVm19 | Rb4Ag4O8 | GGA | 802 | 0 | Stable | 2.63 | -1.65 | 88.3 | 6-features iGAM
mp-1186893 | (3, 1, 0) | 904239835_RbSnO3_mp-1186893_clean_vOeNp4E0ud | Rb1Sn1O3 | GGA | 1174 | 185.85 | Unstable | 3.27 | -1.65 | 88.31 | 6-features iGAM
mp-30949 | (1, 0, 2) | Sr3SiO_mp-30949_clean_RSTtc4aRWM | Sr12Si4O4 | GGA | 1603 | 0 | Stable | 2.76 | -1.65 | 88.31 | 6-features iGAM
mp-971 | (1, 1, 0) | K2O_mp-971_clean_twQAYKnrl3 | K8O4 | GGA | 951 | 0 | Stable | 2 | -1.65 | 88.31 | 6-features iGAM
mp-1207388 | (1, 0, 0) | Zr3TiO8_mp-1207388_clean_XhfpB49hfM | Zr6Ti2O16 | GGA | 1937 | 32.14 | Unstable | 10.04 | -1.65 | 88.32 | 6-features iGAM
mp-768293 | (1, 0, 0) | LuSeO3_mp-768293_clean_NSltuWt2yI | Lu8Se8O24 | GGA | 2380 | 37.58 | Unstable | 4.18 | -1.65 | 88.32 | 6-features iGAM
mp-7947 | PtO_mp-7947_(213) | {PtO_mp-7947_clean_LxbJ6AG6Aq} | PtO | GGA | 1524 | 139.13 | Unstable | 1.21 | -1.65 | 88.32 | NN-MD
mp-4202 | (1, 1, 0) | BaAl2O4_mp-4202_clean_8fzP0UHDoM | Ba8Al16O32 | GGA | 2139 | 0 | Stable | 3.32 | -1.65 | 88.33 | 6-features iGAM
mp-4202 | (1, 1, 0) | BaAl2O4_mp-4202_clean_QbuB6sHQEe | Ba8Al16O32 | GGA | 2139 | 0 | Stable | 3.32 | -1.65 | 88.33 | 6-features iGAM
mp-1016900 | (1, 1, 1) | CaOsO3_mp-1016900_clean_g3r7eBVnZq | Ca1Os1O3 | GGA | 1886 | 256.62 | Unstable | 3.52 | -1.65 | 88.34 | 6-features iGAM
mp-1178422 | (0, 1, 0) | Cs3GaO3_mp-1178422_clean_GmIOwWlauq | Cs12Ga4O12 | GGA | 896 | 0.5 | Meta-stable | 1.64 | -1.65 | 88.34 | 6-features iGAM
mp-1179551 | (1, 1, -1) | 69019397_TiCdO3_mp-1179551_clean_DJvc5BD1JX | Ti2Cd2O6 | GGA | 1739 | 165.93 | Unstable | 3.59 | -1.65 | 88.34 | 6-features iGAM
mp-4533 | (0, 1, 0) | Na2SiO3_mp-4533_clean_JR0AOsp2aK | Na8Si4O12 | GGA | 1358 | 0 | Stable | 2.6 | -1.65 | 88.34 | 6-features iGAM
mp-997052 | (1, 2, 0) | RbAgO2_mp-997052_clean_Q9XSNzv4DU | Rb4Ag4O8 | GGA | 802 | 0 | Stable | 2.55 | -1.65 | 88.34 | 6-features iGAM
mp-2697 | (0, 0, 1) | SrO2_mp-2697_clean_bG8YBcnzoO | Sr2O4 | GGA | 1759 | 0 | Stable | 3.49 | -1.65 | 88.35 | 6-features iGAM
mp-755894 | (0, 0, 1) | 69019397_Li2O_mp-755894_clean_MOPhORybGh | Li8O4 | GGA | 1706 | 84.8 | Unstable | 3.07 | -1.65 | 88.35 | 6-features iGAM
mp-975382 | (1, 1, 0) | RbCaO3_mp-975382_clean_6ehmhfUS6x | Rb1Ca1O3 | GGA | 1306 | 421.76 | Unstable | 2.88 | -1.65 | 88.35 | 6-features iGAM
mp-997088 | (0, 1, 1) | KAgO2_mp-997088_clean_snnT42cqzV | K4Ag4O8 | GGA | 719 | 0 | Stable | 3.06 | -1.65 | 88.36 | 6-features iGAM
mp-1209499 | (1, 0, 1) | Rb2Cd2O3_mp-1209499_clean_Hw8i573wJt | Rb4Cd4O6 | GGA | 708 | 0 | Stable | 2.71 | -1.65 | 88.37 | 6-features iGAM
mp-1016900 | (1, 1, 1) | CaOsO3_mp-1016900_clean_7jIf26l1wg | Ca1Os1O3 | GGA | 1886 | 256.62 | Unstable | 3.55 | -1.65 | 88.38 | 6-features iGAM
mp-754782 | (0, 1, 0) | Na2CdO3_mp-754782_clean_qkTpE3Pk7b | Na8Cd4O12 | GGA | 979 | 64.04 | Unstable | 3.06 | -1.65 | 88.38 | 6-features iGAM
mp-1214239 | (1, 0, 0) | Bi12RuO20_mp-1214239_clean_R0Awci2rj1 | Bi24Ru2O40 | GGA | 1243 | 54.43 | Unstable | 2.77 | -1.65 | 88.39 | 6-features iGAM
mp-1214239 | (1, 0, 0) | Bi12RuO20_mp-1214239_clean_2dxEU8Lzi0 | Bi24Ru2O40 | GGA | 1243 | 54.43 | Unstable | 2.77 | -1.65 | 88.39 | 6-features iGAM
mp-18700 | (0, 1, 0) | K4SiO4_mp-18700_clean_YOWmagUHk3 | K16Si4O16 | GGA | 1339 | 0 | Stable | 3.19 | -1.65 | 88.39 | 6-features iGAM
mp-27931 | (0, 1, 0) | Rb2SnO2_mp-27931_clean_mMZEdM5N8x | Rb8Sn4O8 | GGA | 1107 | 0 | Stable | 2.71 | -1.65 | 88.39 | 6-features iGAM
mp-768242 | (0, 1, 0) | PtO3_mp-768242_clean_hvun0BqO3V | Pt4O12 | GGA | 1681 | 99.77 | Unstable | 4.14 | -1.65 | 88.39 | 6-features iGAM
mp-9146 | (1, 2, 2) | CdHgO2_mp-9146_clean_Wr5yjGVaOB | Cd2Hg2O4 | GGA | 895 | 2.97 | Meta-stable | 2.98 | -1.65 | 88.39 | 6-features iGAM
mp-27767 | (1, 0, 0) | Li6Si2O7_mp-27767_clean_dRvaf47iZm | Li12Si4O14 | GGA | 1537 | 15.09 | Meta-stable | 3.73 | -1.65 | 88.4 | 6-features iGAM
mp-22428 | (1, 1, 0) | SrCeO3_mp-22428_clean_0TQi5i25kb | Sr4Ce4O12 | GGA | 2192 | 8.51 | Meta-stable | 6.48 | -1.65 | 88.41 | 6-features iGAM
mp-23494 | (1, 1, 1) | Ti-Bi3O5-4_mp-23494_clean_cLKlj9z7Mv | Ti2Bi24O40 | GGA | 1223 | 7.39 | Meta-stable | 3.73 | -1.65 | 88.41 | 6-features iGAM
mp-558672 | (1, 0, 1) | Si3Bi2O9_mp-558672_clean_rj2zgnKZuh | Si6Bi4O18 | GGA | 1320 | 11.71 | Meta-stable | 4.21 | -1.65 | 88.42 | 6-features iGAM
mp-754538 | (1, 0, -2) | HgPtO2_mp-754538_clean_FMFdAC5CxU | Hg3Pt3O6 | GGA | 545 | 23.63 | Meta-stable | 3.22 | -1.65 | 88.42 | 6-features iGAM
mp-3074 | (2, 0, 1) | KAgO_mp-3074_clean_WSmDGBw2iv | K8Ag8O8 | GGA | 697 | 0 | Stable | 3.01 | -1.65 | 88.43 | 6-features iGAM
mp-28364 | (1, 2, 1) | Rb2CdO2_mp-28364_clean_PW20K0242b | Rb8Cd4O8 | GGA | 720 | 0 | Stable | 2.99 | -1.65 | 88.44 | 6-features iGAM
mp-540586 | (1, 1, 2) | Tl2SnO3_mp-540586_clean_4D2A7FEEMN | Tl8Sn4O12 | GGA | 836 | 0 | Stable | 3.06 | -1.65 | 88.44 | 6-features iGAM
mp-1016835 | (1, 1, 1) | CaRuO3_mp-1016835_clean_paZpX0Qxnb | Ca1Ru1O3 | GGA | 1666 | 165.23 | Unstable | 3.5 | -1.65 | 88.45 | 6-features iGAM
mp-19944 | (3, 3, 1) | Sr3PbO_mp-19944_clean_UhcDat1vej | Sr3Pb1O1 | GGA | 1340 | 0 | Stable | 2.41 | -1.65 | 88.46 | 6-features iGAM
mp-13660 | (1, 0, 0) | 414325470_Ca4Sb2O_mp-13660_clean_fqFuQvho4z | Ca8Sb4O2 | GGA | 1597 | 0 | Stable | 2.19 | -1.64 | 88.48 | 6-features iGAM
mp-13660 | (1, 0, 0) | Ca4Sb2O_mp-13660_clean_jM2SaYQZl0 | Ca8Sb4O2 | GGA | 1597 | 0 | Stable | 2.19 | -1.64 | 88.48 | 6-features iGAM
mp-975384 | (1, 1, 0) | 123212059559_RbBiO3_mp-975384_clean_j56Sj6AdiL | Rb1Bi1O3 | GGA | 1013 | 0 | Stable | 2.88 | -1.64 | 88.48 | 6-features iGAM
mp-1018032 | (1, 0, 1) | SrCdO2_mp-1018032_clean_ewnWp4XR1g | Sr1Cd1O2 | GGA | 1975 | 28.11 | Unstable | 3.96 | -1.64 | 88.5 | 6-features iGAM
mp-3527 | (1, 2, 0) | Na3AgO2_mp-3527_clean_lj4lytv7jd | Na12Ag4O8 | GGA | 837 | 0 | Stable | 2.8 | -1.64 | 88.5 | 6-features iGAM
mp-756050 | (0, 2, 1) | 1001022_TaCuO3_mp-756050_clean_ZBLk4XCxeP | Ta8Cu8O24 | GGA | 1483 | 23.56 | Meta-stable | 3.95 | -1.64 | 88.5 | 6-features iGAM
mp-756122 | (1, 2, 1) | Cs3TlO3_mp-756122_clean_kwUDbRTRLw | Cs12Tl4O12 | GGA | 790 | 0 | Stable | 2.85 | -1.64 | 88.5 | 6-features iGAM
mp-1018025 | (1, 0, -2) | LuAgO2_mp-1018025_clean_RLvd3o1qkj | Lu3Ag3O6 | GGA | 1404 | 0 | Stable | 3.8 | -1.64 | 88.51 | 6-features iGAM
mp-1178422 | (1, 0, 1) | Cs3GaO3_mp-1178422_clean_TZtkNeEggh | Cs12Ga4O12 | GGA | 896 | 0.5 | Meta-stable | 2.36 | -1.64 | 88.51 | 6-features iGAM
mp-13191 | (1, 0, 0) | Sc6ReO12_mp-13191_clean_10F67OCo21 | Sc18Re3O36 | GGA | 2480 | 37.31 | Unstable | 7.89 | -1.64 | 88.51 | 6-features iGAM
mp-27377 | (1, 1, 1) | K4Zr5O12_mp-27377_clean_Eo9kaFCucF | K4Zr5O12 | GGA | 1701 | 0 | Stable | 3.83 | -1.64 | 88.51 | 6-features iGAM
mp-778256 | (1, 1, -1) | Rb2MgO2_mp-778256_clean_ynKUPUoXf0 | Rb16Mg8O16 | GGA | 809 | 21.85 | Meta-stable | 3.27 | -1.64 | 88.51 | 6-features iGAM
mp-996983 | (1, 3, -1) | AgAuO2_mp-996983_clean_bAryxEbJv1 | Ag2Au2O4 | GGA | 690 | 0 | Stable | 2.31 | -1.64 | 88.51 | 6-features iGAM
mp-1021489 | (2, 2, 1) | IrO3_mp-1021489_clean_JF0Ybn4TRX | Ir1O3 | GGA | 1728 | 114.26 | Unstable | 3.96 | -1.64 | 88.52 | 6-features iGAM
mp-27418 | (1, 3, 3) | KAuO2_mp-27418_clean_Pxe4VFV4v8 | K1Au1O2 | GGA | 1007 | 27.93 | Unstable | 3.1 | -1.64 | 88.54 | 6-features iGAM
mp-28364 | (1, 2, 2) | Rb2CdO2_mp-28364_clean_PtM9oYLTAy | Rb8Cd4O8 | GGA | 720 | 0 | Stable | 2.42 | -1.64 | 88.55 | 6-features iGAM
mp-505147 | (1, 1, 2) | Cs6Fe2O5_mp-505147_clean_8NIyoYv2j6 | Cs12Fe4O10 | GGA+U | 871 | 0 | Stable | 3.12 | -1.64 | 88.55 | 6-features iGAM
mp-975106 | (1, 0, 2) | 904239835_Rb2Bi2O5_mp-975106_clean_afsPad8dwO | Rb2Bi2O5 | GGA | 1010 | 3.32 | Meta-stable | 2.68 | -1.64 | 88.55 | 6-features iGAM
mp-996992 | (0, 1, 1) | LiAgO2_mp-996992_clean_bkMgVayA1D | Li2Ag2O4 | GGA | 724 | 22.5 | Meta-stable | 3.91 | -1.64 | 88.55 | 6-features iGAM
mvc-10708 | (0, 1, 0) | Ca-SnO2-4_mvc-10708_clean_DyM67yAygI | Ca2Sn8O16 | GGA | 1573 | 154.45 | Unstable | 4.1 | -1.64 | 88.55 | 6-features iGAM
mp-756122 | (0, 1, 0) | Cs3TlO3_mp-756122_clean_LIu7zQ2MIu | Cs12Tl4O12 | GGA | 790 | 0 | Stable | 2.59 | -1.64 | 88.56 | 6-features iGAM
mp-756122 | (0, 1, 0) | Cs3TlO3_mp-756122_clean_pmnLTHdyPv | Cs12Tl4O12 | GGA | 790 | 0 | Stable | 2.59 | -1.64 | 88.56 | 6-features iGAM
mp-996990 | (2, 2, 3) | BaAgO2_mp-996990_clean_x37uxa5wFp | Ba1Ag1O2 | GGA | 1233 | 0 | Stable | 3.11 | -1.64 | 88.56 | 6-features iGAM
mp-997009 | (2, 0, 1) | BaAuO2_mp-997009_clean_KKdPhibn4t | Ba4Au4O8 | GGA | 1450 | 29.48 | Unstable | 3.38 | -1.64 | 88.56 | 6-features iGAM
mp-1209286 | (1, 0, 0) | Rb6CdO4_mp-1209286_clean_8cSVPoWJHp | Rb12Cd2O8 | GGA | 712 | 0 | Stable | 2.88 | -1.64 | 88.57 | 6-features iGAM
mp-1209286 | (1, 0, 0) | Rb6CdO4_mp-1209286_clean_jVVUodGLtq | Rb12Cd2O8 | GGA | 712 | 0 | Stable | 2.88 | -1.64 | 88.57 | 6-features iGAM
mp-1209286 | (1, 0, 0) | Rb6CdO4_mp-1209286_clean_8K8dUQ3UL8 | Rb12Cd2O8 | GGA | 712 | 0 | Stable | 2.88 | -1.64 | 88.57 | 6-features iGAM
mp-551470 | (3, 2, 3) | 69019397_Tl2O_mp-551470_clean_e52ZIb2RyC | Tl8O4 | GGA | 816 | 2.83 | Meta-stable | 2.62 | -1.64 | 88.57 | 6-features iGAM
mp-7470 | (1, 0, 2) | RbCuO_mp-7470_clean_oPRetK6LQM | Rb8Cu8O8 | GGA | 932 | 0 | Stable | 2.45 | -1.64 | 88.57 | 6-features iGAM
mp-778256 | (1, 1, -2) | Rb2MgO2_mp-778256_clean_OIIrHjp6Lr | Rb16Mg8O16 | GGA | 809 | 21.85 | Meta-stable | 3.7 | -1.64 | 88.58 | 6-features iGAM
mp-1016850 | (3, 1, 0) | 90423983570956_BaRhO3_mp-1016850_clean_4M3IUick8h | Ba1Rh1O3 | GGA | 1720 | 98.34 | Unstable | 3.94 | -1.64 | 88.59 | 6-features iGAM
mp-1077716 | PtO2_mp-1077716_(301) | {PtO2_mp-1077716_clean_iomYGiW0QA} | PtO2 | GGA | 1738 | 40.44 | Unstable | 1.88 | -1.64 | 88.6 | NN-MD
mp-2672 | (2, 3, 2) | K2O2_mp-2672_clean_LZYZSCOOQl | K8O8 | GGA | 749 | 0 | Stable | 2.58 | -1.64 | 88.6 | 6-features iGAM
mp-3834 | (3, 3, 1) | BaZrO3_mp-3834_clean_tsREqVhVVB | Ba1Zr1O3 | GGA | 2790 | 0 | Stable | 3.75 | -1.64 | 88.6 | 6-features iGAM
mp-1244932 | (0, 1, 0) | Ga2O3_mp-1244932_clean_ZrdASyInB6 | Ga32O48 | GGA | 2105 | 186.46 | Unstable | 3.88 | -1.64 | 88.61 | 6-features iGAM
mp-27716 | (3, 1, 3) | 414325470_KTlO_mp-27716_clean_iqLO4MbZE4 | K4Tl4O4 | GGA | 845 | 0 | Stable | 2.43 | -1.64 | 88.61 | 6-features iGAM
mp-3834 | (3, 3, 1) | BaZrO3_mp-3834_clean_Bzy0StcPlY | Ba1Zr1O3 | GGA | 2790 | 0 | Stable | 3.75 | -1.64 | 88.61 | 6-features iGAM
mp-971 | (3, 3, 1) | K2O_mp-971_clean_aCGh09JPnJ | K8O4 | GGA | 951 | 0 | Stable | 2.92 | -1.64 | 88.61 | 6-features iGAM
mp-551470 | (2, 0, -3) | 123212059559_Tl2O_mp-551470_clean_f5A7fDmldV | Tl8O4 | GGA | 816 | 2.83 | Meta-stable | 2.42 | -1.64 | 88.62 | 6-features iGAM
mp-7472 | (0, 1, 1) | RbAuO2_mp-7472_clean_RdkZpKdv9u | Rb4Au4O8 | GGA | 978 | 0 | Stable | 2.76 | -1.64 | 88.62 | 6-features iGAM
mp-7988 | (1, 0, 3) | Cs2O_mp-7988_clean_bX0DeZhYks | Cs6O3 | GGA | 774 | 0 | Stable | 2.36 | -1.64 | 88.62 | 6-features iGAM
mp-997084 | (1, 1, 1) | RbAgO2_mp-997084_clean_8cnTyxmUqO | Rb1Ag1O2 | GGA | 802 | 48.47 | Unstable | 2.93 | -1.64 | 88.62 | 6-features iGAM
mp-28380 | (0, 1, 0) | Rb3TlO3_mp-28380_clean_wfIfbEB44d | Rb12Tl4O12 | GGA | 767 | 0 | Stable | 3.02 | -1.64 | 88.63 | 6-features iGAM
mp-28568 | (1, 1, -1) | Rb3CuO2_mp-28568_clean_PBYTLlumtR | Rb12Cu4O8 | GGA | 726 | 0 | Stable | 3.08 | -1.64 | 88.63 | 6-features iGAM
mp-7472 | (2, 1, 1) | RbAuO2_mp-7472_clean_gQIz0ayqHH | Rb4Au4O8 | GGA | 978 | 0 | Stable | 2.56 | -1.64 | 88.63 | 6-features iGAM
mp-7988 | (1, 1, 0) | Cs2O_mp-7988_clean_sw6QB3s1ur | Cs6O3 | GGA | 774 | 0 | Stable | 1.78 | -1.64 | 88.63 | 6-features iGAM
mp-7988 | (1, 0, 3) | Cs2O_mp-7988_clean_A8Kfzk9bRu | Cs6O3 | GGA | 774 | 0 | Stable | 2.36 | -1.64 | 88.64 | 6-features iGAM
mp-975106 | (1, 1, 0) | Rb2Bi2O5_mp-975106_clean_auzxxKL6if | Rb2Bi2O5 | GGA | 1010 | 3.32 | Meta-stable | 2.01 | -1.64 | 88.64 | 6-features iGAM
mp-996990 | (2, 0, 3) | BaAgO2_mp-996990_clean_HugzQ8bQVz | Ba1Ag1O2 | GGA | 1233 | 0 | Stable | 2.55 | -1.64 | 88.64 | 6-features iGAM
mp-1220867 | (1, 0, 0) | NaTlO_mp-1220867_clean_MelcCMMVrp | Na2Tl2O2 | GGA | 909 | 0 | Stable | 2.56 | -1.64 | 88.65 | 6-features iGAM
mp-1220867 | (1, 0, 0) | NaTlO_mp-1220867_clean_c1wds5TRza | Na2Tl2O2 | GGA | 909 | 0 | Stable | 2.56 | -1.64 | 88.65 | 6-features iGAM
mp-9146 | (3, 2, -3) | CdHgO2_mp-9146_clean_yWf1FGN5Se | Cd2Hg2O4 | GGA | 895 | 2.97 | Meta-stable | 3.03 | -1.64 | 88.65 | 6-features iGAM
mp-7961 | (1, 1, 1) | 904239835_Sr3SnO_mp-7961_clean_BCApFQ8vG6 | Sr3Sn1O1 | GGA | 1349 | 0 | Stable | 2.28 | -1.64 | 88.66 | 6-features iGAM
mp-5072 | (3, 2, 3) | Rb2HgO2_mp-5072_clean_bYvr6niXMV | Rb4Hg2O4 | GGA | 712 | 0 | Stable | 2.43 | -1.64 | 88.67 | 6-features iGAM
mp-755363 | (1, 3, 0) | Ba3SiO_mp-755363_clean_jBYChKXf5d | Ba12Si4O4 | GGA | 1630 | 0 | Stable | 2.39 | -1.64 | 88.67 | 6-features iGAM
mp-1186345 | (3, 1, 0) | NiPdO3_mp-1186345_clean_Qy0BbKXnB7 | Ni1Pd1O3 | GGA+U | 1614 | 780.93 | Unstable | 3.35 | -1.64 | 88.68 | 6-features iGAM
mp-1220867 | (3, 2, 0) | 90423983534_NaTlO_mp-1220867_clean_iqAaHaSQmV | Na2Tl2O2 | GGA | 909 | 0 | Stable | 2.46 | -1.64 | 88.69 | 6-features iGAM
mp-755480 | (2, 1, 0) | KRbO_mp-755480_clean_DyXsIUIVFv | K2Rb2O2 | GGA | 681 | 93.92 | Unstable | 1.52 | -1.64 | 88.69 | 6-features iGAM
mp-971 | (1, 1, 0) | K2O_mp-971_clean_bkjDrmxO1c | K8O4 | GGA | 951 | 0 | Stable | 2.23 | -1.64 | 88.69 | 6-features iGAM
mp-1207400 | (2, 0, 1) | 1020269_Zr5Sb3O_mp-1207400_clean_ND0wXoNbno | Zr10Sb6O2 | GGA | 2205 | 42.78 | Unstable | 1.85 | -1.64 | 88.72 | 6-features iGAM
mp-2352 | (2, 1, 1) | Na2O_mp-2352_clean_dYqy3kgXg5 | Na8O4 | GGA | 1423 | 0 | Stable | 2.27 | -1.64 | 88.72 | 6-features iGAM
mp-28545 | (2, 1, 0) | RbLiO_mp-28545_clean_Jiv1ULDAZq | Rb4Li4O4 | GGA | 967 | 1.27 | Meta-stable | 2.39 | -1.64 | 88.72 | 6-features iGAM
mp-559289 | (0, 1, 0) | YTaO4_mp-559289_clean_9Q8HlNjqOo | Y4Ta4O16 | GGA | 2276 | 5.37 | Meta-stable | 3.7 | -1.64 | 88.72 | 6-features iGAM
mp-7988 | (3, -1, 1) | Cs2O_mp-7988_clean_emdqu89oMf | Cs6O3 | GGA | 774 | 0 | Stable | 1.73 | -1.64 | 88.72 | 6-features iGAM
mp-7988 | (3, -1, 1) | Cs2O_mp-7988_clean_1MbUkBnPra | Cs6O3 | GGA | 774 | 0 | Stable | 1.73 | -1.64 | 88.72 | 6-features iGAM
mp-997002 | (1, 2, 0) | KAuO2_mp-997002_clean_li10ihDsyb | K4Au4O8 | GGA | 1007 | 0 | Stable | 2.41 | -1.64 | 88.72 | 6-features iGAM
mp-997024 | (1, 2, 0) | CsAuO2_mp-997024_clean_5d0tSmLPhL | Cs4Au4O8 | GGA | 937 | 0 | Stable | 2.36 | -1.64 | 88.73 | 6-features iGAM
mp-30250 | (3, 2, 0) | YAgO2_mp-30250_clean_44chlLemXa | Y2Ag2O4 | GGA | 1410 | 0 | Stable | 2.86 | -1.64 | 88.76 | 6-features iGAM
mp-756334 | (1, 1, 1) | K2Sr2O3_mp-756334_clean_1kDHDYvbXM | K4Sr4O6 | GGA | 2099 | 55.33 | Unstable | 2.97 | -1.64 | 88.76 | 6-features iGAM
mvc-2854 | (0, 1, 0) | Mg-BiO2-4_mvc-2854_clean_mu9HlR4IFX | Mg2Bi8O16 | GGA | 1088 | 147.16 | Unstable | 3.14 | -1.64 | 88.76 | 6-features iGAM
mp-8624 | (2, 2, 1) | K2Sn2O3_mp-8624_clean_e8oOjGr1RV | K8Sn8O12 | GGA | 1099 | 0 | Stable | 3.1 | -1.64 | 88.78 | 6-features iGAM
mp-752539 | (2, 1, 0) | Cs2Ba2O3_mp-752539_clean_bvDV78eLOL | Cs4Ba4O6 | GGA | 825 | 81.64 | Unstable | 2.25 | -1.64 | 88.79 | 6-features iGAM
mp-540796 | (1, 0, 1) | Cs2Sn2O3_mp-540796_clean_ByIY3NwnVR | Cs8Sn8O12 | GGA | 1087 | 0 | Stable | 2.81 | -1.64 | 88.8 | 6-features iGAM
mp-29488 | (1, 0, 0) | Na2ZnO2_mp-29488_clean_u1fGaY9YXg | Na8Zn4O8 | GGA | 1226 | 0 | Stable | 2.7 | -1.64 | 88.81 | 6-features iGAM
mp-12978 | (1, 1, 1) | SnO2_mp-12978_clean_Ijv13jOjDJ | Sn4O8 | GGA | 2012 | 18.15 | Meta-stable | 4.2 | -1.64 | 88.82 | 6-features iGAM
mp-551470 | (1, 3, 3) | 69019397_Tl2O_mp-551470_clean_owqEA09sVI | Tl8O4 | GGA | 816 | 2.83 | Meta-stable | 1.75 | -1.64 | 88.82 | 6-features iGAM
mp-557787 | (1, 1, 1) | TlSbO3_mp-557787_clean_8T3kg4LYyh | Tl4Sb4O12 | GGA | 1076 | 0 | Stable | 3.07 | -1.64 | 88.82 | 6-features iGAM
mp-1179089 | (1, 1, 2) | SrO2_mp-1179089_clean_i2vl2f0DV6 | Sr4O8 | GGA | 1759 | 9.6 | Meta-stable | 3.26 | -1.63 | 88.83 | 6-features iGAM
mp-997039 | (0, 1, 3) | 509358681_AgPdO2_mp-997039_clean_dJOEB9wwu2 | Ag1Pd1O2 | GGA | 733 | 15.57 | Meta-stable | 3.97 | -1.63 | 88.84 | 6-features iGAM
mp-1220867 | (1, 1, 0) | NaTlO_mp-1220867_clean_m9bBpM2Hev | Na2Tl2O2 | GGA | 909 | 0 | Stable | 2.48 | -1.63 | 88.85 | 6-features iGAM
mp-754358 | (1, 0, 0) | ZnSeO4_mp-754358_clean_gYdvJQUfYA | Zn4Se4O16 | GGA | 900 | 6.19 | Meta-stable | 3.64 | -1.63 | 88.85 | 6-features iGAM
mp-13061 | (1, 0, 3) | Y2O3_mp-13061_clean_YMZx1XNJvF | Y2O3 | GGA | 2677 | 72.21 | Unstable | 3.3 | -1.63 | 88.87 | 6-features iGAM
mp-7895 | (2, 3, 2) | 90423983530393683854_Rb2O2_mp-7895_clean_UbzE0ft8Xl | Rb4O4 | GGA | 792 | 0 | Stable | 2.23 | -1.63 | 88.87 | 6-features iGAM
mp-1099258 | (1, 0, 0) | HfMg3O4_mp-1099258_clean_JwSzn1O7XN | Hf1Mg3O4 | GGA | 2644 | 403.44 | Unstable | 4.1 | -1.63 | 88.88 | 6-features iGAM
mp-545619 | (3, 1, 0) | HgO_mp-545619_clean_pos4sz25nR | Hg4O4 | GGA | 676 | 147.9 | Unstable | 3.08 | -1.63 | 88.88 | 6-features iGAM
mp-971 | (1, 0, 0) | K2O_mp-971_clean_VkTEbxG4SG | K8O4 | GGA | 951 | 0 | Stable | 1.58 | -1.63 | 88.89 | 6-features iGAM
mp-977408 | (2, 1, 1) | NbTlO3_mp-977408_clean_cSyLa2A02t | Nb1Tl1O3 | GGA | 1530 | 90.67 | Unstable | 3.09 | -1.63 | 88.89 | 6-features iGAM
mp-996979 | (2, 2, 1) | BaAgO2_mp-996979_clean_vkrfsIYALf | Ba4Ag4O8 | GGA | 1233 | 19.76 | Meta-stable | 2.37 | -1.63 | 88.89 | 6-features iGAM
mvc-6615 | (0, 1, 0) | BiO2_mvc-6615_clean_nazJEhqt5u | Bi8O16 | GGA | 1090 | 20.72 | Meta-stable | 3.69 | -1.63 | 88.89 | 6-features iGAM
mp-1147657 | (1, 1, 2) | K-AuO2-2_mp-1147657_clean_uP9huwgnVq | K2Au4O8 | GGA | 644 | 54.19 | Unstable | 2.72 | -1.63 | 88.91 | 6-features iGAM
mp-1866 | (2, 1, 2) | KO2_mp-1866_clean_pRHuTrKcAW | K2O4 | GGA | 694 | 0 | Stable | 1.86 | -1.63 | 88.91 | 6-features iGAM
mp-30120 | (0, 1, 2) | K3BiO4_mp-30120_clean_amJ5DbGAik | K6Bi2O8 | GGA | 1067 | 0 | Stable | 3.16 | -1.63 | 88.91 | 6-features iGAM
mp-776150 | (0, 2, 1) | ScAgO3_mp-776150_clean_BTzScLxKfW | Sc4Ag4O12 | GGA | 1398 | 60.68 | Unstable | 3.75 | -1.63 | 88.91 | 6-features iGAM
mp-676515 | (1, 0, 0) | YZr5O12_mp-676515_clean_MVQXpezxAD | Y2Zr10O24 | GGA | 2482 | 78.99 | Unstable | 3.94 | -1.63 | 88.92 | 6-features iGAM
mp-7534 | (1, 0, 1) | K2Cd2O3_mp-7534_clean_I4Wzz1dwQK | K4Cd4O6 | GGA | 777 | 0 | Stable | 3.14 | -1.63 | 88.92 | 6-features iGAM
mp-1206230 | (0, 1, 1) | 90423983534_RbTlO_mp-1206230_clean_2v7FpoUWRf | Rb4Tl4O4 | GGA | 770 | 0 | Stable | 1.65 | -1.63 | 88.93 | 6-features iGAM
mp-779000 | (0, 1, 0) | Rb4SbO4_mp-779000_clean_jFZZRPegYn | Rb16Sb4O16 | GGA | 1374 | 0 | Stable | 1.82 | -1.63 | 88.93 | 6-features iGAM
mp-997000 | (1, 1, 1) | AgHgO2_mp-997000_clean_VIP9WnnklD | Ag2Hg2O4 | GGA | 696 | 30.47 | Unstable | 4.18 | -1.63 | 88.94 | 6-features iGAM
mp-997009 | (0, 2, 1) | BaAuO2_mp-997009_clean_bb6I71I1O4 | Ba4Au4O8 | GGA | 1450 | 29.48 | Unstable | 4.02 | -1.63 | 88.94 | 6-features iGAM
mp-1178393 | (1, 2, 0) | CsLiO_mp-1178393_clean_gRf5y6rz3D | Cs4Li4O4 | GGA | 875 | 58.51 | Unstable | 1.55 | -1.63 | 88.95 | 6-features iGAM
mp-572510 | (0, 0, 1) | K3AgO2_mp-572510_clean_pGD5QUzjQd | K48Ag16O32 | GGA | 705 | 0 | Stable | 1.68 | -1.63 | 88.95 | 6-features iGAM
mp-753860 | (3, -1, 0) | SiBi3O7_mp-753860_clean_gS3Da76zOc | Si2Bi6O14 | GGA | 1265 | 88.69 | Unstable | 3.17 | -1.63 | 88.95 | 6-features iGAM
mvc-6615 | (0, 1, 0) | BiO2_mvc-6615_clean_eny01IKosg | Bi8O16 | GGA | 1090 | 20.72 | Meta-stable | 3.78 | -1.63 | 88.95 | 6-features iGAM
mp-975208 | (1, 1, 1) | RbRuO3_mp-975208_clean_rhfNeiuLRy | Rb1Ru1O3 | GGA | 1019 | 199.18 | Unstable | 3.81 | -1.63 | 88.96 | 6-features iGAM
mp-1178393 | (1, 1, 0) | CsLiO_mp-1178393_clean_QsWhugqQmL | Cs4Li4O4 | GGA | 875 | 58.51 | Unstable | 1.55 | -1.63 | 88.97 | 6-features iGAM
mp-545820 | (1, 1, 2) | SnO_mp-545820_clean_oFSfUlWzrn | Sn8O8 | GGA | 1224 | 0.83 | Meta-stable | 2.92 | -1.63 | 88.98 | 6-features iGAM
mp-963 | ZrO2_mp-963_(010_Ov) |  | ZrO2 | GGA | 2899 | 103.07 | Unstable | 3.87 | -1.63 | 88.99 | NN-MD
mvc-4415 | (2, 1, 2) | 90423983501299385769012_Ta2O5_mvc-4415_clean_38vFw6mk8n | Ta4O10 | GGA | 2085 | 1.11 | Meta-stable | 4.14 | -1.63 | 88.99 | 6-features iGAM
mp-28545 | (0, 1, 2) | RbLiO_mp-28545_clean_YEH64AgKYG | Rb4Li4O4 | GGA | 967 | 1.27 | Meta-stable | 1.83 | -1.63 | 89 | 6-features iGAM
mp-753746 | (2, 0, -1) | Rb2O_mp-753746_clean_KzsI49KCU4 | Rb6O3 | GGA | 779 | 0 | Stable | 1.68 | -1.63 | 89 | 6-features iGAM
mp-755794 | (1, 0, 1) | Rb3LuO3_mp-755794_clean_cwKp8OKUQm | Rb12Lu4O12 | GGA | 1532 | 9.44 | Meta-stable | 3.34 | -1.63 | 89 | 6-features iGAM
mp-10729 | (1, 1, 1) | Pd2O_mp-10729_clean_uJfwHyM4gQ | Pd4O2 | GGA | 1135 | 138.67 | Unstable | 2.58 | -1.63 | 89.02 | 6-features iGAM
mp-997009 | (0, 2, 1) | BaAuO2_mp-997009_clean_qtSGxB1y0u | Ba4Au4O8 | GGA | 1450 | 29.48 | Unstable | 4.11 | -1.63 | 89.02 | 6-features iGAM
mp-1018033 | (1, 0, -2) | AgRhO2_mp-1018033_clean_hEx9tXfgVk | Ag3Rh3O6 | GGA | 681 | 37.66 | Unstable | 3.54 | -1.63 | 89.03 | 6-features iGAM
mp-1193171 | (0, 1, 0) | Sc-SeO3-3_mp-1193171_clean_nlLYJDyw4B | Sc4Se12O36 | GGA | 1260 | 238.96 | Unstable | 3.38 | -1.63 | 89.06 | 6-features iGAM
mp-1245018 | (1, 0, 0) | Ga2O3_mp-1245018_clean_dYDX4gGZZF | Ga32O48 | GGA | 2105 | 174.63 | Unstable | 3.87 | -1.63 | 89.06 | 6-features iGAM
mp-1147775 | (3, 1, 1) | Ba2OsO4_mp-1147775_clean_7SSdnxj0XT | Ba4Os2O8 | GGA | 2264 | 66.77 | Unstable | 3.01 | -1.63 | 89.07 | 6-features iGAM
mp-1183288 | (1, 1, 0) | BaInO3_mp-1183288_clean_bKOgyhWoIJ | Ba1In1O3 | GGA | 2014 | 77.2 | Unstable | 3.05 | -1.63 | 89.07 | 6-features iGAM
mp-778430 | (0, 0, 1) | K8Al2O7_mp-778430_clean_FHIIx2yfB1 | K32Al8O28 | GGA | 1141 | 30.41 | Unstable | 3.3 | -1.63 | 89.07 | 6-features iGAM
mvc-8096 | (1, 0, 0) | Ge2BiO6_mvc-8096_clean_r7NPuu63aD | Ge8Bi4O24 | GGA | 1288 | 58.87 | Unstable | 3.38 | -1.63 | 89.08 | 6-features iGAM
mp-1008500 | (2, 0, 3) | 2411243514_BaO_mp-1008500_clean_ccn84kOYnw | Ba2O2 | GGA | 2297 | 25.77 | Unstable | 3.46 | -1.63 | 89.09 | 6-features iGAM
mp-1191534 | (1, 0, -1) | Sr4BiO7_mp-1191534_clean_7uAxndfFlH | Sr8Bi2O14 | GGA | 1278 | 33.84 | Unstable | 3.47 | -1.63 | 89.09 | 6-features iGAM
mp-1206244 | (2, 1, 0) | LuO2_mp-1206244_clean_lE0ck0wTuf | Lu2O4 | GGA | 2253 | 192.2 | Unstable | 3.95 | -1.63 | 89.09 | 6-features iGAM
mp-1219481 | (1, 0, 0) | Sb6O13_mp-1219481_clean_bGggCOYqZV | Sb12O26 | GGA | 1885 | 14.57 | Meta-stable | 3.5 | -1.63 | 89.09 | 6-features iGAM
mp-776116 | (0, 0, 1) | 1019588_AlPdO3_mp-776116_clean_i2DLq0Ix3J | Al8Pd8O24 | GGA | 1995 | 193.58 | Unstable | 3.74 | -1.63 | 89.09 | 6-features iGAM
mp-1193171 | (0, 1, 0) | Sc-SeO3-3_mp-1193171_clean_J1WT21IjVt | Sc4Se12O36 | GGA | 1260 | 238.96 | Unstable | 3.45 | -1.63 | 89.1 | 6-features iGAM
mp-1214919 | (1, 0, 0) | Al-Bi3O5-4_mp-1214919_clean_95KNxJIX3n | Al2Bi24O40 | GGA | 1113 | 41.14 | Unstable | 2.9 | -1.63 | 89.1 | 6-features iGAM
mp-756521 | (0, 0, 1) | BaNa2O2_mp-756521_clean_5fi6MuQXih | Ba4Na8O8 | GGA | 1476 | 88.98 | Unstable | 2.29 | -1.63 | 89.1 | 6-features iGAM
mp-756521 | (0, 0, 1) | BaNa2O2_mp-756521_clean_SZwctzTlQM | Ba4Na8O8 | GGA | 1476 | 88.98 | Unstable | 2.29 | -1.63 | 89.1 | 6-features iGAM
mp-758327 | (1, 1, 1) | Sr7Bi23O40_mp-758327_clean_9ceLcmpD0o | Sr14Bi46O80 | GGA | 1174 | 51.01 | Unstable | 2.29 | -1.63 | 89.1 | 6-features iGAM
mp-997001 | (0, 1, 0) | AgHgO2_mp-997001_clean_yagA9l8Jrj | Ag2Hg2O4 | GGA | 696 | 34.93 | Unstable | 3.01 | -1.63 | 89.1 | 6-features iGAM
mp-997001 | (0, 1, 0) | AgHgO2_mp-997001_clean_1Dy0SdtCIf | Ag2Hg2O4 | GGA | 696 | 34.93 | Unstable | 3.01 | -1.63 | 89.1 | 6-features iGAM
mp-1008500 | (1, 0, 0) | BaO_mp-1008500_clean_Ytl54Owv3m | Ba2O2 | GGA | 2297 | 25.77 | Unstable | 3.23 | -1.63 | 89.11 | 6-features iGAM
mp-1209899 | Ni2Mo3O8_mp-1209899_(100) | {Ni2Mo3O8_mp-1209899_clean_XkO0le75k8} | Ni2Mo3O8 | GGA+U | 1551 | 162.77 | Unstable | 3.26 | -1.63 | 89.11 | NN-MD
mp-14437 | (3, -1, 0) | RbYO2_mp-14437_clean_MFvqoRl8ur | Rb3Y3O6 | GGA | 2557 | 0 | Stable | 2.87 | -1.63 | 89.11 | 6-features iGAM
mp-28365 | (1, 0, 1) | Na3AuO2_mp-28365_clean_0NeZ3DwdU5 | Na12Au4O8 | GGA | 1088 | 0 | Stable | 3.07 | -1.63 | 89.11 | 6-features iGAM
mp-997001 | (1, 1, 2) | AgHgO2_mp-997001_clean_ooc92iwGN0 | Ag2Hg2O4 | GGA | 696 | 34.93 | Unstable | 3.67 | -1.63 | 89.11 | 6-features iGAM
mp-1215562 | (1, 1, 0) | Zn3CdO4_mp-1215562_clean_CmYK3NCoco | Zn3Cd1O4 | GGA | 1791 | 36.86 | Unstable | 3.27 | -1.63 | 89.13 | 6-features iGAM
mp-558312 | (3, 1, 0) | Li2O2_mp-558312_clean_HYDaG5nlBI | Li4O4 | GGA | 1694 | 142.72 | Unstable | 2.36 | -1.63 | 89.13 | 6-features iGAM
mp-1016835 | (1, 1, 1) | CaRuO3_mp-1016835_clean_eNchyPQUSq | Ca1Ru1O3 | GGA | 1666 | 165.23 | Unstable | 3.46 | -1.63 | 89.14 | 6-features iGAM
mp-996969 | (1, 0, 1) | AgBiO2_mp-996969_clean_8diypBLnZ2 | Ag2Bi2O4 | GGA | 979 | 2.55 | Meta-stable | 3.1 | -1.63 | 89.15 | 6-features iGAM
mvc-4921 | (1, 0, 0) | Si2SbO6_mvc-4921_clean_r2mU2G3vRO | Si8Sb4O24 | GGA | 1142 | 154.11 | Unstable | 3.22 | -1.63 | 89.15 | 6-features iGAM
mvc-4921 | (1, 0, 0) | Si2SbO6_mvc-4921_clean_yRpk4dsnzb | Si8Sb4O24 | GGA | 1142 | 154.11 | Unstable | 3.23 | -1.63 | 89.15 | 6-features iGAM
mp-1178514 | (3, 2, 0) | BaO_mp-1178514_clean_HQSBY2pcRt | Ba2O2 | GGA | 2297 | 17.54 | Meta-stable | 3.59 | -1.63 | 89.16 | 6-features iGAM
mvc-4921 | (1, 0, 0) | Si2SbO6_mvc-4921_clean_WkvHLGlNRg | Si8Sb4O24 | GGA | 1142 | 154.11 | Unstable | 3.21 | -1.63 | 89.16 | 6-features iGAM
mp-1211221 | (1, 0, 2) | 90423983501299385769012_KSi4O9_mp-1211221_clean_z3UuINFn98 | K1Si4O9 | GGA | 1104 | 184.41 | Unstable | 3.54 | -1.63 | 89.17 | 6-features iGAM
mp-997029 | (3, -1, 0) | TlCuO2_mp-997029_clean_UufMvpkVe8 | Tl2Cu2O4 | GGA | 875 | 45.17 | Unstable | 3.14 | -1.63 | 89.17 | 6-features iGAM
mp-1104837 | (1, 2, 1) | Ta2O5_mp-1104837_clean_5IBFnkyUCb | Ta4O10 | GGA | 2085 | 44.49 | Unstable | 3.75 | -1.63 | 89.18 | 6-features iGAM
mp-752401 | (0, 1, 0) | Rb2ZrO3_mp-752401_clean_m8rt06Ufmx | Rb8Zr4O12 | GGA | 2611 | 27.29 | Unstable | 3.76 | -1.63 | 89.18 | 6-features iGAM
mp-752401 | (0, 1, 0) | Rb2ZrO3_mp-752401_clean_sZwsirdn7l | Rb8Zr4O12 | GGA | 2611 | 27.29 | Unstable | 3.76 | -1.63 | 89.18 | 6-features iGAM
mp-752401 | (0, 1, 0) | Rb2ZrO3_mp-752401_clean_NiIA6nJt6z | Rb8Zr4O12 | GGA | 2611 | 27.29 | Unstable | 3.76 | -1.63 | 89.18 | 6-features iGAM
mp-7868 | PtO2_mp-7868_(100) | {904239835_PtO2_mp-7868_clean_RBCcvHCk1X} | PtO2 | GGA | 1738 | 4.62 | Meta-stable | 2.02 | -1.62 | 89.18 | NN-MD
mp-1008500 | (1, 0, 2) | 69019397_BaO_mp-1008500_clean_V3hCjMvyw3 | Ba2O2 | GGA | 2297 | 25.77 | Unstable | 3.28 | -1.62 | 89.19 | 6-features iGAM
mp-5072 | (1, 0, 2) | Rb2HgO2_mp-5072_clean_yBwanWqewT | Rb4Hg2O4 | GGA | 712 | 0 | Stable | 1.53 | -1.62 | 89.2 | 6-features iGAM
mp-996969 | (2, 3, 2) | 235508583253254_AgBiO2_mp-996969_clean_mk4vmVZDWX | Ag2Bi2O4 | GGA | 979 | 2.55 | Meta-stable | 3.06 | -1.62 | 89.2 | 6-features iGAM
mp-1020622 | (1, 0, 0) | SrZrO3_mp-1020622_clean_J5i2KPTZID | Sr2Zr2O6 | GGA | 2801 | 19.75 | Meta-stable | 7.12 | -1.62 | 89.21 | 6-features iGAM
mp-1105 | (3, 0, 1) | BaO2_mp-1105_clean_LT9W3owcr0 | Ba2O4 | GGA | 1377 | 0 | Stable | 2.69 | -1.62 | 89.21 | 6-features iGAM
mp-39003 | (1, 1, 0) | Mg3Al14O24_mp-39003_clean_kVMZNJXUDq | Mg6Al28O48 | GGA | 2252 | 14.6 | Meta-stable | 3.9 | -1.62 | 89.21 | 6-features iGAM
mp-996966 | (2, 3, 1) | KAgO2_mp-996966_clean_13IJ4oJ0Cm | K1Ag1O2 | GGA | 719 | 26.08 | Unstable | 3.32 | -1.62 | 89.22 | 6-features iGAM
mp-1079829 | (1, 1, 0) | Ti2CdO6_mp-1079829_clean_DaIlL0CSfh | Ti2Cd1O6 | GGA | 1570 | 172.79 | Unstable | 3.28 | -1.62 | 89.23 | 6-features iGAM
mp-1105 | (3, 0, 1) | BaO2_mp-1105_clean_CnqchDYndP | Ba2O4 | GGA | 1377 | 0 | Stable | 2.6 | -1.62 | 89.25 | 6-features iGAM
mp-8086 | (1, 0, 0) | 509358681_Na2Zn2O3_mp-8086_clean_cXdywqlyXb | Na4Zn4O6 | GGA | 1298 | 3.71 | Meta-stable | 2.3 | -1.62 | 89.25 | 6-features iGAM
mp-1294780 | (1, 1, 0) | Rb2CoO3_mp-1294780_clean_uyjvqGyKFq | Rb8Co4O12 | GGA+U | 1121 | 13.29 | Meta-stable | 3.86 | -1.62 | 89.26 | 6-features iGAM
mp-997084 | (1, 3, 1) | 235508583253254_RbAgO2_mp-997084_clean_TEyucNVYVG | Rb1Ag1O2 | GGA | 802 | 48.47 | Unstable | 2.25 | -1.62 | 89.26 | 6-features iGAM
mp-997084 | (1, 3, 1) | 414325470_RbAgO2_mp-997084_clean_LKmnG3biDp | Rb1Ag1O2 | GGA | 802 | 48.47 | Unstable | 2.25 | -1.62 | 89.26 | 6-features iGAM
mp-1183283 | (3, 3, 1) | BaAlO3_mp-1183283_clean_HpeSigSyqS | Ba1Al1O3 | GGA | 2184 | 169.36 | Unstable | 3.88 | -1.62 | 89.28 | 6-features iGAM
mp-29454 | (0, 1, 1) | Na3TlO2_mp-29454_clean_lhaI2kDDxi | Na12Tl4O8 | GGA | 1031 | 0 | Stable | 1.98 | -1.62 | 89.28 | 6-features iGAM
mp-776922 | (2, 2, 1) | Rb2O_mp-776922_clean_9DM24hXl7a | Rb6O3 | GGA | 779 | 2.58 | Meta-stable | 2.3 | -1.62 | 89.29 | 6-features iGAM
mp-1018032 | (2, 1, 3) | SrCdO2_mp-1018032_clean_l7kcGbKIPu | Sr1Cd1O2 | GGA | 1975 | 28.11 | Unstable | 3.5 | -1.62 | 89.31 | 6-features iGAM
mp-1102744 | (1, 2, 0) | ZnO2_mp-1102744_clean_JhtFhknRtq | Zn4O8 | GGA | 1267 | 167.41 | Unstable | 3.4 | -1.62 | 89.31 | 6-features iGAM
mp-561942 | (2, 1, 0) | Cs3TaO8_mp-561942_clean_rtVLTX2ZMf | Cs6Ta2O16 | GGA | 1595 | 3.52 | Meta-stable | 2.84 | -1.62 | 89.31 | 6-features iGAM
mvc-7429 | (1, 0, 0) | MgBi2O5_mvc-7429_clean_M4UPCE7vP5 | Mg8Bi16O40 | GGA | 1087 | 28.6 | Unstable | 3.45 | -1.62 | 89.31 | 6-features iGAM
mvc-7429 | (1, 0, 0) | MgBi2O5_mvc-7429_clean_dfSQNWCqsA | Mg8Bi16O40 | GGA | 1087 | 28.6 | Unstable | 3.45 | -1.62 | 89.31 | 6-features iGAM
mp-675755 | (2, 1, -2) | TiCu3O4_mp-675755_clean_C8sfHJ6oxh | Ti2Cu6O8 | GGA | 1415 | 80.61 | Unstable | 2.91 | -1.62 | 89.32 | 6-features iGAM
mp-997084 | (1, 2, 2) | RbAgO2_mp-997084_clean_j548XzcBQI | Rb1Ag1O2 | GGA | 802 | 48.47 | Unstable | 3.02 | -1.62 | 89.32 | 6-features iGAM
mp-1178388 | (1, 1, 0) | CsTlO2_mp-1178388_clean_eAJaZ9bAan | Cs2Tl2O4 | GGA | 880 | 18.1 | Meta-stable | 3.64 | -1.62 | 89.33 | 6-features iGAM
mp-1178388 | (1, 1, 0) | CsTlO2_mp-1178388_clean_BTDAIHUVZW | Cs2Tl2O4 | GGA | 880 | 18.1 | Meta-stable | 3.65 | -1.62 | 89.33 | 6-features iGAM
mp-756704 | (1, 0, 0) | LuTa3O9_mp-756704_clean_DMAWlnsQ9Z | Lu2Ta6O18 | GGA | 2067 | 13.4 | Meta-stable | 6.49 | -1.62 | 89.33 | 6-features iGAM
mp-554988 | (0, 0, 1) | Ag2Ge2O5_mp-554988_clean_qsAUCKF4Oq | Ag24Ge24O60 | GGA | 1009 | 6.94 | Meta-stable | 4.23 | -1.62 | 89.34 | 6-features iGAM
mp-1198780 | (0, 1, 1) | LiSbO2_mp-1198780_clean_RwY7rHndP7 | Li8Sb8O16 | GGA | 1352 | 0 | Stable | 2.51 | -1.62 | 89.35 | 6-features iGAM
mp-27716 | (0, 1, 2) | KTlO_mp-27716_clean_7nPnslVRZH | K4Tl4O4 | GGA | 845 | 0 | Stable | 2.08 | -1.62 | 89.37 | 6-features iGAM
mp-7899 | (1, 0, 1) | BaCdO2_mp-7899_clean_gbMYsKt3Rw | Ba4Cd4O8 | GGA | 2007 | 0 | Stable | 2.73 | -1.62 | 89.37 | 6-features iGAM
mp-1394 | (1, 1, 1) | Rb2O_mp-1394_clean_DcGxzKf9Iw | Rb8O4 | GGA | 779 | 3.17 | Meta-stable | 1.74 | -1.62 | 89.38 | 6-features iGAM
mp-754114 | (1, 0, 0) | SrSc2O4_mp-754114_clean_Q4KCLTZyYD | Sr8Sc16O32 | GGA | 2445 | 31.01 | Unstable | 6.23 | -1.62 | 89.38 | 6-features iGAM
mp-754114 | (1, 0, 0) | SrSc2O4_mp-754114_clean_t05RrRJQTr | Sr8Sc16O32 | GGA | 2445 | 31.01 | Unstable | 6.23 | -1.62 | 89.38 | 6-features iGAM
mp-1193050 | (0, 1, 0) | CsSeO4_mp-1193050_clean_RUOJLte68f | Cs4Se4O16 | GGA | 613 | 45.59 | Unstable | 3 | -1.62 | 89.4 | 6-features iGAM
mp-1565 | ZrO2_mp-1565_(111_Ov) |  | ZrO2 | GGA | 2899 | 68.91 | Unstable | 3.17 | -1.62 | 89.4 | NN-MD
mp-1018789 | (2, 2, 1) | 235508583253254_LiO2_mp-1018789_clean_JEULkWnRuH | Li2O4 | GGA | 868 | 83.08 | Unstable | 1.79 | -1.62 | 89.41 | 6-features iGAM
mp-28670 | (1, 0, 0) | Ba2Bi2O5_mp-28670_clean_RRjX7Pzx3n | Ba4Bi4O10 | GGA | 1202 | 0 | Stable | 2.6 | -1.62 | 89.41 | 6-features iGAM
mp-28670 | (2, 1, -1) | Ba2Bi2O5_mp-28670_clean_eUPNOiZOYY | Ba4Bi4O10 | GGA | 1202 | 0 | Stable | 2.86 | -1.62 | 89.41 | 6-features iGAM
mp-5495 | (1, 3, 3) | Ag2PdO2_mp-5495_clean_wEUsjfTws7 | Ag4Pd2O4 | GGA | 849 | 53.6 | Unstable | 2.84 | -1.62 | 89.41 | 6-features iGAM
mp-975134 | (3, 3, 1) | KRhO3_mp-975134_clean_MR5PRvfeXn | K1Rh1O3 | GGA | 1043 | 61.12 | Unstable | 3.18 | -1.62 | 89.41 | 6-features iGAM
mp-975134 | (3, 3, 1) | KRhO3_mp-975134_clean_alpHPRcDzS | K1Rh1O3 | GGA | 1043 | 61.12 | Unstable | 3.18 | -1.62 | 89.41 | 6-features iGAM
mp-984876 | (2, 1, 2) | Ba2Pd2O5_mp-984876_clean_pKubSkhLKu | Ba2Pd2O5 | GGA | 1763 | 68.39 | Unstable | 2.44 | -1.62 | 89.41 | 6-features iGAM
mp-1214312 | (1, 1, 1) | Bi12SbO20_mp-1214312_clean_L6mMRAanWt | Bi24Sb2O40 | GGA | 1094 | 46.82 | Unstable | 2.42 | -1.62 | 89.42 | 6-features iGAM
mp-545619 | (3, 2, 0) | HgO_mp-545619_clean_pJcPoNevVK | Hg4O4 | GGA | 676 | 147.9 | Unstable | 2.77 | -1.62 | 89.42 | 6-features iGAM
mp-997002 | (2, 2, 1) | KAuO2_mp-997002_clean_HxjVeCb796 | K4Au4O8 | GGA | 1007 | 0 | Stable | 2.02 | -1.62 | 89.42 | 6-features iGAM
mp-8603 | (0, 0, 1) | RbAgO_mp-8603_clean_NqeXvlMSDY | Rb8Ag8O8 | GGA | 731 | 0 | Stable | 2.42 | -1.62 | 89.44 | 6-features iGAM
mp-1096845 | (0, 2, 1) | BaAgO2_mp-1096845_clean_HfiLtlkWeK | Ba4Ag4O8 | GGA | 1233 | 34.41 | Unstable | 3.57 | -1.62 | 89.45 | 6-features iGAM
mp-1185203 | (1, 1, 0) | 1027186_LiCdO3_mp-1185203_clean_ZU8dfcMmij | Li1Cd1O3 | GGA | 1127 | 538.05 | Unstable | 2.77 | -1.62 | 89.46 | 6-features iGAM
mp-2472 | (2, 2, 1) | SrO_mp-2472_clean_enKDRJACMg | Sr4O4 | GGA | 2860 | 0 | Stable | 3.16 | -1.62 | 89.46 | 6-features iGAM
mp-756050 | (0, 2, 1) | 1009823_TaCuO3_mp-756050_clean_I7OVCdwAmA | Ta8Cu8O24 | GGA | 1483 | 23.56 | Meta-stable | 3.95 | -1.62 | 89.46 | 6-features iGAM
mp-1016851 | (1, 1, 0) | HgRuO3_mp-1016851_clean_BJPLB7bp6e | Hg1Ru1O3 | GGA | 790 | 301.47 | Unstable | 3.01 | -1.62 | 89.47 | 6-features iGAM
mp-10523 | (1, 0, 1) | CeSiO4_mp-10523_clean_Rfi4UYLJKI | Ce4Si4O16 | GGA | 2044 | 33.59 | Unstable | 6.61 | -1.62 | 89.48 | 6-features iGAM
mp-1186886 | (1, 1, 0) | RbHgO3_mp-1186886_clean_rzbASzBPil | Rb1Hg1O3 | GGA | 755 | 363.66 | Unstable | 1.62 | -1.62 | 89.48 | 6-features iGAM
mp-862664 | (1, 1, 0) | Rb2Zr2O5_mp-862664_clean_y6875Cf0xP | Rb2Zr2O5 | GGA | 2638 | 91.03 | Unstable | 2.31 | -1.62 | 89.48 | 6-features iGAM
mp-755293 | (1, 1, 3) | Sr4Sb2O_mp-755293_clean_YQNfQ5BMG4 | Sr8Sb4O2 | GGA | 1622 | 0 | Stable | 2.06 | -1.62 | 89.49 | 6-features iGAM
mp-1093993 | (1, 0, 0) | 51024953_ZnO_mp-1093993_clean_o2Z6AyJ1DG | Zn4O4 | GGA | 2121 | 23.13 | Meta-stable | 4.06 | -1.62 | 89.5 | 6-features iGAM
mp-1186897 | (1, 1, 1) | RbRhO3_mp-1186897_clean_fr5pP3Nyv4 | Rb1Rh1O3 | GGA | 1077 | 115.87 | Unstable | 3.49 | -1.62 | 89.5 | 6-features iGAM
mp-1866 | (1, 1, 2) | KO2_mp-1866_clean_FO9YpOIav7 | K2O4 | GGA | 694 | 0 | Stable | 2.31 | -1.62 | 89.5 | 6-features iGAM
mp-1184950 | (2, 1, 1) | KZrO3_mp-1184950_clean_ei7b7mDb2N | K1Zr1O3 | GGA | 1561 | 66.31 | Unstable | 3.16 | -1.62 | 89.52 | 6-features iGAM
mp-754826 | (1, 1, 1) | CsScO2_mp-754826_clean_3tTs08Hvl8 | Cs8Sc8O16 | GGA | 1457 | 0 | Stable | 2.57 | -1.62 | 89.52 | 6-features iGAM
mp-29352 | (1, 2, 2) | Ba2PdO3_mp-29352_clean_lJxlQsH3aN | Ba4Pd2O6 | GGA | 1806 | 0 | Stable | 2.88 | -1.62 | 89.53 | 6-features iGAM
mp-558751 | (1, 0, -1) | Ca-BiO2-2_mp-558751_clean_B5oGsVIjoB | Ca16Bi32O64 | GGA | 1196 | 0 | Stable | 3.07 | -1.62 | 89.53 | 6-features iGAM
mp-756426 | (0, 1, 1) | ZrNbO4_mp-756426_clean_P83h2RXe0F | Zr4Nb4O16 | GGA | 2005 | 102.05 | Unstable | 4.21 | -1.62 | 89.54 | 6-features iGAM
mp-1184945 | (1, 1, 1) | KYO3_mp-1184945_clean_LZPjSBeZjA | K1Y1O3 | GGA | 1308 | 271.3 | Unstable | 3.48 | -1.61 | 89.55 | 6-features iGAM
mp-1187190 | (3, 3, 1) | SrPdO3_mp-1187190_clean_ezb8Dd9Ywj | Sr1Pd1O3 | GGA | 1774 | 70.12 | Unstable | 2.97 | -1.61 | 89.55 | 6-features iGAM
mp-1214919 | (1, 0, 0) | Al-Bi3O5-4_mp-1214919_clean_85YiYOLe1V | Al2Bi24O40 | GGA | 1113 | 41.14 | Unstable | 2.96 | -1.61 | 89.56 | 6-features iGAM
mp-617 | PtO2_mp-617_(2-13) | {PtO2_mp-617_clean_OplxFGhH9U} | PtO2 | GGA | 1738 | 4.8 | Meta-stable | 2.42 | -1.61 | 89.56 | NN-MD
mp-772181 | (1, 0, 0) | Cs3GaO3_mp-772181_clean_12diaIjh6S | Cs12Ga4O12 | GGA | 896 | 41 | Unstable | 2.67 | -1.61 | 89.56 | 6-features iGAM
mp-1105 | (2, 2, 3) | BaO2_mp-1105_clean_rdDt8SkEBI | Ba2O4 | GGA | 1377 | 0 | Stable | 2.6 | -1.61 | 89.57 | 6-features iGAM
mp-562441 | (1, 0, 1) | Cs3AlO3_mp-562441_clean_kRvQXxU90d | Cs12Al4O12 | GGA | 899 | 0 | Stable | 2.82 | -1.61 | 89.57 | 6-features iGAM
mp-765493 | (1, 0, 0) | Ba2Sb2O5_mp-765493_clean_AhMhsCocB6 | Ba8Sb8O20 | GGA | 1685 | 0 | Stable | 2.8 | -1.61 | 89.57 | 6-features iGAM
mp-983578 | (2, 1, 1) | CsBiO3_mp-983578_clean_KTASox8620 | Cs1Bi1O3 | GGA | 974 | 39.55 | Unstable | 2.54 | -1.61 | 89.57 | 6-features iGAM
mp-10417 | (2, 1, 2) | KSbO2_mp-10417_clean_pASAJcsRug | K4Sb4O8 | GGA | 1208 | 0 | Stable | 2.91 | -1.61 | 89.58 | 6-features iGAM
mp-1096845 | (0, 2, 1) | BaAgO2_mp-1096845_clean_Uz6b0Hdj1s | Ba4Ag4O8 | GGA | 1233 | 34.41 | Unstable | 3.55 | -1.61 | 89.58 | 6-features iGAM
mvc-7302 | (1, 1, 2) | Mg-BiO2-2_mvc-7302_clean_X5xgTl5HTD | Mg4Bi8O16 | GGA | 1079 | 46.66 | Unstable | 2.67 | -1.61 | 89.58 | 6-features iGAM
mvc-7302 | (1, 1, 2) | Mg-BiO2-2_mvc-7302_clean_LnN8VW1l3f | Mg4Bi8O16 | GGA | 1079 | 46.66 | Unstable | 2.67 | -1.61 | 89.58 | 6-features iGAM
mvc-7302 | (1, 1, 2) | Mg-BiO2-2_mvc-7302_clean_8U1HJ061Ct | Mg4Bi8O16 | GGA | 1079 | 46.66 | Unstable | 2.67 | -1.61 | 89.58 | 6-features iGAM
mp-1070510 | (1, 0, 1) | Y2BiO2_mp-1070510_clean_0Rc0MjTfpF | Y4Bi2O4 | GGA | 2399 | 0 | Stable | 2.56 | -1.61 | 89.59 | 6-features iGAM
mp-753801 | (2, 1, -1) | Cs2Sr2O3_mp-753801_clean_neK9y3uSFp | Cs4Sr4O6 | GGA | 916 | 67.24 | Unstable | 2.38 | -1.61 | 89.6 | 6-features iGAM
mp-867730 | (2, 2, 1) | Cs2SnO3_mp-867730_clean_Nd4qMYpRF2 | Cs8Sn4O12 | GGA | 1088 | 0 | Stable | 2.24 | -1.61 | 89.61 | 6-features iGAM
mp-29048 | (2, 2, -1) | Sr-BiO2-2_mp-29048_clean_j9jpP7aXQw | Sr4Bi8O16 | GGA | 1203 | 0 | Stable | 3.05 | -1.61 | 89.64 | 6-features iGAM
mp-754826 | (1, 1, 1) | CsScO2_mp-754826_clean_PhyB8FGaIE | Cs8Sc8O16 | GGA | 1457 | 0 | Stable | 2.46 | -1.61 | 89.64 | 6-features iGAM
mvc-1130 | (1, 0, 0) | BaCu4O7_mvc-1130_clean_4HVZ1toHTt | Ba2Cu8O14 | GGA | 1399 | 256.24 | Unstable | 2.58 | -1.61 | 89.64 | 6-features iGAM
mp-10417 | (2, 0, 1) | KSbO2_mp-10417_clean_Varx8VXxnd | K4Sb4O8 | GGA | 1208 | 0 | Stable | 2.65 | -1.61 | 89.65 | 6-features iGAM
mp-1901 | (2, 1, 0) | NaO2_mp-1901_clean_EMywTJ4ufI | Na2O4 | GGA | 788 | 0 | Stable | 1.77 | -1.61 | 89.65 | 6-features iGAM
mp-27519 | (1, 1, 0) | SeO3_mp-27519_clean_E2K44AxWJe | Se8O24 | GGA | 279 | 20.13 | Meta-stable | 3.54 | -1.61 | 89.65 | 6-features iGAM
mp-685137 | (1, 1, 0) | Ce2SbO2_mp-685137_clean_CBo1dDTVXs | Ce4Sb2O4 | GGA | 2115 | 3.65 | Meta-stable | 3.02 | -1.61 | 89.67 | 6-features iGAM
mp-1183393 | (1, 1, 1) | BaTlO3_mp-1183393_clean_ESuNBPZQG9 | Ba1Tl1O3 | GGA | 1239 | 119.24 | Unstable | 3.05 | -1.61 | 89.68 | 6-features iGAM
mp-975382 | (1, 1, 0) | RbCaO3_mp-975382_clean_SUv2LcjbHc | Rb1Ca1O3 | GGA | 1306 | 421.76 | Unstable | 2.61 | -1.61 | 89.68 | 6-features iGAM
mp-975382 | (1, 1, 0) | RbCaO3_mp-975382_clean_jleQXtiyR3 | Rb1Ca1O3 | GGA | 1306 | 421.76 | Unstable | 2.61 | -1.61 | 89.68 | 6-features iGAM
mp-17911 | (1, 0, -1) | Ba2ZnO3_mp-17911_clean_BwsYVIi8qi | Ba16Zn8O24 | GGA | 1956 | 0 | Stable | 2.94 | -1.61 | 89.69 | 6-features iGAM
mp-1176493 | (3, 2, 1) | MgReO4_mp-1176493_clean_eU0iY3T1WA | Mg2Re2O8 | GGA | 1430 | 107.14 | Unstable | 3.67 | -1.61 | 89.71 | 6-features iGAM
mp-997082 | (2, 1, 2) | BiAuO2_mp-997082_clean_XrBmIpvB6J | Bi2Au2O4 | GGA | 987 | 38.49 | Unstable | 3.29 | -1.61 | 89.72 | 6-features iGAM
mp-984876 | (2, 1, 2) | 123212059559_Ba2Pd2O5_mp-984876_clean_xsjCY5vt23 | Ba2Pd2O5 | GGA | 1763 | 68.39 | Unstable | 2.85 | -1.61 | 89.73 | 6-features iGAM
mp-1183393 | (1, 1, 0) | 1012688_BaTlO3_mp-1183393_clean_Qif8tQIviT | Ba1Tl1O3 | GGA | 1239 | 119.24 | Unstable | 2.79 | -1.61 | 89.74 | 6-features iGAM
mp-29193 | (1, 2, 0) | Nb2Se4O13_mp-29193_clean_gBq4hqX869 | Nb4Se8O26 | GGA | 1312 | 0 | Stable | 2.63 | -1.61 | 89.74 | 6-features iGAM
mp-1215197 | (2, 1, 2) | ZrTiO4_mp-1215197_clean_sBVE3iCFkK | Zr2Ti2O8 | GGA | 2177 | 63.7 | Unstable | 3.6 | -1.61 | 89.75 | 6-features iGAM
mp-27418 | (3, 1, 3) | 90423983534_KAuO2_mp-27418_clean_TjqCK7VxNj | K1Au1O2 | GGA | 1007 | 27.93 | Unstable | 2.97 | -1.61 | 89.75 | 6-features iGAM
mp-675755 | (2, 1, -2) | TiCu3O4_mp-675755_clean_62bmfFtZ7D | Ti2Cu6O8 | GGA | 1415 | 80.61 | Unstable | 2.91 | -1.61 | 89.75 | 6-features iGAM
mp-1078830 | (2, -1, 0) | RbSeO3_mp-1078830_clean_19vYysBLe5 | Rb2Se2O6 | GGA | 776 | 174.37 | Unstable | 2.78 | -1.61 | 89.77 | 6-features iGAM
mvc-6615 | (0, 1, 0) | BiO2_mvc-6615_clean_QsAQtTg2Lz | Bi8O16 | GGA | 1090 | 20.72 | Meta-stable | 3.69 | -1.61 | 89.77 | 6-features iGAM
mp-10417 | (2, 1, 2) | KSbO2_mp-10417_clean_R2X9Rtd76g | K4Sb4O8 | GGA | 1208 | 0 | Stable | 3.11 | -1.61 | 89.78 | 6-features iGAM
mp-676950 | (1, 0, 0) | Be-GaO2-2_mp-676950_clean_YuRRWei89j | Be4Ga8O16 | GGA | 2069 | 115.71 | Unstable | 3.59 | -1.61 | 89.78 | 6-features iGAM
mp-676950 | (1, 0, 0) | Be-GaO2-2_mp-676950_clean_qLhdat0lVI | Be4Ga8O16 | GGA | 2069 | 115.71 | Unstable | 3.6 | -1.61 | 89.78 | 6-features iGAM
mp-755072 | (1, 0, 0) | Na2O_mp-755072_clean_WVvhGCiwJ3 | Na4O2 | GGA | 1423 | 36.47 | Unstable | 2.8 | -1.61 | 89.78 | 6-features iGAM
mp-554988 | (0, 1, 0) | Ag2Ge2O5_mp-554988_clean_i97ygyi3Zp | Ag24Ge24O60 | GGA | 1009 | 6.94 | Meta-stable | 3.31 | -1.61 | 89.8 | 6-features iGAM
mp-7048 | Al2O3_mp-7048_(110) | {Al2O3_mp-7048_clean_AENrEeCZEX} | Al2O3 | GGA | 2266 | 9.38 | Meta-stable | 5.07 | -1.61 | 89.8 | NN-MD
mp-1183289 | (1, 1, 0) | BaScO3_mp-1183289_clean_D0roCvst4r | Ba1Sc1O3 | GGA | 2446 | 26.7 | Unstable | 3.24 | -1.61 | 89.81 | 6-features iGAM
mp-755609 | (2, 1, 0) | Y2SeO2_mp-755609_clean_yvycfyANY1 | Y4Se2O4 | GGA | 2410 | 54.07 | Unstable | 4.24 | -1.61 | 89.81 | 6-features iGAM
mp-1262593 | (1, 1, 0) | AlCu7O12_mp-1262593_clean_ktyRFHflWr | Al2Cu14O24 | GGA | 1387 | 220.08 | Unstable | 3.97 | -1.61 | 89.82 | 6-features iGAM
mp-1262593 | (1, 1, 0) | AlCu7O12_mp-1262593_clean_nBygMbemvj | Al2Cu14O24 | GGA | 1387 | 220.08 | Unstable | 3.97 | -1.61 | 89.82 | 6-features iGAM
mp-1262593 | (1, 1, 0) | AlCu7O12_mp-1262593_clean_pwRsdb01Sx | Al2Cu14O24 | GGA | 1387 | 220.08 | Unstable | 3.97 | -1.61 | 89.82 | 6-features iGAM
mp-1262593 | (1, 1, 0) | AlCu7O12_mp-1262593_clean_HfHhIwxSi1 | Al2Cu14O24 | GGA | 1387 | 220.08 | Unstable | 3.97 | -1.61 | 89.82 | 6-features iGAM
mp-1262593 | (1, 1, 0) | AlCu7O12_mp-1262593_clean_vqG5hdKeXI | Al2Cu14O24 | GGA | 1387 | 220.08 | Unstable | 3.97 | -1.61 | 89.82 | 6-features iGAM
mp-1262593 | (1, 1, 0) | AlCu7O12_mp-1262593_clean_BaRStFOWcQ | Al2Cu14O24 | GGA | 1387 | 220.08 | Unstable | 3.97 | -1.61 | 89.82 | 6-features iGAM
mp-2697 | (3, 0, 1) | SrO2_mp-2697_clean_mdsNjiQX8y | Sr2O4 | GGA | 1759 | 0 | Stable | 3.14 | -1.61 | 89.82 | 6-features iGAM
mvc-7429 | (1, 0, 0) | MgBi2O5_mvc-7429_clean_IoavGB6cTN | Mg8Bi16O40 | GGA | 1087 | 28.6 | Unstable | 3.45 | -1.61 | 89.82 | 6-features iGAM
mp-1101256 | (0, 0, 1) | Tl-SbO3-2_mp-1101256_clean_rSaQn6E1ho | Tl4Sb8O24 | GGA | 1288 | 33.5 | Unstable | 3.29 | -1.61 | 89.83 | 6-features iGAM
mp-1040467 | (3, 1, 0) | 634070213497_RbOsO3_mp-1040467_clean_Lq1UEti6e3 | Rb1Os1O3 | GGA | 1220 | 90.56 | Unstable | 3.17 | -1.61 | 89.84 | 6-features iGAM
mp-1183292 | (1, 1, 0) | 1008483_BaCdO3_mp-1183292_clean_PkL2MbuFLv | Ba1Cd1O3 | GGA | 1657 | 202.88 | Unstable | 2.62 | -1.61 | 89.84 | 6-features iGAM
mp-756372 | (0, 0, 1) | Rb2MgO2_mp-756372_clean_z7bT9hzIpJ | Rb8Mg4O8 | GGA | 809 | 3.26 | Meta-stable | 2.94 | -1.61 | 89.84 | 6-features iGAM
mp-997006 | (1, 0, 0) | AgPtO2_mp-997006_clean_Btlu0od73N | Ag2Pt2O4 | GGA | 533 | 19.82 | Meta-stable | 3.37 | -1.61 | 89.84 | 6-features iGAM
mp-1018789 | (1, 0, 1) | LiO2_mp-1018789_clean_2xkBHSmOBx | Li2O4 | GGA | 868 | 83.08 | Unstable | 1.77 | -1.61 | 89.85 | 6-features iGAM
mp-850283 | (0, 1, 0) | HfNbO4_mp-850283_clean_2pkiFsVriL | Hf4Nb4O16 | GGA | 2126 | 122.72 | Unstable | 4.06 | -1.61 | 89.85 | 6-features iGAM
mp-1262593 | (1, 1, 0) | AlCu7O12_mp-1262593_clean_tsDMSHKfKO | Al2Cu14O24 | GGA | 1387 | 220.08 | Unstable | 3.97 | -1.61 | 89.86 | 6-features iGAM
mp-1248282 | (0, 1, 0) | Al2-BiO3-3_mp-1248282_clean_M5h4RCiG3e | Al8Bi12O36 | GGA | 1278 | 157.38 | Unstable | 3.43 | -1.61 | 89.87 | 6-features iGAM
mp-760103 | (0, 0, 1) | Sr15Pd5O24_mp-760103_clean_3bopw8mTCO | Sr30Pd10O48 | GGA | 1772 | 15.31 | Meta-stable | 3.64 | -1.61 | 89.87 | 6-features iGAM
mp-760103 | (0, 0, 1) | Sr15Pd5O24_mp-760103_clean_RdHk0hnx5R | Sr30Pd10O48 | GGA | 1772 | 15.31 | Meta-stable | 3.64 | -1.61 | 89.87 | 6-features iGAM
mp-760103 | (0, 0, 1) | Sr15Pd5O24_mp-760103_clean_8gICTwfVKV | Sr30Pd10O48 | GGA | 1772 | 15.31 | Meta-stable | 3.64 | -1.61 | 89.87 | 6-features iGAM
mp-760103 | (0, 0, 1) | Sr15Pd5O24_mp-760103_clean_vA5TT34k8P | Sr30Pd10O48 | GGA | 1772 | 15.31 | Meta-stable | 3.66 | -1.61 | 89.87 | 6-features iGAM
mp-1096845 | (0, 2, 1) | BaAgO2_mp-1096845_clean_FIWU0HZg0l | Ba4Ag4O8 | GGA | 1233 | 34.41 | Unstable | 3.77 | -1.61 | 89.88 | 6-features iGAM
mp-14175 | (1, 1, 1) | K3NbO8_mp-14175_clean_nOhVre6fDD | K6Nb2O16 | GGA | 1449 | 0 | Stable | 2.76 | -1.61 | 89.88 | 6-features iGAM
mp-558312 | (3, 1, 0) | Li2O2_mp-558312_clean_HT4vzMUnQr | Li4O4 | GGA | 1694 | 142.72 | Unstable | 3.09 | -1.61 | 89.89 | 6-features iGAM
mp-1206244 | (1, 0, 1) | LuO2_mp-1206244_clean_xG0Oc9zcmH | Lu2O4 | GGA | 2253 | 192.2 | Unstable | 3.64 | -1.6 | 89.91 | 6-features iGAM
mp-1261047 | (0, 1, 0) | AlSbO3_mp-1261047_clean_G8o335Kfar | Al4Sb4O12 | GGA | 2121 | 61.85 | Unstable | 3.07 | -1.6 | 89.91 | 6-features iGAM
mp-8666 | (2, 0, 1) | CsAgO_mp-8666_clean_kxZfq8e6th | Cs8Ag8O8 | GGA | 737 | 0 | Stable | 1.51 | -1.6 | 89.91 | 6-features iGAM
mp-763464 | (0, 0, 1) | Zr4MnO9_mp-763464_clean_P8y24UDgo3 | Zr4Mn1O9 | GGA+U | 2298 | 40.52 | Unstable | 3.53 | -1.6 | 89.92 | 6-features iGAM
mp-1078830 | (1, -2, -1) | RbSeO3_mp-1078830_clean_Bq3MlBGUzT | Rb2Se2O6 | GGA | 776 | 174.37 | Unstable | 2.27 | -1.6 | 89.93 | 6-features iGAM
mp-1214246 | (1, 0, 0) | Bi12IrO20_mp-1214246_clean_0A7sswVidP | Bi24Ir2O40 | GGA | 1283 | 98.96 | Unstable | 2.39 | -1.6 | 89.94 | 6-features iGAM
mp-2697 | (3, 0, 1) | SrO2_mp-2697_clean_wRIHntEA6W | Sr2O4 | GGA | 1759 | 0 | Stable | 3.14 | -1.6 | 89.94 | 6-features iGAM
mp-1188173 | (0, 1, 0) | Li-SeO3-2_mp-1188173_clean_M7Mo1Q5WSN | Li2Se4O12 | GGA | 521 | 134.58 | Unstable | 2.53 | -1.6 | 89.95 | 6-features iGAM
mp-771127 | (0, 1, 0) | Rb4TiO4_mp-771127_clean_HsNJdRyfOr | Rb16Ti4O16 | GGA | 1419 | 0 | Stable | 3.1 | -1.6 | 89.96 | 6-features iGAM
mp-755072 | (2, 1, 1) | Na2O_mp-755072_clean_5M6iIquemX | Na4O2 | GGA | 1423 | 36.47 | Unstable | 3.02 | -1.6 | 89.97 | 6-features iGAM
mp-772181 | (1, 1, 0) | Cs3GaO3_mp-772181_clean_0PcMd9jEPg | Cs12Ga4O12 | GGA | 896 | 41 | Unstable | 2.88 | -1.6 | 89.97 | 6-features iGAM
mp-1198780 | (2, 2, 1) | LiSbO2_mp-1198780_clean_VTjpVEBclg | Li8Sb8O16 | GGA | 1352 | 0 | Stable | 2.25 | -1.6 | 89.98 | 6-features iGAM
mp-1188979 | (1, 0, 1) | Li2OsO6_mp-1188979_clean_YqgfRF65uf | Li8Os4O24 | GGA | 1050 | 178.49 | Unstable | 2.94 | -1.6 | 89.99 | 6-features iGAM
mp-35185 | (0, 1, 0) | NbBi3O7_mp-35185_clean_V14uybGVaD | Nb2Bi6O14 | GGA | 1505 | 22.63 | Meta-stable | 4.24 | -1.6 | 89.99 | 6-features iGAM
mp-10547 | (1, 1, 2) | RbAuO_mp-10547_clean_UUEEZYAOhC | Rb8Au8O8 | GGA | 881 | 0 | Stable | 1.87 | -1.6 | 90 | 6-features iGAM
mp-1177862 | (3, 1, 3) | Li2PtO2_mp-1177862_clean_Sw7qRJHUcq | Li4Pt2O4 | GGA | 1637 | 29.06 | Unstable | 4.18 | -1.6 | 90 | 6-features iGAM
mp-545619 | (3, 2, 0) | HgO_mp-545619_clean_aSli5fQXN3 | Hg4O4 | GGA | 676 | 147.9 | Unstable | 2.94 | -1.6 | 90 | 6-features iGAM
mp-755959 | (1, 1, 0) | 1010404_NaLiO_mp-755959_clean_MAkXjjq9Qs | Na8Li8O8 | GGA | 921 | 104.1 | Unstable | 1.61 | -1.6 | 90 | 6-features iGAM
mp-1147676 | (2, 1, 1) | 69019397_BaAuO2_mp-1147676_clean_7W2IQ952Tw | Ba1Au1O2 | GGA | 1450 | 102.95 | Unstable | 2.74 | -1.6 | 90.01 | 6-features iGAM
mp-1208626 | (0, 1, 0) | SrRhO3_mp-1208626_clean_tpyIrDjSdg | Sr4Rh4O12 | GGA | 1673 | 5.81 | Meta-stable | 4.18 | -1.6 | 90.02 | 6-features iGAM
mvc-3766 | (1, 2, 2) | Mg2Ag2O5_mvc-3766_clean_7pummqyTt4 | Mg4Ag4O10 | GGA | 1105 | 332.61 | Unstable | 2.44 | -1.6 | 90.02 | 6-features iGAM
mp-1188173 | (0, 1, 0) | Li-SeO3-2_mp-1188173_clean_j29863JlPp | Li2Se4O12 | GGA | 521 | 134.58 | Unstable | 2.64 | -1.6 | 90.03 | 6-features iGAM
mp-1342 | (3, 1, 0) | BaO_mp-1342_clean_yC5ujE7IgL | Ba4O4 | GGA | 2297 | 0 | Stable | 1.79 | -1.6 | 90.03 | 6-features iGAM
mp-1213786 | (0, 0, 1) | CeNbO2_mp-1213786_clean_ToDACCCaQy | Ce8Nb8O16 | GGA | 2151 | 531.62 | Unstable | 3.37 | -1.6 | 90.04 | 6-features iGAM
mp-974842 | (3, 1, 0) | KPtO3_mp-974842_clean_zwj0nLQhkp | K1Pt1O3 | GGA | 1293 | 125.46 | Unstable | 2.86 | -1.6 | 90.04 | 6-features iGAM
mp-974842 | (3, 1, 0) | KPtO3_mp-974842_clean_7iGJwljUPq | K1Pt1O3 | GGA | 1293 | 125.46 | Unstable | 2.86 | -1.6 | 90.04 | 6-features iGAM
mp-974734 | (1, 1, 0) | KInO3_mp-974734_clean_ibooOhyv22 | K1In1O3 | GGA | 1284 | 291.64 | Unstable | 2.51 | -1.6 | 90.06 | 6-features iGAM
mp-17525 | (3, 3, 2) | Nb5Pt3O_mp-17525_clean_Hm8TUGPjby | Nb10Pt6O2 | GGA | 2418 | 21.87 | Meta-stable | 2.6 | -1.6 | 90.07 | 6-features iGAM
mp-6948 | (1, 0, 3) | KNaO_mp-6948_clean_58Zv04fsra | K2Na2O2 | GGA | 742 | 14.9 | Meta-stable | 3.14 | -1.6 | 90.08 | 6-features iGAM
mp-984876 | (3, 1, 0) | Ba2Pd2O5_mp-984876_clean_2RUK7qNICt | Ba2Pd2O5 | GGA | 1763 | 68.39 | Unstable | 3.15 | -1.6 | 90.08 | 6-features iGAM
mp-1183290 | (2, 1, 1) | BaPtO3_mp-1183290_clean_tiFPt8YN9O | Ba1Pt1O3 | GGA | 1922 | 99.32 | Unstable | 2.76 | -1.6 | 90.09 | 6-features iGAM
mp-22170 | (1, 1, 0) | Li4PbO4_mp-22170_clean_sZyuDf9YnB | Li16Pb4O16 | GGA | 1198 | 0 | Stable | 2.79 | -1.6 | 90.09 | 6-features iGAM
mp-1178143 | (0, 1, 0) | 90423983534_K2Zn2O3_mp-1178143_clean_Q1XYstf3c2 | K4Zn4O6 | GGA | 1000 | 6.24 | Meta-stable | 3.14 | -1.6 | 90.1 | 6-features iGAM
mp-1215562 | (3, 1, 0) | Zn3CdO4_mp-1215562_clean_LY9TX8JquR | Zn3Cd1O4 | GGA | 1791 | 36.86 | Unstable | 3.8 | -1.6 | 90.1 | 6-features iGAM
mp-1216686 | (2, 3, 1) | TiNbO4_mp-1216686_clean_h7uFqkERV1 | Ti2Nb2O8 | GGA | 2206 | 36.99 | Unstable | 3.44 | -1.6 | 90.13 | 6-features iGAM
mp-752538 | (1, -1, 1) | KSnO2_mp-752538_clean_M57Nq8KH8G | K4Sn4O8 | GGA | 950 | 18.28 | Meta-stable | 2.42 | -1.6 | 90.13 | 6-features iGAM
mvc-2968 | (0, 0, 1) | 1007228_Ta2MoO8_mvc-2968_clean_glLIZl7gH8 | Ta8Mo4O32 | GGA+U | 2126 | 293.17 | Unstable | 3.82 | -1.6 | 90.13 | 6-features iGAM
mp-1262087 | (0, 1, 0) | Al-BiO3-3_mp-1262087_clean_Ab6Q7MuG11 | Al4Bi12O36 | GGA | 1299 | 111.31 | Unstable | 3.02 | -1.6 | 90.14 | 6-features iGAM
mp-1262087 | (0, 1, 0) | Al-BiO3-3_mp-1262087_clean_jdouQYkGxp | Al4Bi12O36 | GGA | 1299 | 111.31 | Unstable | 3.02 | -1.6 | 90.14 | 6-features iGAM
mp-684679 | (0, 0, 1) | Sb6O13_mp-684679_clean_hdx03E4QVx | Sb12O26 | GGA | 1885 | 9.26 | Meta-stable | 3.69 | -1.6 | 90.14 | 6-features iGAM
mp-1187143 | (1, 1, 1) | SrBeO3_mp-1187143_clean_CyI8eIiiLI | Sr1Be1O3 | GGA | 1736 | 376.97 | Unstable | 3.65 | -1.6 | 90.15 | 6-features iGAM
mp-1187143 | (1, 1, 1) | SrBeO3_mp-1187143_clean_p83ulFx4O1 | Sr1Be1O3 | GGA | 1736 | 376.97 | Unstable | 3.65 | -1.6 | 90.15 | 6-features iGAM
mp-772052 | (0, 0, 1) | CdSeO4_mp-772052_clean_j1DdrtQgSj | Cd2Se2O8 | GGA | 999 | 20.64 | Meta-stable | 4.11 | -1.6 | 90.16 | 6-features iGAM
mp-18288 | (1, 0, 1) | Ti-SnO2-2_mp-18288_clean_wjxnfZzGbA | Ti4Sn8O16 | GGA | 2102 | 1.06 | Meta-stable | 2.94 | -1.6 | 90.17 | 6-features iGAM
mp-984876 | (1, 1, 3) | Ba2Pd2O5_mp-984876_clean_PveM2AVtXz | Ba2Pd2O5 | GGA | 1763 | 68.39 | Unstable | 2.85 | -1.6 | 90.17 | 6-features iGAM
mp-997001 | (2, 0, -1) | 90423983501299385769012_AgHgO2_mp-997001_clean_49lzCBTcxT | Ag2Hg2O4 | GGA | 696 | 34.93 | Unstable | 2.44 | -1.6 | 90.17 | 6-features iGAM
mp-997001 | (2, 1, 0) | AgHgO2_mp-997001_clean_WInR4Bt6Aq | Ag2Hg2O4 | GGA | 696 | 34.93 | Unstable | 3.17 | -1.6 | 90.17 | 6-features iGAM
mp-1018789 | (2, 1, 0) | LiO2_mp-1018789_clean_IOFL9Mgmlx | Li2O4 | GGA | 868 | 83.08 | Unstable | 1.92 | -1.6 | 90.18 | 6-features iGAM
mp-755511 | (0, 0, 1) | Y2Hg2O5_mp-755511_clean_mshPXSkfhL | Y4Hg4O10 | GGA | 1423 | 98.79 | Unstable | 2.83 | -1.6 | 90.19 | 6-features iGAM
mp-761024 | (0, 1, 0) | Na2Cd2O3_mp-761024_clean_0aBA7QCo5Z | Na4Cd4O6 | GGA | 1094 | 0 | Stable | 2.65 | -1.6 | 90.22 | 6-features iGAM
mp-676286 | (1, 1, 0) | Zr4CdO9_mp-676286_clean_OBHME8dQIL | Zr16Cd4O36 | GGA | 1910 | 79 | Unstable | 3.48 | -1.6 | 90.23 | 6-features iGAM
mp-1079940 | (2, 1, 0) | Sr3CaO4_mp-1079940_clean_NutXm4jk0W | Sr3Ca1O4 | GGA | 2626 | 33.8 | Unstable | 3.4 | -1.6 | 90.25 | 6-features iGAM
mp-6989 | (1, 1, 3) | BaSeO3_mp-6989_clean_O7dqxdlLEU | Ba2Se2O6 | GGA | 1439 | 0 | Stable | 2.33 | -1.59 | 90.26 | 6-features iGAM
mp-981103 | (2, 1, 1) | Sr3CdO4_mp-981103_clean_T5eoTXfkf7 | Sr3Cd1O4 | GGA | 1917 | 18.51 | Meta-stable | 4.21 | -1.59 | 90.26 | 6-features iGAM
mp-981103 | (2, 1, 1) | Sr3CdO4_mp-981103_clean_zVC75wfhs2 | Sr3Cd1O4 | GGA | 1917 | 18.51 | Meta-stable | 4.21 | -1.59 | 90.26 | 6-features iGAM
mp-981103 | (2, 1, 1) | Sr3CdO4_mp-981103_clean_WazjtOOyUW | Sr3Cd1O4 | GGA | 1917 | 18.51 | Meta-stable | 4.21 | -1.59 | 90.26 | 6-features iGAM
mp-981103 | (2, 1, 1) | Sr3CdO4_mp-981103_clean_s2bhWlikpm | Sr3Cd1O4 | GGA | 1917 | 18.51 | Meta-stable | 4.21 | -1.59 | 90.26 | 6-features iGAM
mp-1178535 | (1, 0, 3) | Ba3Y2O6_mp-1178535_clean_Inenugmo9L | Ba6Y4O12 | GGA | 2501 | 34.53 | Unstable | 3.72 | -1.59 | 90.27 | 6-features iGAM
mp-981103 | (2, 1, 1) | Sr3CdO4_mp-981103_clean_gJ36AYSLu4 | Sr3Cd1O4 | GGA | 1917 | 18.51 | Meta-stable | 4.21 | -1.59 | 90.27 | 6-features iGAM
mp-981103 | (2, 1, 1) | Sr3CdO4_mp-981103_clean_ZE7B9406Gb | Sr3Cd1O4 | GGA | 1917 | 18.51 | Meta-stable | 4.21 | -1.59 | 90.27 | 6-features iGAM
mvc-2858 | (1, 1, -1) | Mg-SbO2-4_mvc-2858_clean_LkdwtjAXT1 | Mg2Sb8O16 | GGA | 1526 | 185.9 | Unstable | 2.44 | -1.59 | 90.27 | 6-features iGAM
mp-772740 | (0, 0, 1) | Ba4Lu6O13_mp-772740_clean_B7bK2CT7fE | Ba8Lu12O26 | GGA | 2468 | 49.29 | Unstable | 3.68 | -1.59 | 90.29 | 6-features iGAM
mp-772821 | (1, 0, 0) | Rb3LuO3_mp-772821_clean_vIqROmCUjp | Rb12Lu4O12 | GGA | 1532 | 0 | Stable | 3.16 | -1.59 | 90.3 | 6-features iGAM
mp-1227311 | (1, 1, 0) | BaSrO2_mp-1227311_clean_B5A4hjggoX | Ba3Sr3O6 | GGA | 2785 | 26.18 | Unstable | 4.19 | -1.59 | 90.31 | 6-features iGAM
mp-559140 | MoO2_mp-559140_(010_Mo) |  | MoO2 | GGA+U | 1252 | 194.02 | Unstable | 1.33 | -1.59 | 90.31 | NN-MD
mp-780705 | (1, 0, 0) | Na-Bi3O5-4_mp-780705_clean_rBmHUBMcfH | Na2Bi24O40 | GGA | 1104 | 76.42 | Unstable | 2.39 | -1.59 | 90.31 | 6-features iGAM
mp-29521 | (2, 0, -1) | RbBiO2_mp-29521_clean_KgKCQ4ow3Q | Rb4Bi4O8 | GGA | 993 | 0 | Stable | 2.64 | -1.59 | 90.36 | 6-features iGAM
mp-29521 | (2, 0, -1) | RbBiO2_mp-29521_clean_kuS5WkxNEw | Rb4Bi4O8 | GGA | 993 | 0 | Stable | 2.64 | -1.59 | 90.36 | 6-features iGAM
mp-5072 | (1, 0, 1) | Rb2HgO2_mp-5072_clean_Puj5urjDrD | Rb4Hg2O4 | GGA | 712 | 0 | Stable | 2.18 | -1.59 | 90.36 | 6-features iGAM
mp-17250 | (1, 0, 0) | K3SbO3_mp-17250_clean_fQrfFZxKY4 | K12Sb4O12 | GGA | 1420 | 0 | Stable | 2.27 | -1.59 | 90.38 | 6-features iGAM
mp-1101441 | (1, 2, -1) | Rb4TiO4_mp-1101441_clean_gpS09BOJ8p | Rb8Ti2O8 | GGA | 1419 | 0.56 | Meta-stable | 2.97 | -1.59 | 90.4 | 6-features iGAM
mp-776890 | (1, 0, 1) | Rb2O_mp-776890_clean_zbf1tZTFMU | Rb16O8 | GGA | 779 | 14.07 | Meta-stable | 2.53 | -1.59 | 90.4 | 6-features iGAM
mp-510273 | (1, 1, 0) | CsSbO2_mp-510273_clean_ozeo9Jogq9 | Cs4Sb4O8 | GGA | 1028 | 0 | Stable | 2.03 | -1.59 | 90.41 | 6-features iGAM
mp-28545 | (1, 3, 0) | 1007915_RbLiO_mp-28545_clean_W3Yx7BDB5O | Rb4Li4O4 | GGA | 967 | 1.27 | Meta-stable | 1.92 | -1.59 | 90.42 | 6-features iGAM
mp-30950 | (1, 0, 2) | Sr3GeO_mp-30950_clean_QkvS0Q1Nf1 | Sr12Ge4O4 | GGA | 1588 | 0 | Stable | 2.14 | -1.59 | 90.42 | 6-features iGAM
mp-2672 | (0, 0, 1) | K2O2_mp-2672_clean_VWrcQyMIRa | K8O8 | GGA | 749 | 0 | Stable | 2.73 | -1.59 | 90.43 | 6-features iGAM
mp-27418 | (0, 1, 3) | 235508583253254_KAuO2_mp-27418_clean_vHYD7i7bVG | K1Au1O2 | GGA | 1007 | 27.93 | Unstable | 2.37 | -1.59 | 90.43 | 6-features iGAM
mp-754114 | (1, 0, 0) | SrSc2O4_mp-754114_clean_gXUorsctin | Sr8Sc16O32 | GGA | 2445 | 31.01 | Unstable | 5.37 | -1.59 | 90.43 | 6-features iGAM
mp-754114 | (1, 0, 0) | 1007915_SrSc2O4_mp-754114_clean_2Avx0gBdxu | Sr8Sc16O32 | GGA | 2445 | 31.01 | Unstable | 5.37 | -1.59 | 90.43 | 6-features iGAM
mp-754114 | (1, 0, 0) | SrSc2O4_mp-754114_clean_YjAmSNYokV | Sr8Sc16O32 | GGA | 2445 | 31.01 | Unstable | 5.37 | -1.59 | 90.43 | 6-features iGAM
mp-754114 | (1, 0, 0) | SrSc2O4_mp-754114_clean_pCDJ4FhwBH | Sr8Sc16O32 | GGA | 2445 | 31.01 | Unstable | 5.37 | -1.59 | 90.43 | 6-features iGAM
mp-768242 | PtO3_mp-768242_(110) | {PtO3_mp-768242_clean_wDEoWULd88} | PtO3 | GGA | 1681 | 99.77 | Unstable | 0.82 | -1.59 | 90.43 | NN-MD
mp-9655 | (0, 1, 2) | Na4SnO4_mp-9655_clean_qaDwBdkSCV | Na8Sn2O8 | GGA | 1215 | 0 | Stable | 2.94 | -1.59 | 90.43 | 6-features iGAM
mp-27684 | (1, 1, 1) | 90423983534_Tl4O3_mp-27684_clean_Fwcj2oLLjJ | Tl8O6 | GGA | 834 | 0 | Stable | 1.83 | -1.59 | 90.46 | 6-features iGAM
mp-752685 | (0, 1, 0) | ZrBiO4_mp-752685_clean_ONmqMQCn2U | Zr4Bi4O16 | GGA | 1738 | 26.89 | Unstable | 4.22 | -1.59 | 90.46 | 6-features iGAM
mp-1244938 | (1, 0, 0) | Ga2O3_mp-1244938_clean_rqVuEiv1rK | Ga32O48 | GGA | 2105 | 167.06 | Unstable | 3.77 | -1.59 | 90.47 | 6-features iGAM
mp-752539 | (1, 2, -1) | Cs2Ba2O3_mp-752539_clean_aoSlGglYDQ | Cs4Ba4O6 | GGA | 825 | 81.64 | Unstable | 2.59 | -1.59 | 90.47 | 6-features iGAM
mp-1244938 | (1, 0, 0) | Ga2O3_mp-1244938_clean_8YmIYIRyxB | Ga32O48 | GGA | 2105 | 167.06 | Unstable | 3.77 | -1.59 | 90.48 | 6-features iGAM
mp-551470 | (1, 1, -1) | Tl2O_mp-551470_clean_oGsAmG33dx | Tl8O4 | GGA | 816 | 2.83 | Meta-stable | 1.99 | -1.59 | 90.48 | 6-features iGAM
mp-541037 | (0, 3, 1) | CsCuO_mp-541037_clean_UswxElOfDf | Cs4Cu4O4 | GGA | 725 | 0 | Stable | 1.72 | -1.59 | 90.49 | 6-features iGAM
mp-752395 | (1, 0, 0) | Ba2Na2O3_mp-752395_clean_FAdsbQ7jmj | Ba8Na8O12 | GGA | 1907 | 81.14 | Unstable | 2.78 | -1.59 | 90.49 | 6-features iGAM
mp-13660 | (2, 1, 0) | Ca4Sb2O_mp-13660_clean_u1RNnHhbh6 | Ca8Sb4O2 | GGA | 1597 | 0 | Stable | 2.17 | -1.59 | 90.53 | 6-features iGAM
mp-27716 | (1, 1, -2) | KTlO_mp-27716_clean_IwnjoRdd68 | K4Tl4O4 | GGA | 845 | 0 | Stable | 1.63 | -1.59 | 90.53 | 6-features iGAM
mp-30988 | (1, 2, 1) | KBiO2_mp-30988_clean_gZuC4qx8Xu | K4Bi4O8 | GGA | 1103 | 0 | Stable | 2.06 | -1.59 | 90.53 | 6-features iGAM
mvc-7295 | (1, 0, 0) | Zn-SbO2-2_mvc-7295_clean_83LYjmV8F2 | Zn4Sb8O16 | GGA | 1509 | 127.53 | Unstable | 2.86 | -1.59 | 90.53 | 6-features iGAM
mp-4405 | (1, 1, 1) | Rb3AuO_mp-4405_clean_mTTv8MBsIg | Rb3Au1O1 | GGA | 836 | 0 | Stable | 1.52 | -1.59 | 90.54 | 6-features iGAM
mp-1079829 | (2, 0, 3) | Ti2CdO6_mp-1079829_clean_spnKl3Z4lZ | Ti2Cd1O6 | GGA | 1570 | 172.79 | Unstable | 3.82 | -1.59 | 90.59 | 6-features iGAM
mp-1866 | (2, 1, 2) | KO2_mp-1866_clean_6ehhmqpM0D | K2O4 | GGA | 694 | 0 | Stable | 1.61 | -1.59 | 90.61 | 6-features iGAM
mp-27931 | (2, 1, 0) | Rb2SnO2_mp-27931_clean_WnzRttU9nk | Rb8Sn4O8 | GGA | 1107 | 0 | Stable | 1.99 | -1.59 | 90.61 | 6-features iGAM
mp-752539 | (2, 1, 0) | Cs2Ba2O3_mp-752539_clean_hIpwOwMnD3 | Cs4Ba4O6 | GGA | 825 | 81.64 | Unstable | 3.1 | -1.58 | 90.62 | 6-features iGAM
mp-753798 | (1, 1, 0) | Rb2SnO3_mp-753798_clean_ncBHzZlnzE | Rb8Sn4O12 | GGA | 1142 | 0 | Stable | 2.19 | -1.58 | 90.62 | 6-features iGAM
mp-3074 | (1, 0, 2) | KAgO_mp-3074_clean_OI8Dy9BbhO | K8Ag8O8 | GGA | 697 | 0 | Stable | 1.69 | -1.58 | 90.66 | 6-features iGAM
mp-1214246 | (1, 0, 0) | Bi12IrO20_mp-1214246_clean_Blf0mbsCYx | Bi24Ir2O40 | GGA | 1283 | 98.96 | Unstable | 2.32 | -1.58 | 90.67 | 6-features iGAM
mp-1214246 | (1, 0, 0) | Bi12IrO20_mp-1214246_clean_fqxoDo3IjP | Bi24Ir2O40 | GGA | 1283 | 98.96 | Unstable | 2.33 | -1.58 | 90.67 | 6-features iGAM
mp-1201514 | (1, 0, 0) | K2RuO5_mp-1201514_clean_zmW5JHlnjR | K8Ru4O20 | GGA | 1237 | 7.02 | Meta-stable | 2.58 | -1.58 | 90.68 | 6-features iGAM
mp-1214246 | (1, 0, 0) | Bi12IrO20_mp-1214246_clean_Ub33jK7VZj | Bi24Ir2O40 | GGA | 1283 | 98.96 | Unstable | 2.31 | -1.58 | 90.68 | 6-features iGAM
mp-1866 | (1, 1, 1) | 414325470_KO2_mp-1866_clean_ggMozqVQIv | K2O4 | GGA | 694 | 0 | Stable | 1.58 | -1.58 | 90.68 | 6-features iGAM
mp-7947 | (3, 0, 1) | PtO_mp-7947_clean_xFuAghUklG | Pt2O2 | GGA | 1524 | 139.13 | Unstable | 2.35 | -1.58 | 90.68 | 6-features iGAM
mp-7685 | (3, -1, 0) | BaRhO3_mp-7685_clean_n8BJ9CeTrZ | Ba4Rh4O12 | GGA | 1720 | 15.49 | Meta-stable | 3.84 | -1.58 | 90.7 | 6-features iGAM
mp-7685 | (3, -1, 0) | BaRhO3_mp-7685_clean_j0vOjBpBN7 | Ba4Rh4O12 | GGA | 1720 | 15.49 | Meta-stable | 3.84 | -1.58 | 90.7 | 6-features iGAM
mp-996966 | (3, 1, 3) | KAgO2_mp-996966_clean_v006GNDuoX | K1Ag1O2 | GGA | 719 | 26.08 | Unstable | 3.18 | -1.58 | 90.7 | 6-features iGAM
mp-1206230 | (2, 1, 2) | RbTlO_mp-1206230_clean_XpMsBJWv34 | Rb4Tl4O4 | GGA | 770 | 0 | Stable | 2 | -1.58 | 90.71 | 6-features iGAM
mp-997042 | (2, 1, -2) | TlCuO2_mp-997042_clean_qTSdGPXfpc | Tl2Cu2O4 | GGA | 875 | 24.85 | Meta-stable | 2.8 | -1.58 | 90.71 | 6-features iGAM
mp-7685 | (3, -1, 0) | BaRhO3_mp-7685_clean_BayzqN0ctu | Ba4Rh4O12 | GGA | 1720 | 15.49 | Meta-stable | 3.84 | -1.58 | 90.72 | 6-features iGAM
mp-7863 | (1, 0, 0) | Rb2Sn2O3_mp-7863_clean_ZQjFhHDg0F | Rb6Sn6O9 | GGA | 1111 | 0 | Stable | 2.04 | -1.58 | 90.73 | 6-features iGAM
mp-1016850 | (1, 1, 1) | BaRhO3_mp-1016850_clean_uwRBTQPBnJ | Ba1Rh1O3 | GGA | 1720 | 98.34 | Unstable | 4 | -1.58 | 90.74 | 6-features iGAM
mp-1016850 | (1, 1, 1) | BaRhO3_mp-1016850_clean_hu9ZhGfbtQ | Ba1Rh1O3 | GGA | 1720 | 98.34 | Unstable | 4 | -1.58 | 90.74 | 6-features iGAM
mp-1205877 | (0, 2, 1) | CsTlO_mp-1205877_clean_u88oQR2DxZ | Cs4Tl4O4 | GGA | 791 | 0 | Stable | 1.19 | -1.58 | 90.76 | 6-features iGAM
mp-971 | (1, 1, 1) | K2O_mp-971_clean_WLWFnIbtB1 | K8O4 | GGA | 951 | 0 | Stable | 1.87 | -1.58 | 90.76 | 6-features iGAM
mp-752689 | (0, 2, 1) | Ba2Na2O3_mp-752689_clean_LDdO2RSq9K | Ba4Na4O6 | GGA | 1907 | 86.93 | Unstable | 2.82 | -1.58 | 90.77 | 6-features iGAM
mp-997082 | (2, 2, -1) | 90423983501299385769012_BiAuO2_mp-997082_clean_XboCEmPXTp | Bi2Au2O4 | GGA | 987 | 38.49 | Unstable | 2.46 | -1.58 | 90.77 | 6-features iGAM
mp-674976 | (1, 0, 1) | Zr9ScO20_mp-674976_clean_ajilXg6K1j | Zr9Sc1O20 | GGA | 2464 | 67.8 | Unstable | 4.1 | -1.58 | 90.78 | 6-features iGAM
mp-1016850 | (1, 1, 1) | BaRhO3_mp-1016850_clean_LjaMBn7PCa | Ba1Rh1O3 | GGA | 1720 | 98.34 | Unstable | 3.95 | -1.58 | 90.79 | 6-features iGAM
mp-35185 | (0, 1, 0) | NbBi3O7_mp-35185_clean_8KsdID7Itd | Nb2Bi6O14 | GGA | 1505 | 22.63 | Meta-stable | 4.07 | -1.58 | 90.79 | 6-features iGAM
mp-505145 | (1, 0, 0) | Ag3BiO3_mp-505145_clean_ea08EWdxii | Ag48Bi16O48 | GGA | 1001 | 15.54 | Meta-stable | 2.89 | -1.58 | 90.79 | 6-features iGAM
mp-1220867 | (3, 1, 0) | 2411243514_NaTlO_mp-1220867_clean_EDlwS7kiEj | Na2Tl2O2 | GGA | 909 | 0 | Stable | 2.06 | -1.58 | 90.8 | 6-features iGAM
mp-553310 | (1, 0, 0) | CsCuO2_mp-553310_clean_NSbtQp6vhw | Cs4Cu4O8 | GGA | 861 | 0 | Stable | 1.8 | -1.58 | 90.8 | 6-features iGAM
mp-1183980 | (1, 1, 0) | GaGeO3_mp-1183980_clean_qDuW7j3fCT | Ga1Ge1O3 | GGA | 1588 | 672.53 | Unstable | 3.03 | -1.58 | 90.81 | 6-features iGAM
mp-22984 | (1, 2, -1) | NaBiO2_mp-22984_clean_11zD4c02ok | Na4Bi4O8 | GGA | 1116 | 0 | Stable | 2.03 | -1.58 | 90.82 | 6-features iGAM
mp-998552 | (2, 1, 1) | BaHfO3_mp-998552_clean_42gVLpdRYv | Ba1Hf1O3 | GGA | 2724 | 0 | Stable | 3.71 | -1.58 | 90.82 | 6-features iGAM
mp-1184950 | (3, 2, 1) | 90423983534_KZrO3_mp-1184950_clean_iXAzRf0AG0 | K1Zr1O3 | GGA | 1561 | 66.31 | Unstable | 2.99 | -1.58 | 90.83 | 6-features iGAM
mp-755072 | (2, 0, 3) | 69019397_Na2O_mp-755072_clean_tci23LF16u | Na4O2 | GGA | 1423 | 36.47 | Unstable | 3.12 | -1.58 | 90.84 | 6-features iGAM
mp-10729 | (2, 1, 1) | 69019397_Pd2O_mp-10729_clean_iyq9loYmmQ | Pd4O2 | GGA | 1135 | 138.67 | Unstable | 2.79 | -1.58 | 90.85 | 6-features iGAM
mp-1227007 | (1, 1, 0) | CaZnO2_mp-1227007_clean_f1d6IyOfKB | Ca1Zn1O2 | GGA | 1629 | 137.34 | Unstable | 2.74 | -1.58 | 90.85 | 6-features iGAM
mp-1227007 | (1, 1, 0) | CaZnO2_mp-1227007_clean_tWGsPFUj07 | Ca1Zn1O2 | GGA | 1629 | 137.34 | Unstable | 2.74 | -1.58 | 90.85 | 6-features iGAM
mp-1216686 | (1, 3, 1) | TiNbO4_mp-1216686_clean_ksC8cSxV5E | Ti2Nb2O8 | GGA | 2206 | 36.99 | Unstable | 4.2 | -1.58 | 90.86 | 6-features iGAM
mp-5076 | (1, 0, 0) | SrZrO3_mp-5076_clean_IkiHXfzDAl | Sr4Zr4O12 | GGA | 2801 | 12.59 | Meta-stable | 5.39 | -1.58 | 90.86 | 6-features iGAM
mp-7895 | (2, 1, 0) | 904239835_Rb2O2_mp-7895_clean_7mwXF7KYFo | Rb4O4 | GGA | 792 | 0 | Stable | 1.71 | -1.58 | 90.9 | 6-features iGAM
mp-996997 | (1, 3, 2) | LiAgO2_mp-996997_clean_QFIbnSAFEu | Li2Ag2O4 | GGA | 724 | 1.37 | Meta-stable | 2.87 | -1.58 | 90.9 | 6-features iGAM
mp-28365 | (1, 0, 1) | Na3AuO2_mp-28365_clean_INQ0UyG0MW | Na12Au4O8 | GGA | 1088 | 0 | Stable | 3.07 | -1.58 | 90.91 | 6-features iGAM
mp-551470 | (1, 0, -1) | Tl2O_mp-551470_clean_iQ9rRA7SG1 | Tl8O4 | GGA | 816 | 2.83 | Meta-stable | 1.77 | -1.58 | 90.91 | 6-features iGAM
mp-753619 | (3, 2, 3) | 51024953_BaSrO2_mp-753619_clean_K9SKLNSomE | Ba1Sr1O2 | GGA | 2785 | 53.53 | Unstable | 3 | -1.58 | 90.91 | 6-features iGAM
mp-8453 | (1, 1, 3) | RbNaO_mp-8453_clean_wd6EkWNyy5 | Rb2Na2O2 | GGA | 710 | 11.97 | Meta-stable | 2.5 | -1.58 | 90.91 | 6-features iGAM
mp-1178510 | (1, 1, 1) | BaPdO3_mp-1178510_clean_9tHP5kOteT | Ba1Pd1O3 | GGA | 1748 | 28.7 | Unstable | 3.71 | -1.58 | 90.92 | 6-features iGAM
mp-1178510 | (1, 1, 1) | BaPdO3_mp-1178510_clean_qXk1JZzPpt | Ba1Pd1O3 | GGA | 1748 | 28.7 | Unstable | 3.71 | -1.58 | 90.92 | 6-features iGAM
mp-756334 | (2, 2, -1) | 51024953_K2Sr2O3_mp-756334_clean_rTTAMHEvKq | K4Sr4O6 | GGA | 2099 | 55.33 | Unstable | 3.03 | -1.58 | 90.92 | 6-features iGAM
mp-850283 | (1, 1, 1) | HfNbO4_mp-850283_clean_RZtrhl3N6O | Hf4Nb4O16 | GGA | 2126 | 122.72 | Unstable | 3.95 | -1.58 | 90.92 | 6-features iGAM
mp-1177862 | (1, 3, 0) | Li2PtO2_mp-1177862_clean_QRwF7UlZyH | Li4Pt2O4 | GGA | 1637 | 29.06 | Unstable | 2.82 | -1.58 | 90.93 | 6-features iGAM
mp-1235796 | (2, 0, -1) | LiO8_mp-1235796_clean_2vNWacS1Ci | Li2O16 | GGA | 447 | 5.36 | Meta-stable | 1.62 | -1.58 | 90.93 | 6-features iGAM
mp-5072 | (3, 1, 0) | 90423983534_Rb2HgO2_mp-5072_clean_i7TKLNRnvC | Rb4Hg2O4 | GGA | 712 | 0 | Stable | 1.66 | -1.58 | 90.93 | 6-features iGAM
mp-755072 | (1, 3, 2) | Na2O_mp-755072_clean_SHbswYpTpK | Na4O2 | GGA | 1423 | 36.47 | Unstable | 2.33 | -1.58 | 90.93 | 6-features iGAM
mp-8453 | (1, 0, 1) | 69019397_RbNaO_mp-8453_clean_TaBQc0Oxkm | Rb2Na2O2 | GGA | 710 | 11.97 | Meta-stable | 3.02 | -1.58 | 90.93 | 6-features iGAM
mp-10729 | (1, 1, 1) | 904239835_Pd2O_mp-10729_clean_Oi8zzWCxIi | Pd4O2 | GGA | 1135 | 138.67 | Unstable | 2.63 | -1.58 | 90.95 | 6-features iGAM
mp-551470 | (1, 0, -1) | Tl2O_mp-551470_clean_Qfjb54JTOi | Tl8O4 | GGA | 816 | 2.83 | Meta-stable | 1.7 | -1.58 | 90.95 | 6-features iGAM
mp-551470 | (1, 0, -1) | Tl2O_mp-551470_clean_bIMJDnp3gY | Tl8O4 | GGA | 816 | 2.83 | Meta-stable | 1.7 | -1.58 | 90.95 | 6-features iGAM
mp-753801 | (1, 2, 2) | Cs2Sr2O3_mp-753801_clean_tQnYdlmWQA | Cs4Sr4O6 | GGA | 916 | 67.24 | Unstable | 2.97 | -1.58 | 90.96 | 6-features iGAM
mp-971 | (1, 0, 0) | K2O_mp-971_clean_lrH9uj0w7L | K8O4 | GGA | 951 | 0 | Stable | 1.59 | -1.58 | 90.96 | 6-features iGAM
mp-756426 | (1, 1, 0) | ZrNbO4_mp-756426_clean_PG5t1MjPee | Zr4Nb4O16 | GGA | 2005 | 102.05 | Unstable | 3.89 | -1.58 | 90.97 | 6-features iGAM
mp-756426 | (1, 1, 0) | 1016015_ZrNbO4_mp-756426_clean_WvlYvCKqTn | Zr4Nb4O16 | GGA | 2005 | 102.05 | Unstable | 3.89 | -1.58 | 90.97 | 6-features iGAM
mp-1079882 | (2, 1, 1) | Ba3SrO4_mp-1079882_clean_95QK5se98Z | Ba3Sr1O4 | GGA | 2496 | 36.79 | Unstable | 3.3 | -1.57 | 90.98 | 6-features iGAM
mp-558312 | (2, -1, 2) | Li2O2_mp-558312_clean_ALAUGdYB0v | Li4O4 | GGA | 1694 | 142.72 | Unstable | 2.53 | -1.57 | 90.98 | 6-features iGAM
mp-1016841 | (2, 1, 1) | HfHgO3_mp-1016841_clean_hbBXaiEsZ4 | Hf1Hg1O3 | GGA | 2427 | 299.05 | Unstable | 3.69 | -1.57 | 90.99 | 6-features iGAM
mp-603930 | (0, 0, 1) | MgSiO3_mp-603930_clean_HhJss9wuG4 | Mg8Si8O24 | GGA | 1929 | 7.72 | Meta-stable | 4.15 | -1.57 | 90.99 | 6-features iGAM
mp-603930 | (0, 0, 1) | MgSiO3_mp-603930_clean_KI8hPcwqiw | Mg8Si8O24 | GGA | 1929 | 7.72 | Meta-stable | 4.15 | -1.57 | 90.99 | 6-features iGAM
mp-996990 | (2, 1, 3) | 235508583253254_BaAgO2_mp-996990_clean_B7frMzTXZ3 | Ba1Ag1O2 | GGA | 1233 | 0 | Stable | 3.09 | -1.57 | 90.99 | 6-features iGAM
mp-2657 | TiO2_mp-2657_(111_Ov) |  | TiO2 | GGA | 2093 | 37.22 | Unstable | 3.53 | -1.57 | 91 | NN-MD
mp-1205877 | (2, 1, 2) | CsTlO_mp-1205877_clean_BBA2qcLhvM | Cs4Tl4O4 | GGA | 791 | 0 | Stable | 1.79 | -1.57 | 91.01 | 6-features iGAM
mp-1206230 | (0, 1, 1) | 51024953_RbTlO_mp-1206230_clean_qltvWSwwF6 | Rb4Tl4O4 | GGA | 770 | 0 | Stable | 1.65 | -1.57 | 91.02 | 6-features iGAM
mp-1220867 | (1, 1, 0) | NaTlO_mp-1220867_clean_DEuVBxLa7F | Na2Tl2O2 | GGA | 909 | 0 | Stable | 1.78 | -1.57 | 91.02 | 6-features iGAM
mp-7895 | (1, 0, 1) | Rb2O2_mp-7895_clean_pmC3ycahkA | Rb4O4 | GGA | 792 | 0 | Stable | 1.74 | -1.57 | 91.02 | 6-features iGAM
mp-8453 | (1, 0, 2) | RbNaO_mp-8453_clean_vPBIIfhWm5 | Rb2Na2O2 | GGA | 710 | 11.97 | Meta-stable | 2.42 | -1.57 | 91.02 | 6-features iGAM
mp-997007 | (1, 0, 0) | AgPtO2_mp-997007_clean_f84hOfzB8O | Ag4Pt4O8 | GGA | 533 | 40.82 | Unstable | 2.96 | -1.57 | 91.02 | 6-features iGAM
mp-18575 | (0, 0, 1) | 1019588_Nb2Zn3O8_mp-18575_clean_Xar6tWGlpu | Nb8Zn12O32 | GGA | 1629 | 22.81 | Meta-stable | 4.16 | -1.57 | 91.03 | 6-features iGAM
mp-18575 | (0, 0, 1) | Nb2Zn3O8_mp-18575_clean_VsJV9S7eAi | Nb8Zn12O32 | GGA | 1629 | 22.81 | Meta-stable | 4.16 | -1.57 | 91.03 | 6-features iGAM
mp-29911 | (1, 1, 2) | Ba3Sb2O_mp-29911_clean_j7F0ebP0n6 | Ba12Sb8O4 | GGA | 1558 | 0 | Stable | 1.75 | -1.57 | 91.03 | 6-features iGAM
mp-1017988 | (3, 0, 1) | SrCaO2_mp-1017988_clean_vLK0g36Bhp | Sr1Ca1O2 | GGA | 2604 | 48.86 | Unstable | 3.01 | -1.57 | 91.04 | 6-features iGAM
mp-28510 | (0, 1, 0) | Li3BiO3_mp-28510_clean_jywKgfX830 | Li24Bi8O24 | GGA | 1432 | 0 | Stable | 2.04 | -1.57 | 91.04 | 6-features iGAM
mp-984357 | (2, 1, 1) | CsKO3_mp-984357_clean_JiB32tjW9I | Cs1K1O3 | GGA | 835 | 688.05 | Unstable | 3.09 | -1.57 | 91.04 | 6-features iGAM
mp-1184950 | (2, 1, 1) | KZrO3_mp-1184950_clean_xXRuTLYMGA | K1Zr1O3 | GGA | 1561 | 66.31 | Unstable | 2.73 | -1.57 | 91.05 | 6-features iGAM
mp-30980 | (1, 1, 0) | NaYO2_mp-30980_clean_DIMSm0GuCn | Na8Y8O16 | GGA | 1931 | 0 | Stable | 2.8 | -1.57 | 91.05 | 6-features iGAM
mp-558312 | (1, 1, 0) | Li2O2_mp-558312_clean_MaLnPjcPx1 | Li4O4 | GGA | 1694 | 142.72 | Unstable | 3.09 | -1.57 | 91.05 | 6-features iGAM
mp-755072 | (3, 1, 0) | Na2O_mp-755072_clean_eGAtQZejdM | Na4O2 | GGA | 1423 | 36.47 | Unstable | 1.84 | -1.57 | 91.06 | 6-features iGAM
mp-753746 | (2, -1, 3) | Rb2O_mp-753746_clean_O86rS3a6Us | Rb6O3 | GGA | 779 | 0 | Stable | 1.73 | -1.57 | 91.08 | 6-features iGAM
mp-755480 | (0, 0, 1) | KRbO_mp-755480_clean_cWKqPD2ozI | K2Rb2O2 | GGA | 681 | 93.92 | Unstable | 1.63 | -1.57 | 91.08 | 6-features iGAM
mp-755480 | (0, 0, 1) | KRbO_mp-755480_clean_KcYmNfMdK9 | K2Rb2O2 | GGA | 681 | 93.92 | Unstable | 1.63 | -1.57 | 91.08 | 6-features iGAM
mp-27716 | (1, 1, -2) | KTlO_mp-27716_clean_vvla9NWr9r | K4Tl4O4 | GGA | 845 | 0 | Stable | 1.66 | -1.57 | 91.1 | 6-features iGAM
mp-753746 | (1, 0, -1) | Rb2O_mp-753746_clean_Z9HJw900hC | Rb6O3 | GGA | 779 | 0 | Stable | 1.57 | -1.57 | 91.13 | 6-features iGAM
mp-756334 | (1, 0, 0) | K2Sr2O3_mp-756334_clean_bU05vk7VdN | K4Sr4O6 | GGA | 2099 | 55.33 | Unstable | 2.45 | -1.57 | 91.13 | 6-features iGAM
mp-756334 | (1, 0, 0) | K2Sr2O3_mp-756334_clean_aJEi0clC22 | K4Sr4O6 | GGA | 2099 | 55.33 | Unstable | 2.45 | -1.57 | 91.13 | 6-features iGAM
mp-756073 | (1, 1, 0) | Rb2ZrO3_mp-756073_clean_ThD1yxAdrJ | Rb16Zr8O24 | GGA | 2611 | 58.61 | Unstable | 2.27 | -1.57 | 91.14 | 6-features iGAM
mp-758413 | (1, 0, 0) | Na2CdO2_mp-758413_clean_HTSyj5jCF7 | Na32Cd16O32 | GGA | 1083 | 0 | Stable | 2.42 | -1.57 | 91.14 | 6-features iGAM
mp-1186920 | (1, 1, 1) | SbAuO3_mp-1186920_clean_lmBRauN0ji | Sb1Au1O3 | GGA | 1353 | 376 | Unstable | 2.33 | -1.57 | 91.15 | 6-features iGAM
mp-545619 | (2, 1, 0) | HgO_mp-545619_clean_fB5IAHya35 | Hg4O4 | GGA | 676 | 147.9 | Unstable | 2.66 | -1.57 | 91.15 | 6-features iGAM
mp-545619 | (2, 1, 0) | HgO_mp-545619_clean_mygIRXmWg9 | Hg4O4 | GGA | 676 | 147.9 | Unstable | 2.66 | -1.57 | 91.15 | 6-features iGAM
mp-758413 | (1, 0, 0) | Na2CdO2_mp-758413_clean_SD7d0Vdiio | Na32Cd16O32 | GGA | 1083 | 0 | Stable | 2.42 | -1.57 | 91.15 | 6-features iGAM
mp-7961 | (3, 1, 0) | Sr3SnO_mp-7961_clean_iWVcexAIem | Sr3Sn1O1 | GGA | 1349 | 0 | Stable | 1.68 | -1.57 | 91.16 | 6-features iGAM
mp-28545 | (1, 1, 1) | RbLiO_mp-28545_clean_GzzxuoRp67 | Rb4Li4O4 | GGA | 967 | 1.27 | Meta-stable | 1.86 | -1.57 | 91.18 | 6-features iGAM
mp-561017 | (1, 0, 1) | Cs8Tl8O_mp-561017_clean_XAy8hG51Ws | Cs24Tl24O3 | GGA | 354 | 0 | Stable | 1.4 | -1.57 | 91.18 | 6-features iGAM
mp-769006 | (1, 0, 0) | Li-Bi3O5-4_mp-769006_clean_613Badkjwr | Li2Bi24O40 | GGA | 1089 | 84.16 | Unstable | 2.45 | -1.57 | 91.2 | 6-features iGAM
mp-769006 | (1, 0, 0) | Li-Bi3O5-4_mp-769006_clean_VVtrDgUmYO | Li2Bi24O40 | GGA | 1089 | 84.16 | Unstable | 2.46 | -1.57 | 91.2 | 6-features iGAM
mp-974842 | (3, 1, 0) | 235508583253254_KPtO3_mp-974842_clean_TIEnSLHWjz | K1Pt1O3 | GGA | 1293 | 125.46 | Unstable | 2.52 | -1.57 | 91.2 | 6-features iGAM
mp-684956 | (1, 0, 1) | Tl2O3_mp-684956_clean_rpe9QZZX7d | Tl12O18 | GGA | 1068 | 133.61 | Unstable | 2.74 | -1.57 | 91.21 | 6-features iGAM
mp-752689 | (0, 2, 1) | Ba2Na2O3_mp-752689_clean_COQ2D8kIBG | Ba4Na4O6 | GGA | 1907 | 86.93 | Unstable | 3.17 | -1.57 | 91.21 | 6-features iGAM
mp-754567 | (1, 1, 0) | NaCdO2_mp-754567_clean_2hEnVaTD5D | Na3Cd3O6 | GGA | 1177 | 28.96 | Unstable | 2.78 | -1.57 | 91.21 | 6-features iGAM
mp-769006 | (1, 0, 0) | Li-Bi3O5-4_mp-769006_clean_cAKCMhbMd0 | Li2Bi24O40 | GGA | 1089 | 84.16 | Unstable | 2.45 | -1.57 | 91.21 | 6-features iGAM
mp-1183298 | (3, 1, 0) | BaReO3_mp-1183298_clean_RGHaamCw2v | Ba1Re1O3 | GGA | 1855 | 136.12 | Unstable | 4.09 | -1.57 | 91.22 | 6-features iGAM
mp-1206230 | (0, 1, 2) | RbTlO_mp-1206230_clean_u2aoaOCNgo | Rb4Tl4O4 | GGA | 770 | 0 | Stable | 1.67 | -1.57 | 91.24 | 6-features iGAM
mp-19306 | Fe3O4_mp-19306_(110_Ov) |  | Fe3O4 | GGA+U | 1908 | 0 | Stable | 2.21 | -1.57 | 91.25 | NN-MD
mp-1018789 | (3, 1, 2) | LiO2_mp-1018789_clean_Nn9vvdXtmC | Li2O4 | GGA | 868 | 83.08 | Unstable | 1.5 | -1.57 | 91.26 | 6-features iGAM
mp-12105 | (3, 1, 3) | 2411243514_RbO2_mp-12105_clean_kJIqxaVAAg | Rb2O4 | GGA | 704 | 0 | Stable | 1.62 | -1.57 | 91.26 | 6-features iGAM
mvc-7295 | (1, 0, 0) | Zn-SbO2-2_mvc-7295_clean_AchBl3p6ok | Zn4Sb8O16 | GGA | 1509 | 127.53 | Unstable | 2.53 | -1.57 | 91.26 | 6-features iGAM
mp-1187190 | (3, 3, 1) | SrPdO3_mp-1187190_clean_h4qfpZ3wIo | Sr1Pd1O3 | GGA | 1774 | 70.12 | Unstable | 3.01 | -1.57 | 91.27 | 6-features iGAM
mp-6989 | (2, 1, 2) | BaSeO3_mp-6989_clean_KCV4xI3LlW | Ba2Se2O6 | GGA | 1439 | 0 | Stable | 2.98 | -1.57 | 91.27 | 6-features iGAM
mp-998227 | (1, 1, 0) | KHfO3_mp-998227_clean_aqseGZCBGT | K1Hf1O3 | GGA | 2537 | 40.91 | Unstable | 3.17 | -1.57 | 91.27 | 6-features iGAM
mp-998227 | (1, 1, 0) | KHfO3_mp-998227_clean_QkyU4pcWVJ | K1Hf1O3 | GGA | 2537 | 40.91 | Unstable | 3.17 | -1.57 | 91.27 | 6-features iGAM
mp-998227 | (1, 1, 0) | KHfO3_mp-998227_clean_ov1lu4pJdI | K1Hf1O3 | GGA | 2537 | 40.91 | Unstable | 3.17 | -1.57 | 91.27 | 6-features iGAM
mp-998227 | (1, 1, 0) | KHfO3_mp-998227_clean_KSR9gCm3Qh | K1Hf1O3 | GGA | 2537 | 40.91 | Unstable | 3.17 | -1.57 | 91.27 | 6-features iGAM
mp-755597 | (1, 1, 2) | Ca2CeO4_mp-755597_clean_KKElPXhwPT | Ca4Ce2O8 | GGA | 2389 | 20.91 | Meta-stable | 4.07 | -1.57 | 91.28 | 6-features iGAM
mp-1189546 | (1, 0, 0) | Cd3GeO6_mp-1189546_clean_TdYEEcV1Tc | Cd6Ge2O12 | GGA | 1408 | 175.25 | Unstable | 2.26 | -1.57 | 91.29 | 6-features iGAM
mp-553907 | (0, 0, 1) | Rb3AgO2_mp-553907_clean_dDXc728ejk | Rb48Ag16O32 | GGA | 744 | 0 | Stable | 1.6 | -1.57 | 91.29 | 6-features iGAM
mp-1186884 | (3, 1, 0) | RbMgO3_mp-1186884_clean_O08d72NbVA | Rb1Mg1O3 | GGA | 1078 | 406.37 | Unstable | 2.98 | -1.57 | 91.3 | 6-features iGAM
mp-1193050 | (0, 1, 0) | CsSeO4_mp-1193050_clean_WWumSBHVMx | Cs4Se4O16 | GGA | 613 | 45.59 | Unstable | 2.63 | -1.57 | 91.3 | 6-features iGAM
mp-1222192 | (1, 1, 0) | Mg2AlO6_mp-1222192_clean_aK5D1wBnaT | Mg2Al1O6 | GGA | 2071 | 501.88 | Unstable | 2.6 | -1.57 | 91.3 | 6-features iGAM
mp-1222192 | (0, 1, 2) | Mg2AlO6_mp-1222192_clean_wwa2bN92ry | Mg2Al1O6 | GGA | 2071 | 501.88 | Unstable | 2.63 | -1.57 | 91.3 | 6-features iGAM
mp-35915 | (3, 2, 3) | BaBi2O5_mp-35915_clean_GouSXwK46i | Ba1Bi2O5 | GGA | 1235 | 111.54 | Unstable | 2.38 | -1.57 | 91.3 | 6-features iGAM
mp-656887 | Ni3O4_mp-656887_(201) | {Ni3O4_mp-656887_clean_wr8aYUGTbD} | Ni3O4 | GGA+U | 2188 | 0 | Stable | 1.77 | -1.57 | 91.3 | NN-MD
mvc-8098 | (1, 0, -1) | Ge2SbO6_mvc-8098_clean_LBAubhQU5N | Ge8Sb4O24 | GGA | 1487 | 98.78 | Unstable | 2.66 | -1.57 | 91.3 | 6-features iGAM
mvc-8098 | (1, 0, -1) | Ge2SbO6_mvc-8098_clean_5ETmG211WL | Ge8Sb4O24 | GGA | 1487 | 98.78 | Unstable | 2.66 | -1.57 | 91.3 | 6-features iGAM
mp-29542 | (2, -2, -1) | K4Bi2O5_mp-29542_clean_viElPMLWzQ | K8Bi4O10 | GGA | 1088 | 4.53 | Meta-stable | 2.38 | -1.57 | 91.31 | 6-features iGAM
mp-9774 | (2, 1, 0) | Ba4Sb2O_mp-9774_clean_2o2auDLQdp | Ba8Sb4O2 | GGA | 1744 | 0 | Stable | 1.57 | -1.56 | 91.33 | 6-features iGAM
mp-768483 | (1, 0, 0) | Lu3Sb5O12_mp-768483_clean_ALFYBiSzKK | Lu12Sb20O48 | GGA | 2212 | 0 | Stable | 3.02 | -1.56 | 91.34 | 6-features iGAM
mp-768483 | (1, 0, 0) | Lu3Sb5O12_mp-768483_clean_hjcYUGsKMT | Lu12Sb20O48 | GGA | 2212 | 0 | Stable | 3.02 | -1.56 | 91.34 | 6-features iGAM
mp-1016850 | (3, 1, 0) | BaRhO3_mp-1016850_clean_MXeZzC3bdR | Ba1Rh1O3 | GGA | 1720 | 98.34 | Unstable | 3.72 | -1.56 | 91.35 | 6-features iGAM
mp-1220387 | (2, 1, 2) | NbAgO3_mp-1220387_clean_I0iJdZelkZ | Nb2Ag2O6 | GGA | 1514 | 53.43 | Unstable | 2.58 | -1.56 | 91.35 | 6-features iGAM
mp-684679 | (0, 0, 1) | Sb6O13_mp-684679_clean_mlIQk2SUck | Sb12O26 | GGA | 1885 | 9.26 | Meta-stable | 3.51 | -1.56 | 91.35 | 6-features iGAM
mp-1183532 | (1, 1, 1) | CaMgO3_mp-1183532_clean_d7LIdYvT36 | Ca1Mg1O3 | GGA | 2075 | 310.67 | Unstable | 4.2 | -1.56 | 91.36 | 6-features iGAM
mp-756334 | (1, 1, 1) | K2Sr2O3_mp-756334_clean_NfGprPgzdy | K4Sr4O6 | GGA | 2099 | 55.33 | Unstable | 2.97 | -1.56 | 91.36 | 6-features iGAM
mp-768483 | (1, 0, 0) | Lu3Sb5O12_mp-768483_clean_JuLGjxkdum | Lu12Sb20O48 | GGA | 2212 | 0 | Stable | 3.02 | -1.56 | 91.37 | 6-features iGAM
mp-768483 | (1, 0, 0) | Lu3Sb5O12_mp-768483_clean_scXfaNwv0i | Lu12Sb20O48 | GGA | 2212 | 0 | Stable | 3.02 | -1.56 | 91.37 | 6-features iGAM
mp-997042 | (1, 0, -2) | TlCuO2_mp-997042_clean_UQC4B9d6bl | Tl2Cu2O4 | GGA | 875 | 24.85 | Meta-stable | 2.69 | -1.56 | 91.37 | 6-features iGAM
mp-1183405 | (1, 1, 0) | BaZnO3_mp-1183405_clean_ucfmff8DGt | Ba1Zn1O3 | GGA | 1638 | 174.29 | Unstable | 3.66 | -1.56 | 91.38 | 6-features iGAM
mp-1183405 | (1, 1, 0) | BaZnO3_mp-1183405_clean_QVOT4utSim | Ba1Zn1O3 | GGA | 1638 | 174.29 | Unstable | 3.66 | -1.56 | 91.38 | 6-features iGAM
mp-1016831 | (3, 3, 1) | HgIrO3_mp-1016831_clean_8yMCrwc3CA | Hg1Ir1O3 | GGA | 497 | 401.91 | Unstable | 2.38 | -1.56 | 91.39 | 6-features iGAM
mp-1201118 | (1, 1, -1) | Hg3-SeO3-4_mp-1201118_clean_g7SvIL64w1 | Hg6Se8O24 | GGA | 737 | 95.24 | Unstable | 3.01 | -1.56 | 91.42 | 6-features iGAM
mp-35915 | (1, 0, 3) | BaBi2O5_mp-35915_clean_kNsvH4KyZW | Ba1Bi2O5 | GGA | 1235 | 111.54 | Unstable | 2.47 | -1.56 | 91.42 | 6-features iGAM
mp-1184950 | (1, 1, 0) | KZrO3_mp-1184950_clean_0YQQ4K9cDQ | K1Zr1O3 | GGA | 1561 | 66.31 | Unstable | 2.49 | -1.56 | 91.43 | 6-features iGAM
mp-867570 | (1, 1, 0) | Rb4Sb2O5_mp-867570_clean_89OBKnD2yI | Rb16Sb8O20 | GGA | 1126 | 0 | Stable | 1.81 | -1.56 | 91.43 | 6-features iGAM
mp-1183289 | (3, 1, 0) | BaScO3_mp-1183289_clean_3fb5uCq1lw | Ba1Sc1O3 | GGA | 2446 | 26.7 | Unstable | 3.27 | -1.56 | 91.44 | 6-features iGAM
mp-780705 | (1, 0, 0) | Na-Bi3O5-4_mp-780705_clean_0TdLZ2uLw2 | Na2Bi24O40 | GGA | 1104 | 76.42 | Unstable | 2.31 | -1.56 | 91.44 | 6-features iGAM
mp-1018789 | (1, 1, 3) | 90423983570956_LiO2_mp-1018789_clean_sRJ1CM2o6c | Li2O4 | GGA | 868 | 83.08 | Unstable | 1.66 | -1.56 | 91.45 | 6-features iGAM
mp-19306 | Fe3O4_mp-19306_(111_Ov) |  | Fe3O4 | GGA+U | 1908 | 0 | Stable | 3.51 | -1.56 | 91.45 | NN-MD
mp-975236 | (3, 3, 1) | RbPtO3_mp-975236_clean_h197yK6Lox | Rb1Pt1O3 | GGA | 1278 | 160.22 | Unstable | 2.59 | -1.56 | 91.45 | 6-features iGAM
mp-996969 | (2, 1, 2) | AgBiO2_mp-996969_clean_TCtyVZDdIf | Ag2Bi2O4 | GGA | 979 | 2.55 | Meta-stable | 2.34 | -1.56 | 91.46 | 6-features iGAM
mp-1186920 | (2, 1, 1) | 414325470_SbAuO3_mp-1186920_clean_hNybj2M5r7 | Sb1Au1O3 | GGA | 1353 | 376 | Unstable | 3 | -1.56 | 91.48 | 6-features iGAM
mp-510273 | (1, 0, -2) | CsSbO2_mp-510273_clean_tlUbncp6Pj | Cs4Sb4O8 | GGA | 1028 | 0 | Stable | 2.2 | -1.56 | 91.48 | 6-features iGAM
mp-755480 | (2, 1, 1) | KRbO_mp-755480_clean_yUKp8yR5ye | K2Rb2O2 | GGA | 681 | 93.92 | Unstable | 1.73 | -1.56 | 91.48 | 6-features iGAM
mp-769643 | (1, 0, 0) | Y-Bi3O5-4_mp-769643_clean_CBcJyrrPAs | Y2Bi24O40 | GGA | 1510 | 58.3 | Unstable | 2.43 | -1.56 | 91.48 | 6-features iGAM
mp-769643 | (1, 0, 0) | Y-Bi3O5-4_mp-769643_clean_BH3o2sv8xv | Y2Bi24O40 | GGA | 1510 | 58.3 | Unstable | 2.43 | -1.56 | 91.5 | 6-features iGAM
mp-1214246 | (1, 0, 0) | Bi12IrO20_mp-1214246_clean_cDOef4eCbl | Bi24Ir2O40 | GGA | 1283 | 98.96 | Unstable | 2.4 | -1.56 | 91.51 | 6-features iGAM
mp-754800 | Ni3O4_mp-754800_(221) | {Ni3O4_mp-754800_clean_87emoNedz2} | Ni3O4 | GGA+U | 2188 | 41.21 | Unstable | 1.8 | -1.56 | 91.51 | NN-MD
mp-9200 | (1, 1, 1) | K3AuO_mp-9200_clean_147ID52FOd | K3Au1O1 | GGA | 882 | 0 | Stable | 1.92 | -1.56 | 91.51 | 6-features iGAM
mp-1214239 | (1, 0, 0) | Bi12RuO20_mp-1214239_clean_qlSqPjyIe9 | Bi24Ru2O40 | GGA | 1243 | 54.43 | Unstable | 2.78 | -1.56 | 91.52 | 6-features iGAM
mp-1262087 | (0, 1, 0) | Al-BiO3-3_mp-1262087_clean_Ww5gu6DFP2 | Al4Bi12O36 | GGA | 1299 | 111.31 | Unstable | 3.14 | -1.56 | 91.53 | 6-features iGAM
mp-1342 | (3, 3, 2) | BaO_mp-1342_clean_fhFGlEqken | Ba4O4 | GGA | 2297 | 0 | Stable | 2.22 | -1.56 | 91.53 | 6-features iGAM
mp-755480 | (1, 0, 3) | KRbO_mp-755480_clean_CBlabP3ZU4 | K2Rb2O2 | GGA | 681 | 93.92 | Unstable | 1.57 | -1.56 | 91.53 | 6-features iGAM
mvc-1130 | (1, 0, 0) | BaCu4O7_mvc-1130_clean_9wZAZDgT2Q | Ba2Cu8O14 | GGA | 1399 | 256.24 | Unstable | 2.94 | -1.56 | 91.53 | 6-features iGAM
mp-1206244 | (1, 2, -1) | LuO2_mp-1206244_clean_7UP0ZqGkLa | Lu2O4 | GGA | 2253 | 192.2 | Unstable | 3.8 | -1.56 | 91.54 | 6-features iGAM
mp-1394 | (3, 1, 1) | Rb2O_mp-1394_clean_REHxMdczbP | Rb8O4 | GGA | 779 | 3.17 | Meta-stable | 1.69 | -1.56 | 91.55 | 6-features iGAM
mp-1186920 | (3, 1, 0) | SbAuO3_mp-1186920_clean_iJkfgwgRY5 | Sb1Au1O3 | GGA | 1353 | 376 | Unstable | 2.43 | -1.56 | 91.56 | 6-features iGAM
mvc-14203 | (1, 1, 0) | Ca3Sb2O7_mvc-14203_clean_yH2NHeFle9 | Ca12Sb8O28 | GGA | 1994 | 101.02 | Unstable | 2.87 | -1.56 | 91.56 | 6-features iGAM
mp-1018789 | (1, 2, 1) | LiO2_mp-1018789_clean_LsYindehLv | Li2O4 | GGA | 868 | 83.08 | Unstable | 2.5 | -1.56 | 91.57 | 6-features iGAM
mp-28545 | (2, 1, 0) | RbLiO_mp-28545_clean_iWm9L2G22c | Rb4Li4O4 | GGA | 967 | 1.27 | Meta-stable | 1.84 | -1.56 | 91.57 | 6-features iGAM
mp-30950 | (1, 1, 2) | Sr3GeO_mp-30950_clean_4MKHrv3jDS | Sr12Ge4O4 | GGA | 1588 | 0 | Stable | 1.4 | -1.56 | 91.57 | 6-features iGAM
mp-30950 | (1, 1, 2) | Sr3GeO_mp-30950_clean_8MHgR3DXuj | Sr12Ge4O4 | GGA | 1588 | 0 | Stable | 1.4 | -1.56 | 91.57 | 6-features iGAM
mp-754567 | (1, 1, 0) | NaCdO2_mp-754567_clean_eaA0cv3LF6 | Na3Cd3O6 | GGA | 1177 | 28.96 | Unstable | 2.99 | -1.56 | 91.57 | 6-features iGAM
mp-6983 | (2, 0, 1) | NaAgO_mp-6983_clean_iaPmC7cXHO | Na8Ag8O8 | GGA | 707 | 0 | Stable | 1.95 | -1.56 | 91.58 | 6-features iGAM
mp-1019541 | (3, 3, 1) | BaCa3O4_mp-1019541_clean_vreITL1TSR | Ba1Ca3O4 | GGA | 2480 | 181.44 | Unstable | 2.76 | -1.56 | 91.6 | 6-features iGAM
mp-12105 | (2, 1, 3) | RbO2_mp-12105_clean_GyHW6LV9qb | Rb2O4 | GGA | 704 | 0 | Stable | 2.05 | -1.56 | 91.6 | 6-features iGAM
mp-1186920 | (3, 1, 0) | 1029114_SbAuO3_mp-1186920_clean_WxB0isHQ04 | Sb1Au1O3 | GGA | 1353 | 376 | Unstable | 2.36 | -1.56 | 91.61 | 6-features iGAM
mp-1178176 | (1, 0, 0) | HgPtO2_mp-1178176_clean_JDO2GnAnQ5 | Hg2Pt2O4 | GGA | 545 | 29.07 | Unstable | 2.62 | -1.56 | 91.62 | 6-features iGAM
mp-30949 | (1, 1, 2) | Sr3SiO_mp-30949_clean_faeLOzftEj | Sr12Si4O4 | GGA | 1603 | 0 | Stable | 1.26 | -1.56 | 91.62 | 6-features iGAM
mp-998552 | (1, 1, 0) | BaHfO3_mp-998552_clean_MI8U2PQhSL | Ba1Hf1O3 | GGA | 2724 | 0 | Stable | 4.12 | -1.56 | 91.62 | 6-features iGAM
mvc-1130 | (1, 0, 0) | BaCu4O7_mvc-1130_clean_WqGOfbjjEx | Ba2Cu8O14 | GGA | 1399 | 256.24 | Unstable | 2.94 | -1.56 | 91.62 | 6-features iGAM
mp-1214246 | (1, 0, 0) | Bi12IrO20_mp-1214246_clean_q8zn9gXcnk | Bi24Ir2O40 | GGA | 1283 | 98.96 | Unstable | 2.4 | -1.56 | 91.64 | 6-features iGAM
mp-996980 | (0, 3, 1) | AgAuO2_mp-996980_clean_Kgn7QWc6aJ | Ag2Au2O4 | GGA | 690 | 5.8 | Meta-stable | 3.02 | -1.56 | 91.65 | 6-features iGAM
mp-7947 | (2, 2, 1) | PtO_mp-7947_clean_CXFlekh6mm | Pt2O2 | GGA | 1524 | 139.13 | Unstable | 2.87 | -1.56 | 91.66 | 6-features iGAM
mp-755293 | (1, 0, 0) | 69019397_Sr4Sb2O_mp-755293_clean_PtmLxpD47z | Sr8Sb4O2 | GGA | 1622 | 0 | Stable | 1.54 | -1.56 | 91.67 | 6-features iGAM
mp-997037 | (1, 3, 2) | CdAuO2_mp-997037_clean_oy82wxeBpM | Cd4Au4O8 | GGA | 942 | 20.14 | Meta-stable | 3 | -1.56 | 91.67 | 6-features iGAM
mp-1186884 | (3, 3, 1) | RbMgO3_mp-1186884_clean_kvsLQW7i1x | Rb1Mg1O3 | GGA | 1078 | 406.37 | Unstable | 2.6 | -1.56 | 91.68 | 6-features iGAM
mp-1214246 | (1, 0, 0) | Bi12IrO20_mp-1214246_clean_NgBxGttZpm | Bi24Ir2O40 | GGA | 1283 | 98.96 | Unstable | 2.39 | -1.56 | 91.68 | 6-features iGAM
mp-1214246 | (1, 0, 0) | Bi12IrO20_mp-1214246_clean_tCwhz7ebhX | Bi24Ir2O40 | GGA | 1283 | 98.96 | Unstable | 2.39 | -1.55 | 91.69 | 6-features iGAM
mp-755853 | (1, 1, 0) | Hg-BiO3-2_mp-755853_clean_DpdYa47gGi | Hg2Bi4O12 | GGA | 931 | 14.22 | Meta-stable | 3.8 | -1.55 | 91.69 | 6-features iGAM
mp-755853 | (1, 1, 0) | Hg-BiO3-2_mp-755853_clean_0SVfrh6zmi | Hg2Bi4O12 | GGA | 931 | 14.22 | Meta-stable | 3.8 | -1.55 | 91.69 | 6-features iGAM
mp-997108 | (1, 0, 2) | RbAgO2_mp-997108_clean_RFQzafoU6s | Rb4Ag4O8 | GGA | 802 | 6.96 | Meta-stable | 2.91 | -1.55 | 91.69 | 6-features iGAM
mp-1209499 | (1, 3, 1) | Rb2Cd2O3_mp-1209499_clean_JgFdsYakUT | Rb4Cd4O6 | GGA | 708 | 0 | Stable | 2.15 | -1.55 | 91.71 | 6-features iGAM
mp-679975 | (1, 0, 1) | KGaO2_mp-679975_clean_2yUnZwMpzq | K16Ga16O32 | GGA | 1136 | 23.8 | Meta-stable | 3.64 | -1.55 | 91.71 | 6-features iGAM
mp-1183393 | (1, 1, 1) | BaTlO3_mp-1183393_clean_BDnnXVmgyt | Ba1Tl1O3 | GGA | 1239 | 119.24 | Unstable | 3.05 | -1.55 | 91.73 | 6-features iGAM
mp-1186884 | (1, 1, 0) | 51024953_RbMgO3_mp-1186884_clean_oBnkXH4bfZ | Rb1Mg1O3 | GGA | 1078 | 406.37 | Unstable | 3.02 | -1.55 | 91.76 | 6-features iGAM
mp-867680 | (2, 1, 0) | NaTlO_mp-867680_clean_nAOULfYkT9 | Na4Tl4O4 | GGA | 909 | 61.89 | Unstable | 1.51 | -1.55 | 91.76 | 6-features iGAM
mp-975208 | (3, 3, 1) | RbRuO3_mp-975208_clean_ao2dDun9Rl | Rb1Ru1O3 | GGA | 1019 | 199.18 | Unstable | 3.13 | -1.55 | 91.76 | 6-features iGAM
mp-975384 | (3, 1, 0) | RbBiO3_mp-975384_clean_CSedHtWlap | Rb1Bi1O3 | GGA | 1013 | 0 | Stable | 2.96 | -1.55 | 91.76 | 6-features iGAM
mp-1078830 | (1, -2, -1) | RbSeO3_mp-1078830_clean_VPIvRFjaCM | Rb2Se2O6 | GGA | 776 | 174.37 | Unstable | 2.96 | -1.55 | 91.77 | 6-features iGAM
mp-5072 | (3, 1, 3) | Rb2HgO2_mp-5072_clean_WACgDVVDxE | Rb4Hg2O4 | GGA | 712 | 0 | Stable | 1.87 | -1.55 | 91.78 | 6-features iGAM
mp-561942 | (3, 2, 3) | Cs3TaO8_mp-561942_clean_IfPRwNGaMD | Cs6Ta2O16 | GGA | 1595 | 3.52 | Meta-stable | 1.82 | -1.55 | 91.78 | 6-features iGAM
mp-756132 | (1, 0, 1) | 1020926_Cu-SbO2-2_mp-756132_clean_aN40hq7h4S | Cu4Sb8O16 | GGA | 1222 | 95.6 | Unstable | 3.11 | -1.55 | 91.78 | 6-features iGAM
mp-768572 | (1, 0, 0) | YAl3O6_mp-768572_clean_MyhTk8BS4N | Y4Al12O24 | GGA | 2197 | 83.77 | Unstable | 3.24 | -1.55 | 91.78 | 6-features iGAM
mp-7961 | (3, 3, 1) | Sr3SnO_mp-7961_clean_Lk0Vh3qxpJ | Sr3Sn1O1 | GGA | 1349 | 0 | Stable | 2.51 | -1.55 | 91.78 | 6-features iGAM
mp-1105722 | (1, 1, -1) | CeTi2O6_mp-1105722_clean_GoEjkVvig2 | Ce4Ti8O24 | GGA | 1849 | 49.28 | Unstable | 3.83 | -1.55 | 91.79 | 6-features iGAM
mp-1201514 | (1, 0, 0) | K2RuO5_mp-1201514_clean_s3auAD60jl | K8Ru4O20 | GGA | 1237 | 7.02 | Meta-stable | 2.96 | -1.55 | 91.8 | 6-features iGAM
mp-19086 | (1, 0, 0) | 90423983534_BaCoO2_mp-19086_clean_h1Bo8qbuDI | Ba3Co3O6 | GGA+U | 1930 | 0 | Stable | 2.32 | -1.55 | 91.8 | 6-features iGAM
mp-19086 | (1, 0, 0) | 123212059559_BaCoO2_mp-19086_clean_UPMfqWj8OP | Ba3Co3O6 | GGA+U | 1930 | 0 | Stable | 2.32 | -1.55 | 91.8 | 6-features iGAM
mp-33444 | (1, 0, 2) | Sr5-BiO4-3_mp-33444_clean_D11O1IZmjJ | Sr5Bi3O12 | GGA | 1260 | 0 | Stable | 3.19 | -1.55 | 91.8 | 6-features iGAM
mp-1228030 | (1, 0, 0) | Ba4Bi2O_mp-1228030_clean_x6w2hUIrLp | Ba8Bi4O2 | GGA | 1147 | 0 | Stable | 1.19 | -1.55 | 91.81 | 6-features iGAM
mp-1228030 | (1, 0, 0) | Ba4Bi2O_mp-1228030_clean_pTkAFzRpZU | Ba8Bi4O2 | GGA | 1147 | 0 | Stable | 1.19 | -1.55 | 91.81 | 6-features iGAM
mvc-3766 | (1, 0, 1) | Mg2Ag2O5_mvc-3766_clean_mEFS9465Au | Mg4Ag4O10 | GGA | 1105 | 332.61 | Unstable | 2.37 | -1.55 | 91.81 | 6-features iGAM
mp-561465 | (2, -1, 2) | TlSbO3_mp-561465_clean_oMdn3l2dz2 | Tl4Sb4O12 | GGA | 1076 | 134.77 | Unstable | 2.37 | -1.55 | 91.82 | 6-features iGAM
mp-756084 | (0, 1, 0) | BaNa4O3_mp-756084_clean_OMyyqCh3be | Ba4Na16O12 | GGA | 1215 | 56.04 | Unstable | 1.83 | -1.55 | 91.82 | 6-features iGAM
mp-756084 | (0, 1, 0) | BaNa4O3_mp-756084_clean_6YBwRqEOOe | Ba4Na16O12 | GGA | 1215 | 56.04 | Unstable | 1.83 | -1.55 | 91.82 | 6-features iGAM
mp-27561 | (1, 2, 0) | Rb9O2_mp-27561_clean_PVlQmG1prt | Rb18O4 | GGA | 480 | 0 | Stable | 0.51 | -1.55 | 91.83 | 6-features iGAM
mp-772198 | (1, 0, 0) | Be-Bi3O5-4_mp-772198_clean_WtAbWG1jsS | Be2Bi24O40 | GGA | 1050 | 82.82 | Unstable | 2.42 | -1.55 | 91.84 | 6-features iGAM
mp-772198 | (1, 0, 0) | Be-Bi3O5-4_mp-772198_clean_vlFKQXdCbW | Be2Bi24O40 | GGA | 1050 | 82.82 | Unstable | 2.42 | -1.55 | 91.84 | 6-features iGAM
mp-772198 | (1, 0, 0) | Be-Bi3O5-4_mp-772198_clean_ZjK95u0PGA | Be2Bi24O40 | GGA | 1050 | 82.82 | Unstable | 2.42 | -1.55 | 91.84 | 6-features iGAM
mp-772198 | (1, 0, 0) | Be-Bi3O5-4_mp-772198_clean_xp2XMWFo6i | Be2Bi24O40 | GGA | 1050 | 82.82 | Unstable | 2.42 | -1.55 | 91.84 | 6-features iGAM
mp-974842 | (2, 1, 1) | KPtO3_mp-974842_clean_tHV4vrSFEw | K1Pt1O3 | GGA | 1293 | 125.46 | Unstable | 2.91 | -1.55 | 91.84 | 6-features iGAM
mp-1078830 | (1, -1, -2) | RbSeO3_mp-1078830_clean_QiSwKDb9Fn | Rb2Se2O6 | GGA | 776 | 174.37 | Unstable | 2.92 | -1.55 | 91.85 | 6-features iGAM
mp-10729 | (1, 0, 0) | 414325470_Pd2O_mp-10729_clean_unnHwRNq7w | Pd4O2 | GGA | 1135 | 138.67 | Unstable | 2.26 | -1.55 | 91.86 | 6-features iGAM
mp-4359 | (1, 0, 1) | Sr2PdO3_mp-4359_clean_sHGarS21yA | Sr4Pd2O6 | GGA | 1799 | 0 | Stable | 3.18 | -1.55 | 91.88 | 6-features iGAM
mp-768242 | PtO3_mp-768242_(112) | {PtO3_mp-768242_clean_cNKtTLOGnZ} | PtO3 | GGA | 1681 | 99.77 | Unstable | 0.89 | -1.55 | 91.89 | NN-MD
mp-1018789 | (1, 0, 1) | LiO2_mp-1018789_clean_3toNtVKd1Z | Li2O4 | GGA | 868 | 83.08 | Unstable | 1.83 | -1.55 | 91.9 | 6-features iGAM
mp-554722 | (3, 1, 0) | Y3GaO6_mp-554722_clean_GpxdHTjgZB | Y12Ga4O24 | GGA | 2095 | 5.01 | Meta-stable | 3.83 | -1.55 | 91.91 | 6-features iGAM
mp-1017 | (1, 1, 0) | Zr3O_mp-1017_clean_1UJXa7SEoE | Zr6O2 | GGA | 2222 | 4.17 | Meta-stable | 0.7 | -1.55 | 91.92 | 6-features iGAM
mp-1394 | (1, 1, 1) | Rb2O_mp-1394_clean_tapF1MFi4e | Rb8O4 | GGA | 779 | 3.17 | Meta-stable | 1 | -1.55 | 91.92 | 6-features iGAM
mp-1394 | (1, 1, 1) | Rb2O_mp-1394_clean_aAuQ7H47hB | Rb8O4 | GGA | 779 | 3.17 | Meta-stable | 1 | -1.55 | 91.92 | 6-features iGAM
mp-1394 | (1, 1, 1) | Rb2O_mp-1394_clean_pLQ3LaTwwv | Rb8O4 | GGA | 779 | 3.17 | Meta-stable | 1 | -1.55 | 91.92 | 6-features iGAM
mp-996990 | (1, 1, 3) | BaAgO2_mp-996990_clean_nsmraXNrEn | Ba1Ag1O2 | GGA | 1233 | 0 | Stable | 2.63 | -1.55 | 91.92 | 6-features iGAM
mp-997108 | (1, 1, 2) | RbAgO2_mp-997108_clean_YVkMYs1wjX | Rb4Ag4O8 | GGA | 802 | 6.96 | Meta-stable | 2.2 | -1.55 | 91.92 | 6-features iGAM
mp-1248282 | (0, 1, 0) | Al2-BiO3-3_mp-1248282_clean_yepBgN2T9U | Al8Bi12O36 | GGA | 1278 | 157.38 | Unstable | 2.98 | -1.55 | 91.93 | 6-features iGAM
mp-1187192 | (2, 1, 1) | SrSbO3_mp-1187192_clean_j1iaBjzbSE | Sr1Sb1O3 | GGA | 1739 | 132.1 | Unstable | 2.97 | -1.55 | 91.94 | 6-features iGAM
mp-1147676 | (1, 0, 1) | BaAuO2_mp-1147676_clean_uda24bb58L | Ba1Au1O2 | GGA | 1450 | 102.95 | Unstable | 2.49 | -1.55 | 91.96 | 6-features iGAM
mp-1078830 | (2, 2, -1) | RbSeO3_mp-1078830_clean_Aqum6QGu7O | Rb2Se2O6 | GGA | 776 | 174.37 | Unstable | 2.25 | -1.55 | 91.98 | 6-features iGAM
mp-2352 | (3, 2, 0) | Na2O_mp-2352_clean_7QSMxA4YMk | Na8O4 | GGA | 1423 | 0 | Stable | 2.24 | -1.55 | 91.98 | 6-features iGAM
mp-769266 | (1, 0, 0) | Ca3Ta2O8_mp-769266_clean_j642VN3mrP | Ca24Ta16O64 | GGA | 2346 | 11.18 | Meta-stable | 3.95 | -1.55 | 91.99 | 6-features iGAM
mp-769266 | (1, 0, 0) | Ca3Ta2O8_mp-769266_clean_xwYuZ75FNW | Ca24Ta16O64 | GGA | 2346 | 11.18 | Meta-stable | 3.95 | -1.55 | 91.99 | 6-features iGAM
mp-9146 | (1, 2, 0) | CdHgO2_mp-9146_clean_OgAqqndqco | Cd2Hg2O4 | GGA | 895 | 2.97 | Meta-stable | 2.88 | -1.55 | 91.99 | 6-features iGAM
mp-1182576 | (0, 0, 1) | BaO10_mp-1182576_clean_G3OwN5Jg7R | Ba2O20 | GGA | 1065 | 0 | Stable | 2.22 | -1.55 | 92 | 6-features iGAM
mp-1182576 | (0, 0, 1) | BaO10_mp-1182576_clean_8dhd866ePK | Ba2O20 | GGA | 1065 | 0 | Stable | 2.22 | -1.55 | 92 | 6-features iGAM
mp-754171 | (0, 1, 0) | CsRbO_mp-754171_clean_7ZISzvnvqg | Cs4Rb4O4 | GGA | 674 | 64.48 | Unstable | 1.52 | -1.55 | 92 | 6-features iGAM
mp-971 | (1, 1, 1) | 235508583253254_K2O_mp-971_clean_ksNqPADg9A | K8O4 | GGA | 951 | 0 | Stable | 2.82 | -1.55 | 92 | 6-features iGAM
mp-1227311 | (3, -1, 0) | BaSrO2_mp-1227311_clean_Jx6uRcEqrW | Ba3Sr3O6 | GGA | 2785 | 26.18 | Unstable | 3.67 | -1.55 | 92.02 | 6-features iGAM
mvc-4456 | (0, 0, 1) | Y-SnO2-2_mvc-4456_clean_kXDnNagPR6 | Y4Sn8O16 | GGA | 2058 | 362.09 | Unstable | 2.45 | -1.55 | 92.03 | 6-features iGAM
mp-1214919 | (1, 0, 0) | Al-Bi3O5-4_mp-1214919_clean_2zIBZ0Caq0 | Al2Bi24O40 | GGA | 1113 | 41.14 | Unstable | 2.98 | -1.55 | 92.04 | 6-features iGAM
mp-756132 | (1, 0, 1) | Cu-SbO2-2_mp-756132_clean_VBo7ZIOLk0 | Cu4Sb8O16 | GGA | 1222 | 95.6 | Unstable | 2.34 | -1.55 | 92.04 | 6-features iGAM
mp-759463 | (1, 2, 1) | Zr9VO20_mp-759463_clean_bEZeexK7ei | Zr9V1O20 | GGA+U | 1796 | 59.76 | Unstable | 3.41 | -1.55 | 92.04 | 6-features iGAM
mp-971 | (2, 1, 1) | 634070213497_K2O_mp-971_clean_3meop8v2Wo | K8O4 | GGA | 951 | 0 | Stable | 2.04 | -1.55 | 92.04 | 6-features iGAM
mvc-4456 | (0, 0, 1) | Y-SnO2-2_mvc-4456_clean_QAaz86fOzw | Y4Sn8O16 | GGA | 2058 | 362.09 | Unstable | 2.45 | -1.55 | 92.04 | 6-features iGAM
mp-755322 | (0, 0, 1) | BaNa6O4_mp-755322_clean_qWCcdpkYCy | Ba2Na12O8 | GGA | 1121 | 18.03 | Meta-stable | 2.85 | -1.54 | 92.05 | 6-features iGAM
mp-1018789 | (1, 2, 1) | LiO2_mp-1018789_clean_8NPxczNj26 | Li2O4 | GGA | 868 | 83.08 | Unstable | 1.9 | -1.54 | 92.06 | 6-features iGAM
mp-1178395 | (1, 0, 0) | CsLiO_mp-1178395_clean_AC66lx0lme | Cs8Li8O8 | GGA | 875 | 89.96 | Unstable | 1.62 | -1.54 | 92.06 | 6-features iGAM
mp-1178395 | (1, 0, 0) | CsLiO_mp-1178395_clean_jsci9Cn0Bv | Cs8Li8O8 | GGA | 875 | 89.96 | Unstable | 1.62 | -1.54 | 92.06 | 6-features iGAM
mp-1178395 | (1, 0, 0) | CsLiO_mp-1178395_clean_EiyaZ6mbqt | Cs8Li8O8 | GGA | 875 | 89.96 | Unstable | 1.62 | -1.54 | 92.06 | 6-features iGAM
mp-975255 | (1, 1, 0) | RbPdO3_mp-975255_clean_4UzK3hbVA6 | Rb1Pd1O3 | GGA | 1193 | 155.6 | Unstable | 2.32 | -1.54 | 92.06 | 6-features iGAM
mp-1183292 | (1, 1, 1) | BaCdO3_mp-1183292_clean_yXFJgDNFci | Ba1Cd1O3 | GGA | 1657 | 202.88 | Unstable | 3.14 | -1.54 | 92.07 | 6-features iGAM
mp-551470 | (1, 0, -2) | Tl2O_mp-551470_clean_i7OOiJCycO | Tl8O4 | GGA | 816 | 2.83 | Meta-stable | 1.94 | -1.54 | 92.09 | 6-features iGAM
mp-1178422 | (0, 0, 1) | Cs3GaO3_mp-1178422_clean_ps0krlX4vA | Cs12Ga4O12 | GGA | 896 | 0.5 | Meta-stable | 1.7 | -1.54 | 92.11 | 6-features iGAM
mp-1238961 | (2, 1, -1) | Ta2O5_mp-1238961_clean_Y9j8OFzHIW | Ta2O5 | GGA | 2085 | 10.04 | Meta-stable | 3.85 | -1.54 | 92.11 | 6-features iGAM
mp-1262087 | (0, 1, 0) | Al-BiO3-3_mp-1262087_clean_cnU4D2Fxfp | Al4Bi12O36 | GGA | 1299 | 111.31 | Unstable | 2.91 | -1.54 | 92.13 | 6-features iGAM
mp-675372 | (0, 2, 1) | CaZr4O9_mp-675372_clean_bAUah0NRGu | Ca4Zr16O36 | GGA | 2541 | 96.86 | Unstable | 3.2 | -1.54 | 92.15 | 6-features iGAM
mp-1078830 | (1, -1, -1) | RbSeO3_mp-1078830_clean_6bRMABRfPh | Rb2Se2O6 | GGA | 776 | 174.37 | Unstable | 2.55 | -1.54 | 92.16 | 6-features iGAM
mp-1183393 | (3, 1, 0) | BaTlO3_mp-1183393_clean_XpQl2D6Wue | Ba1Tl1O3 | GGA | 1239 | 119.24 | Unstable | 3.06 | -1.54 | 92.16 | 6-features iGAM
mp-755950 | (0, 1, 0) | Ba2Sc2O5_mp-755950_clean_aP0UnJdDOm | Ba4Sc4O10 | GGA | 2474 | 0 | Stable | 3.9 | -1.54 | 92.16 | 6-features iGAM
mp-776116 | (1, 0, 0) | AlPdO3_mp-776116_clean_asmREqa3Qv | Al8Pd8O24 | GGA | 1995 | 193.58 | Unstable | 3.15 | -1.54 | 92.16 | 6-features iGAM
mp-776116 | (1, 0, 0) | AlPdO3_mp-776116_clean_G5FA9fejOm | Al8Pd8O24 | GGA | 1995 | 193.58 | Unstable | 3.15 | -1.54 | 92.16 | 6-features iGAM
mp-9986 | (3, 0, 2) | CsAuO_mp-9986_clean_lO1soGJ8MZ | Cs8Au8O8 | GGA | 890 | 0 | Stable | 2.07 | -1.54 | 92.17 | 6-features iGAM
mp-562441 | (1, 0, 0) | Cs3AlO3_mp-562441_clean_P2ZxwZJhTJ | Cs12Al4O12 | GGA | 899 | 0 | Stable | 1.75 | -1.54 | 92.19 | 6-features iGAM
mp-10326 | (3, -1, 2) | Zn-ReO4-2_mp-10326_clean_7I8GTkUqjV | Zn1Re2O8 | GGA | 974 | 0 | Stable | 2.43 | -1.54 | 92.21 | 6-features iGAM
mp-27931 | (1, 0, 0) | Rb2SnO2_mp-27931_clean_w0PdvfKIqf | Rb8Sn4O8 | GGA | 1107 | 0 | Stable | 2.08 | -1.54 | 92.21 | 6-features iGAM
mp-755072 | (1, 2, 3) | 90423983501299385769012_Na2O_mp-755072_clean_ddGLrnnyaP | Na4O2 | GGA | 1423 | 36.47 | Unstable | 3.04 | -1.54 | 92.21 | 6-features iGAM
mp-1018789 | (1, 1, 1) | 123212059559_LiO2_mp-1018789_clean_f7mN51HCTV | Li2O4 | GGA | 868 | 83.08 | Unstable | 2.24 | -1.54 | 92.23 | 6-features iGAM
mp-1238961 | (2, 2, -1) | Ta2O5_mp-1238961_clean_ZB2ZuJnVBZ | Ta2O5 | GGA | 2085 | 10.04 | Meta-stable | 4.25 | -1.54 | 92.23 | 6-features iGAM
mp-754375 | (1, 1, 1) | NaTi2O3_mp-754375_clean_KOugTnF9xG | Na1Ti2O3 | GGA | 1270 | 54.21 | Unstable | 2.22 | -1.54 | 92.23 | 6-features iGAM
mp-1025349 | (1, 0, 3) | Sr2ZrO4_mp-1025349_clean_qDyyoAzxSC | Sr4Zr2O8 | GGA | 2572 | 34.57 | Unstable | 3.6 | -1.54 | 92.25 | 6-features iGAM
mp-1183925 | (1, 1, 0) | CsCdO3_mp-1183925_clean_Lc3FGO4k7I | Cs1Cd1O3 | GGA | 870 | 433.22 | Unstable | 1.72 | -1.54 | 92.25 | 6-features iGAM
mp-1187182 | (3, 1, 0) | SrMgO3_mp-1187182_clean_1SlqHaYUDN | Sr1Mg1O3 | GGA | 2055 | 220.69 | Unstable | 3.66 | -1.54 | 92.25 | 6-features iGAM
mp-12978 | SnO2_mp-12978_(011) | {SnO2_mp-12978_clean_DGX8B50tJq} | SnO2 | GGA | 2012 | 18.15 | Meta-stable | 3.12 | -1.54 | 92.25 | NN-MD
mp-756050 | (1, 1, 0) | TaCuO3_mp-756050_clean_GKiLrFmBne | Ta8Cu8O24 | GGA | 1483 | 23.56 | Meta-stable | 4.19 | -1.54 | 92.25 | 6-features iGAM
mp-1103519 | (1, 1, 2) | KCuO_mp-1103519_clean_JL0qS4bSHD | K8Cu8O8 | GGA | 1033 | 1.04 | Meta-stable | 3.07 | -1.54 | 92.28 | 6-features iGAM
mp-996980 | (1, 0, 0) | 235508583253254_AgAuO2_mp-996980_clean_FQ8llLnizV | Ag2Au2O4 | GGA | 690 | 5.8 | Meta-stable | 2.77 | -1.54 | 92.28 | 6-features iGAM
mp-1220867 | (3, 2, 0) | NaTlO_mp-1220867_clean_ihvcXOMUXp | Na2Tl2O2 | GGA | 909 | 0 | Stable | 1.98 | -1.54 | 92.29 | 6-features iGAM
mp-1018032 | (1, 1, 0) | SrCdO2_mp-1018032_clean_SGBbJVl1k1 | Sr1Cd1O2 | GGA | 1975 | 28.11 | Unstable | 3.29 | -1.54 | 92.3 | 6-features iGAM
mp-1206230 | (1, 1, -3) | 235508583253254_RbTlO_mp-1206230_clean_eiabQ0IqsH | Rb4Tl4O4 | GGA | 770 | 0 | Stable | 1.97 | -1.54 | 92.3 | 6-features iGAM
mp-1078830 | (1, 2, 2) | RbSeO3_mp-1078830_clean_9mGiXynAdg | Rb2Se2O6 | GGA | 776 | 174.37 | Unstable | 2.88 | -1.54 | 92.32 | 6-features iGAM
mp-27716 | (1, 1, 0) | KTlO_mp-27716_clean_Et3d9SiFZL | K4Tl4O4 | GGA | 845 | 0 | Stable | 1.26 | -1.54 | 92.33 | 6-features iGAM
mp-27716 | (1, 1, 0) | KTlO_mp-27716_clean_oySAhRYabL | K4Tl4O4 | GGA | 845 | 0 | Stable | 1.26 | -1.54 | 92.33 | 6-features iGAM
mp-27716 | (1, 1, 0) | 1008483_KTlO_mp-27716_clean_ZnMzEZ1dTp | K4Tl4O4 | GGA | 845 | 0 | Stable | 1.26 | -1.54 | 92.33 | 6-features iGAM
mp-755072 | (1, 3, 2) | 2411243514_Na2O_mp-755072_clean_2Oc3YiXh9Y | Na4O2 | GGA | 1423 | 36.47 | Unstable | 2.23 | -1.54 | 92.33 | 6-features iGAM
mp-1214246 | (1, 0, 0) | Bi12IrO20_mp-1214246_clean_isuJwbwqkd | Bi24Ir2O40 | GGA | 1283 | 98.96 | Unstable | 2.4 | -1.54 | 92.34 | 6-features iGAM
mp-7118 | (1, 1, 1) | Rb4SnO4_mp-7118_clean_bD8wF6oSPP | Rb8Sn2O8 | GGA | 1274 | 0 | Stable | 1.93 | -1.54 | 92.34 | 6-features iGAM
mp-9986 | (1, 1, 2) | CsAuO_mp-9986_clean_tG8p2aZV0t | Cs8Au8O8 | GGA | 890 | 0 | Stable | 1.04 | -1.54 | 92.34 | 6-features iGAM
mp-754272 | (1, 2, 1) | Cs2Ba2O3_mp-754272_clean_F8dDv618Lt | Cs4Ba4O6 | GGA | 825 | 24.39 | Meta-stable | 2.52 | -1.54 | 92.35 | 6-features iGAM
mvc-4921 | (1, 0, 0) | Si2SbO6_mvc-4921_clean_GWKYBlRXRE | Si8Sb4O24 | GGA | 1142 | 154.11 | Unstable | 3.09 | -1.54 | 92.35 | 6-features iGAM
mp-1102674 | (2, 0, 1) | Hg4SbO6_mp-1102674_clean_4nu6koUxSv | Hg8Sb2O12 | GGA | 894 | 291.19 | Unstable | 2.38 | -1.54 | 92.36 | 6-features iGAM
mp-13660 | (2, 1, 0) | Ca4Sb2O_mp-13660_clean_CCizEYqMmy | Ca8Sb4O2 | GGA | 1597 | 0 | Stable | 2.17 | -1.54 | 92.36 | 6-features iGAM
mp-684679 | (0, 0, 1) | Sb6O13_mp-684679_clean_Y54IkQoJzt | Sb12O26 | GGA | 1885 | 9.26 | Meta-stable | 3.61 | -1.54 | 92.36 | 6-features iGAM
mp-755071 | SnO2_mp-755071_(101) | {SnO2_mp-755071_clean_yFINgRnjp1} | SnO2 | GGA | 2012 | 57.02 | Unstable | 2.49 | -1.54 | 92.37 | NN-MD
mp-978857 | (1, 0, 0) | SrHgO2_mp-978857_clean_RbJKFlJxlI | Sr3Hg3O6 | GGA | 921 | 0 | Stable | 3.06 | -1.54 | 92.37 | 6-features iGAM
mp-510273 | (1, 1, -1) | CsSbO2_mp-510273_clean_HUNvzy24kv | Cs4Sb4O8 | GGA | 1028 | 0 | Stable | 1.61 | -1.54 | 92.38 | 6-features iGAM
mp-27716 | (2, 1, -1) | KTlO_mp-27716_clean_cbGej9XgsS | K4Tl4O4 | GGA | 845 | 0 | Stable | 1.32 | -1.54 | 92.39 | 6-features iGAM
mp-555100 | (0, 1, -1) | NbBiO4_mp-555100_clean_ozGfPJbHdB | Nb4Bi4O16 | GGA | 1530 | 0 | Stable | 3.09 | -1.54 | 92.39 | 6-features iGAM
mvc-10699 | (0, 1, 0) | Ca-SbO2-4_mvc-10699_clean_D7CrL68Rqb | Ca2Sb8O16 | GGA | 1546 | 195.27 | Unstable | 2.74 | -1.54 | 92.39 | 6-features iGAM
mp-2310 | (3, 2, 1) | CdO2_mp-2310_clean_STKC2fUGGG | Cd4O8 | GGA | 967 | 55.81 | Unstable | 2.59 | -1.54 | 92.4 | 6-features iGAM
mp-28545 | (2, 1, 1) | RbLiO_mp-28545_clean_u051GkUYPE | Rb4Li4O4 | GGA | 967 | 1.27 | Meta-stable | 2.23 | -1.53 | 92.41 | 6-features iGAM
mp-755556 | (1, 1, 0) | Ba6ZrO8_mp-755556_clean_bu1NCeHCM5 | Ba24Zr4O32 | GGA | 2504 | 48.03 | Unstable | 2.81 | -1.53 | 92.41 | 6-features iGAM
mp-755556 | (1, 1, 0) | Ba6ZrO8_mp-755556_clean_AiXhQZb6sM | Ba24Zr4O32 | GGA | 2504 | 48.03 | Unstable | 2.81 | -1.53 | 92.41 | 6-features iGAM
mp-755556 | (1, 1, 0) | Ba6ZrO8_mp-755556_clean_zqmdK4J0Py | Ba24Zr4O32 | GGA | 2504 | 48.03 | Unstable | 2.81 | -1.53 | 92.41 | 6-features iGAM
mp-755556 | (1, 1, 0) | Ba6ZrO8_mp-755556_clean_VYw4wAjRH5 | Ba24Zr4O32 | GGA | 2504 | 48.03 | Unstable | 2.81 | -1.53 | 92.41 | 6-features iGAM
mp-28364 | (1, 2, 2) | Rb2CdO2_mp-28364_clean_t7EP1WkrhV | Rb8Cd4O8 | GGA | 720 | 0 | Stable | 2.12 | -1.53 | 92.44 | 6-features iGAM
mp-1182137 | (0, 1, 1) | BaO2_mp-1182137_clean_WvdJakTISH | Ba8O16 | GGA | 1377 | 41.61 | Unstable | 2.83 | -1.53 | 92.45 | 6-features iGAM
mp-7895 | (1, 3, 2) | 90423983534_Rb2O2_mp-7895_clean_o32FxmiygB | Rb4O4 | GGA | 792 | 0 | Stable | 1.98 | -1.53 | 92.45 | 6-features iGAM
mp-1183289 | (2, 1, 1) | BaScO3_mp-1183289_clean_4ABKI6ptjZ | Ba1Sc1O3 | GGA | 2446 | 26.7 | Unstable | 3.78 | -1.53 | 92.47 | 6-features iGAM
mp-1183289 | (2, 1, 1) | BaScO3_mp-1183289_clean_6LelNL78Q0 | Ba1Sc1O3 | GGA | 2446 | 26.7 | Unstable | 3.78 | -1.53 | 92.47 | 6-features iGAM
mp-675991 | (1, 0, 0) | Cd3-BiO2-10_mp-675991_clean_ItFkBhaToi | Cd6Bi20O40 | GGA | 1066 | 121.67 | Unstable | 2.33 | -1.53 | 92.47 | 6-features iGAM
mp-27931 | (2, 1, 0) | Rb2SnO2_mp-27931_clean_qI7mIFSo6y | Rb8Sn4O8 | GGA | 1107 | 0 | Stable | 2.03 | -1.53 | 92.49 | 6-features iGAM
mp-8086 | (1, 2, -1) | 90423983501299385769012_Na2Zn2O3_mp-8086_clean_7oKvhuL0Xy | Na4Zn4O6 | GGA | 1298 | 3.71 | Meta-stable | 3.18 | -1.53 | 92.49 | 6-features iGAM
mp-1206230 | (2, 1, 2) | RbTlO_mp-1206230_clean_881usG3dKa | Rb4Tl4O4 | GGA | 770 | 0 | Stable | 1.95 | -1.53 | 92.51 | 6-features iGAM
mp-5495 | (1, 2, 3) | Ag2PdO2_mp-5495_clean_V8hB4bLf0O | Ag4Pd2O4 | GGA | 849 | 53.6 | Unstable | 2.77 | -1.53 | 92.52 | 6-features iGAM
mp-29521 | (0, 1, 2) | RbBiO2_mp-29521_clean_PR7akbXaxQ | Rb4Bi4O8 | GGA | 993 | 0 | Stable | 1.91 | -1.53 | 92.53 | 6-features iGAM
mp-971 | (1, 1, 1) | K2O_mp-971_clean_cLuodvSVQH | K8O4 | GGA | 951 | 0 | Stable | 2.11 | -1.53 | 92.53 | 6-features iGAM
mp-755789 | (1, 1, 2) | Na2Be2O3_mp-755789_clean_frEbpgzTtR | Na4Be4O6 | GGA | 1288 | 95.56 | Unstable | 3.08 | -1.53 | 92.55 | 6-features iGAM
mp-1187202 | (1, 1, 0) | 904239835_SrPtO3_mp-1187202_clean_UjSPUL8bHI | Sr1Pt1O3 | GGA | 1890 | 159.76 | Unstable | 3.07 | -1.53 | 92.57 | 6-features iGAM
mp-755363 | (1, 3, 0) | Ba3SiO_mp-755363_clean_9EDAtzt1M2 | Ba12Si4O4 | GGA | 1630 | 0 | Stable | 2.05 | -1.53 | 92.57 | 6-features iGAM
mp-1227022 | (0, 1, 0) | CaZn3O4_mp-1227022_clean_zmDvWSObgR | Ca2Zn6O8 | GGA | 1547 | 73.68 | Unstable | 3.11 | -1.53 | 92.59 | 6-features iGAM
mp-1227022 | (0, 1, 0) | CaZn3O4_mp-1227022_clean_PQcR7vsO5g | Ca2Zn6O8 | GGA | 1547 | 73.68 | Unstable | 3.11 | -1.53 | 92.59 | 6-features iGAM
mp-1227022 | (0, 1, 0) | CaZn3O4_mp-1227022_clean_LnniyqxzEe | Ca2Zn6O8 | GGA | 1547 | 73.68 | Unstable | 3.11 | -1.53 | 92.59 | 6-features iGAM
mp-29542 | (2, -2, 1) | K4Bi2O5_mp-29542_clean_3y3QF2UcNy | K8Bi4O10 | GGA | 1088 | 4.53 | Meta-stable | 2.88 | -1.53 | 92.59 | 6-features iGAM
mp-29542 | (2, -2, 1) | K4Bi2O5_mp-29542_clean_apNzsfiXBE | K8Bi4O10 | GGA | 1088 | 4.53 | Meta-stable | 2.88 | -1.53 | 92.59 | 6-features iGAM
mp-7988 | (3, -1, 1) | Cs2O_mp-7988_clean_vuEYzXEJRi | Cs6O3 | GGA | 774 | 0 | Stable | 1.99 | -1.53 | 92.59 | 6-features iGAM
mp-753746 | (2, -1, 3) | Rb2O_mp-753746_clean_hOOccQJHRf | Rb6O3 | GGA | 779 | 0 | Stable | 2.01 | -1.53 | 92.64 | 6-features iGAM
mp-996997 | (0, 0, 1) | 51024953_LiAgO2_mp-996997_clean_jA8KXp2Cx7 | Li2Ag2O4 | GGA | 724 | 1.37 | Meta-stable | 2.88 | -1.53 | 92.64 | 6-features iGAM
mp-1019519 | (1, 2, 1) | Ba2NaO_mp-1019519_clean_JL0yP0qrRx | Ba8Na4O4 | GGA | 1573 | 0 | Stable | 0.9 | -1.53 | 92.65 | 6-features iGAM
mp-1206653 | (0, 1, 0) | Hg4SbO6_mp-1206653_clean_EhzvyMHakS | Hg4Sb1O6 | GGA | 894 | 289.44 | Unstable | 2.43 | -1.53 | 92.65 | 6-features iGAM
mp-29542 | (2, 0, -1) | K4Bi2O5_mp-29542_clean_lRSQq1Qz4a | K8Bi4O10 | GGA | 1088 | 4.53 | Meta-stable | 2.75 | -1.53 | 92.66 | 6-features iGAM
mvc-2858 | (0, 1, 0) | Mg-SbO2-4_mvc-2858_clean_s7DBTaHwyr | Mg2Sb8O16 | GGA | 1526 | 185.9 | Unstable | 2.42 | -1.53 | 92.68 | 6-features iGAM
mp-9721 | (3, 1, 0) | Ca3GeO_mp-9721_clean_hVdInpWaFY | Ca3Ge1O1 | GGA | 1749 | 0 | Stable | 2.09 | -1.53 | 92.69 | 6-features iGAM
mp-997042 | (1, 0, -2) | TlCuO2_mp-997042_clean_qp42pAiEaN | Tl2Cu2O4 | GGA | 875 | 24.85 | Meta-stable | 2.83 | -1.53 | 92.7 | 6-features iGAM
mp-753357 | (2, 2, -1) | SrBi5O9_mp-753357_clean_ntNSbO4Fx7 | Sr1Bi5O9 | GGA | 1171 | 69.89 | Unstable | 2.18 | -1.53 | 92.71 | 6-features iGAM
mp-1078915 | (2, 1, 0) | Ba3CaO4_mp-1078915_clean_juYI2og3xE | Ba3Ca1O4 | GGA | 2511 | 127.88 | Unstable | 2.46 | -1.53 | 92.75 | 6-features iGAM
mp-1205877 | (0, 1, 0) | CsTlO_mp-1205877_clean_5EReU5NJsE | Cs4Tl4O4 | GGA | 791 | 0 | Stable | 1.02 | -1.53 | 92.75 | 6-features iGAM
mp-7863 | (1, 0, 0) | Rb2Sn2O3_mp-7863_clean_r3fAdIWyZw | Rb6Sn6O9 | GGA | 1111 | 0 | Stable | 2.04 | -1.52 | 92.77 | 6-features iGAM
mp-8759 | (1, 1, 0) | Cs2ZrO3_mp-8759_clean_VeCLdbh7h8 | Cs8Zr4O12 | GGA | 2051 | 0 | Stable | 2.59 | -1.52 | 92.77 | 6-features iGAM
mp-6948 | (2, 2, 1) | KNaO_mp-6948_clean_GsX17J8VAZ | K2Na2O2 | GGA | 742 | 14.9 | Meta-stable | 2.03 | -1.52 | 92.78 | 6-features iGAM
mp-756426 | (1, 1, 1) | ZrNbO4_mp-756426_clean_0vdbJcnjbD | Zr4Nb4O16 | GGA | 2005 | 102.05 | Unstable | 3.68 | -1.52 | 92.78 | 6-features iGAM
mp-771976 | (0, 0, 1) | 1007228_Rb2Be2O3_mp-771976_clean_ZlGKIXamBh | Rb8Be8O12 | GGA | 925 | 31.25 | Unstable | 2.86 | -1.52 | 92.78 | 6-features iGAM
mp-1079882 | (2, 1, 0) | Ba3SrO4_mp-1079882_clean_KvMx8qO5N5 | Ba3Sr1O4 | GGA | 2496 | 36.79 | Unstable | 2.62 | -1.52 | 92.8 | 6-features iGAM
mp-1079882 | (2, 1, 0) | Ba3SrO4_mp-1079882_clean_rzy0CSzqAu | Ba3Sr1O4 | GGA | 2496 | 36.79 | Unstable | 2.62 | -1.52 | 92.8 | 6-features iGAM
mp-1079882 | (2, 1, 0) | Ba3SrO4_mp-1079882_clean_Nu5zSfyiJz | Ba3Sr1O4 | GGA | 2496 | 36.79 | Unstable | 2.62 | -1.52 | 92.8 | 6-features iGAM
mp-1102716 | (1, 1, 0) | Li8SbO3_mp-1102716_clean_WAqwdk0a5X | Li8Sb1O3 | GGA | 1475 | 412.98 | Unstable | 0.53 | -1.52 | 92.81 | 6-features iGAM
mp-755610 | (1, 0, 0) | Ba6HfO8_mp-755610_clean_wUHfrzHeId | Ba24Hf4O32 | GGA | 2505 | 63.74 | Unstable | 1.83 | -1.52 | 92.81 | 6-features iGAM
mp-755610 | (1, 0, 0) | Ba6HfO8_mp-755610_clean_4OpCGuSfUE | Ba24Hf4O32 | GGA | 2505 | 63.74 | Unstable | 1.83 | -1.52 | 92.81 | 6-features iGAM
mp-755610 | (1, 0, 0) | Ba6HfO8_mp-755610_clean_wOQhgHRdN7 | Ba24Hf4O32 | GGA | 2505 | 63.74 | Unstable | 1.83 | -1.52 | 92.81 | 6-features iGAM
mp-755610 | (1, 0, 0) | Ba6HfO8_mp-755610_clean_R8fvlLMk6B | Ba24Hf4O32 | GGA | 2505 | 63.74 | Unstable | 1.83 | -1.52 | 92.81 | 6-features iGAM
mp-755610 | (1, 0, 0) | Ba6HfO8_mp-755610_clean_XmTkEZw8qk | Ba24Hf4O32 | GGA | 2505 | 63.74 | Unstable | 1.83 | -1.52 | 92.81 | 6-features iGAM
mp-1394 | (3, 2, 0) | Rb2O_mp-1394_clean_kO0sRbPjMg | Rb8O4 | GGA | 779 | 3.17 | Meta-stable | 1.89 | -1.52 | 92.82 | 6-features iGAM
mp-555531 | (1, 3, 0) | 1023002_K5Tl3O_mp-555531_clean_75kRcyNwlL | K40Tl24O8 | GGA | 456 | 0 | Stable | 0.77 | -1.52 | 92.82 | 6-features iGAM
mp-555531 | (1, 3, 0) | K5Tl3O_mp-555531_clean_NL6WmfPkxr | K40Tl24O8 | GGA | 456 | 0 | Stable | 0.77 | -1.52 | 92.82 | 6-features iGAM
mp-867680 | (0, 1, 0) | 123212059559_NaTlO_mp-867680_clean_VLIKEsR9QJ | Na4Tl4O4 | GGA | 909 | 61.89 | Unstable | 1.41 | -1.52 | 92.85 | 6-features iGAM
mp-1183044 | (1, 1, 1) | ZrTlO3_mp-1183044_clean_vHlsVm8Xui | Zr1Tl1O3 | GGA | 1901 | 234.88 | Unstable | 2.89 | -1.52 | 92.86 | 6-features iGAM
mp-29542 | (2, -1, 0) | K4Bi2O5_mp-29542_clean_x0AoOUZmAc | K8Bi4O10 | GGA | 1088 | 4.53 | Meta-stable | 2.21 | -1.52 | 92.86 | 6-features iGAM
mp-1186897 | (3, 1, 0) | RbRhO3_mp-1186897_clean_KX9jJXYJsZ | Rb1Rh1O3 | GGA | 1077 | 115.87 | Unstable | 3.15 | -1.52 | 92.87 | 6-features iGAM
mp-542112 | (3, 1, 0) | CaZrO3_mp-542112_clean_WOawhyl1ib | Ca1Zr1O3 | GGA | 2639 | 191.89 | Unstable | 3.62 | -1.52 | 92.87 | 6-features iGAM
mp-1186897 | (3, 1, 0) | RbRhO3_mp-1186897_clean_Gnepwt8IP0 | Rb1Rh1O3 | GGA | 1077 | 115.87 | Unstable | 3.15 | -1.52 | 92.9 | 6-features iGAM
mp-1186897 | (3, 1, 0) | RbRhO3_mp-1186897_clean_xzbpLmFIpw | Rb1Rh1O3 | GGA | 1077 | 115.87 | Unstable | 3.15 | -1.52 | 92.9 | 6-features iGAM
mp-29352 | (1, 0, 2) | Ba2PdO3_mp-29352_clean_30EeLzIsi0 | Ba4Pd2O6 | GGA | 1806 | 0 | Stable | 3.08 | -1.52 | 92.9 | 6-features iGAM
mp-4405 | (3, 2, 0) | Rb3AuO_mp-4405_clean_LkX6uartJw | Rb3Au1O1 | GGA | 836 | 0 | Stable | 0.84 | -1.52 | 92.9 | 6-features iGAM
mp-4405 | (3, 2, 0) | Rb3AuO_mp-4405_clean_CEcq64Urfo | Rb3Au1O1 | GGA | 836 | 0 | Stable | 0.84 | -1.52 | 92.9 | 6-features iGAM
mp-562441 | (1, 1, 1) | Cs3AlO3_mp-562441_clean_1s88ulrtjo | Cs12Al4O12 | GGA | 899 | 0 | Stable | 1.55 | -1.52 | 92.9 | 6-features iGAM
mp-562441 | (1, 1, 1) | Cs3AlO3_mp-562441_clean_zcJDPywRAg | Cs12Al4O12 | GGA | 899 | 0 | Stable | 1.55 | -1.52 | 92.9 | 6-features iGAM
mvc-615 | (2, 2, 1) | Ba-SbO2-4_mvc-615_clean_SUtsb8WL3A | Ba1Sb4O8 | GGA | 1473 | 288.03 | Unstable | 2.64 | -1.52 | 92.9 | 6-features iGAM
mp-1099258 | (2, 1, 0) | HfMg3O4_mp-1099258_clean_JSrtBO5x6W | Hf1Mg3O4 | GGA | 2644 | 403.44 | Unstable | 2.84 | -1.52 | 92.91 | 6-features iGAM
mp-1099258 | (2, 1, 0) | HfMg3O4_mp-1099258_clean_ZDn0RyfyDx | Hf1Mg3O4 | GGA | 2644 | 403.44 | Unstable | 2.85 | -1.52 | 92.91 | 6-features iGAM
mp-1210249 | (1, 0, -1) | Na5CeO6_mp-1210249_clean_rjPNpNMYi2 | Na20Ce4O24 | GGA | 1330 | 98.7 | Unstable | 2.67 | -1.52 | 92.92 | 6-features iGAM
mp-4405 | (3, 2, 0) | Rb3AuO_mp-4405_clean_cs4Q1Cizoj | Rb3Au1O1 | GGA | 836 | 0 | Stable | 0.84 | -1.52 | 92.92 | 6-features iGAM
mp-551470 | (2, 0, -1) | Tl2O_mp-551470_clean_Z949rjVNNS | Tl8O4 | GGA | 816 | 2.83 | Meta-stable | 1.99 | -1.52 | 92.93 | 6-features iGAM
mp-4405 | (2, 1, 0) | Rb3AuO_mp-4405_clean_wz9dTIinTR | Rb3Au1O1 | GGA | 836 | 0 | Stable | 0.81 | -1.52 | 92.94 | 6-features iGAM
mp-4405 | (2, 1, 0) | Rb3AuO_mp-4405_clean_gYnuRpjYIU | Rb3Au1O1 | GGA | 836 | 0 | Stable | 0.81 | -1.52 | 92.94 | 6-features iGAM
mp-4405 | (2, 1, 0) | Rb3AuO_mp-4405_clean_IBo62lVzkt | Rb3Au1O1 | GGA | 836 | 0 | Stable | 0.81 | -1.52 | 92.94 | 6-features iGAM
mp-755363 | (0, 1, 2) | Ba3SiO_mp-755363_clean_dgLu2c5zc6 | Ba12Si4O4 | GGA | 1630 | 0 | Stable | 0.93 | -1.52 | 92.94 | 6-features iGAM
mp-755363 | (0, 1, 2) | Ba3SiO_mp-755363_clean_7dJSj0JMRB | Ba12Si4O4 | GGA | 1630 | 0 | Stable | 0.93 | -1.52 | 92.94 | 6-features iGAM
mp-4208 | (1, 0, 0) | Ca2RuO4_mp-4208_clean_fLdjyzwCIj | Ca8Ru4O16 | GGA | 1738 | 31.83 | Unstable | 3.48 | -1.52 | 92.98 | 6-features iGAM
mp-7947 | (2, 1, 3) | PtO_mp-7947_clean_LxbJ6AG6Aq | Pt2O2 | GGA | 1524 | 139.13 | Unstable | 3.06 | -1.52 | 92.98 | 6-features iGAM
mp-756334 | (0, 1, 0) | K2Sr2O3_mp-756334_clean_WggN2aL4OP | K4Sr4O6 | GGA | 2099 | 55.33 | Unstable | 2.1 | -1.52 | 92.99 | 6-features iGAM
mp-1179089 | (1, 1, 0) | SrO2_mp-1179089_clean_F9oGeSBggI | Sr4O8 | GGA | 1759 | 9.6 | Meta-stable | 2.84 | -1.52 | 93.01 | 6-features iGAM
mp-1222192 | (1, 0, 0) | Mg2AlO6_mp-1222192_clean_GqkSEezFpU | Mg2Al1O6 | GGA | 2071 | 501.88 | Unstable | 2.97 | -1.52 | 93.01 | 6-features iGAM
mp-1018789 | (2, 0, 1) | LiO2_mp-1018789_clean_bDbEQgUORD | Li2O4 | GGA | 868 | 83.08 | Unstable | 2.02 | -1.52 | 93.02 | 6-features iGAM
mp-1182382 | (1, 0, 0) | CaO10_mp-1182382_clean_hSyrXtMyiH | Ca2O20 | GGA | 1007 | 49.28 | Unstable | 1.5 | -1.52 | 93.02 | 6-features iGAM
mp-1222192 | (0, 2, -1) | Mg2AlO6_mp-1222192_clean_DsLhxKhVmf | Mg2Al1O6 | GGA | 2071 | 501.88 | Unstable | 2.52 | -1.52 | 93.02 | 6-features iGAM
mp-550172 | SnO2_mp-550172_(103) | {SnO2_mp-550172_clean_9sOc5ckyC9} | SnO2 | GGA | 2012 | 2.25 | Meta-stable | 3.31 | -1.52 | 93.03 | NN-MD
mp-1604 | Pt3O4_mp-1604_(211) | {Pt3O4_mp-1604_clean_0RfhMlRme2} | Pt3O4 | GGA | 1610 | 0 | Stable | 1.34 | -1.52 | 93.06 | NN-MD
mp-1222192 | (1, 1, 3) | 90423983534_Mg2AlO6_mp-1222192_clean_d76dgv8SCr | Mg2Al1O6 | GGA | 2071 | 501.88 | Unstable | 2.85 | -1.52 | 93.07 | 6-features iGAM
mp-974842 | (3, 3, 1) | KPtO3_mp-974842_clean_kX0ve13DZo | K1Pt1O3 | GGA | 1293 | 125.46 | Unstable | 2.71 | -1.52 | 93.07 | 6-features iGAM
mp-1187190 | (3, 1, 0) | 90423983501299385769012_SrPdO3_mp-1187190_clean_jC1YDU9W4h | Sr1Pd1O3 | GGA | 1774 | 70.12 | Unstable | 2.9 | -1.52 | 93.08 | 6-features iGAM
mp-3915 | (1, 0, -2) | BaHgO2_mp-3915_clean_Ml4f2IWuyt | Ba3Hg3O6 | GGA | 900 | 0 | Stable | 2.02 | -1.52 | 93.08 | 6-features iGAM
mp-3915 | (1, 0, -2) | BaHgO2_mp-3915_clean_XW24zGwPZt | Ba3Hg3O6 | GGA | 900 | 0 | Stable | 2.02 | -1.52 | 93.08 | 6-features iGAM
mp-996980 | (1, 3, 1) | AgAuO2_mp-996980_clean_tTcyWPUGv7 | Ag2Au2O4 | GGA | 690 | 5.8 | Meta-stable | 3.08 | -1.52 | 93.08 | 6-features iGAM
mp-756334 | (2, 2, -1) | K2Sr2O3_mp-756334_clean_Iv9lYqKXV8 | K4Sr4O6 | GGA | 2099 | 55.33 | Unstable | 2.69 | -1.52 | 93.09 | 6-features iGAM
mp-1248282 | (0, 1, 0) | Al2-BiO3-3_mp-1248282_clean_WfG7jMwSgL | Al8Bi12O36 | GGA | 1278 | 157.38 | Unstable | 2.79 | -1.52 | 93.11 | 6-features iGAM
mp-27684 | (1, 3, 1) | 90423983534_Tl4O3_mp-27684_clean_G8hldeAYer | Tl8O6 | GGA | 834 | 0 | Stable | 1.65 | -1.51 | 93.13 | 6-features iGAM
mp-755217 | (1, 1, 1) | Cs2BaO2_mp-755217_clean_GxGsbjN778 | Cs8Ba4O8 | GGA | 766 | 52.65 | Unstable | 1.85 | -1.51 | 93.13 | 6-features iGAM
mp-756426 | (0, 2, 1) | ZrNbO4_mp-756426_clean_ZNp84S94jj | Zr4Nb4O16 | GGA | 2005 | 102.05 | Unstable | 3.5 | -1.51 | 93.13 | 6-features iGAM
mp-27519 | (0, 0, 1) | SeO3_mp-27519_clean_0QAdzdrf7E | Se8O24 | GGA | 279 | 20.13 | Meta-stable | 2.67 | -1.51 | 93.14 | 6-features iGAM
mvc-8139 | (1, 0, 0) | Ge2BiO6_mvc-8139_clean_5EVBa0GuNv | Ge8Bi4O24 | GGA | 1288 | 83.7 | Unstable | 3.15 | -1.51 | 93.14 | 6-features iGAM
mp-676666 | (0, 1, 0) | Rb2CeO3_mp-676666_clean_9lYsIBHRdE | Rb8Ce4O12 | GGA | 1684 | 0 | Stable | 2.37 | -1.51 | 93.15 | 6-features iGAM
mp-676666 | (0, 1, 0) | Rb2CeO3_mp-676666_clean_VCdRVjI6gD | Rb8Ce4O12 | GGA | 1684 | 0 | Stable | 2.37 | -1.51 | 93.15 | 6-features iGAM
mp-9200 | (3, 2, 0) | K3AuO_mp-9200_clean_8dMhYXdvzp | K3Au1O1 | GGA | 882 | 0 | Stable | 1.07 | -1.51 | 93.16 | 6-features iGAM
mp-9200 | (3, 2, 0) | K3AuO_mp-9200_clean_SdwLU1IK1T | K3Au1O1 | GGA | 882 | 0 | Stable | 1.07 | -1.51 | 93.16 | 6-features iGAM
mp-1222192 | (3, 3, -1) | 69019397_Mg2AlO6_mp-1222192_clean_szIGVIwqZM | Mg2Al1O6 | GGA | 2071 | 501.88 | Unstable | 3.18 | -1.51 | 93.17 | 6-features iGAM
mp-1184960 | (1, 1, 0) | KMgO3_mp-1184960_clean_0hT8Mcawdd | K1Mg1O3 | GGA | 1300 | 364.18 | Unstable | 2.59 | -1.51 | 93.18 | 6-features iGAM
mp-9200 | (3, 2, 0) | K3AuO_mp-9200_clean_UCooQhme4z | K3Au1O1 | GGA | 882 | 0 | Stable | 1.07 | -1.51 | 93.19 | 6-features iGAM
mp-997037 | (1, 1, 1) | CdAuO2_mp-997037_clean_vpdCqcrEqi | Cd4Au4O8 | GGA | 942 | 20.14 | Meta-stable | 2.73 | -1.51 | 93.2 | 6-features iGAM
mp-1178393 | (1, 0, 3) | CsLiO_mp-1178393_clean_o8Uo1TuYN5 | Cs4Li4O4 | GGA | 875 | 58.51 | Unstable | 1.94 | -1.51 | 93.21 | 6-features iGAM
mp-9200 | (3, 2, 0) | K3AuO_mp-9200_clean_IBhckKxc3S | K3Au1O1 | GGA | 882 | 0 | Stable | 1.07 | -1.51 | 93.21 | 6-features iGAM
mp-9200 | (3, 2, 0) | K3AuO_mp-9200_clean_z3toXz2IDC | K3Au1O1 | GGA | 882 | 0 | Stable | 1.07 | -1.51 | 93.21 | 6-features iGAM
mp-30949 | (1, 1, 2) | Sr3SiO_mp-30949_clean_G2Pz5sjOqD | Sr12Si4O4 | GGA | 1603 | 0 | Stable | 1.25 | -1.51 | 93.23 | 6-features iGAM
mp-30949 | (1, 1, 2) | Sr3SiO_mp-30949_clean_H3cS8i8S3H | Sr12Si4O4 | GGA | 1603 | 0 | Stable | 1.25 | -1.51 | 93.23 | 6-features iGAM
mp-30949 | (1, 1, 2) | Sr3SiO_mp-30949_clean_oG0WzTTp2O | Sr12Si4O4 | GGA | 1603 | 0 | Stable | 1.25 | -1.51 | 93.23 | 6-features iGAM
mp-27519 | (0, 0, 1) | SeO3_mp-27519_clean_2MQrYUsTZn | Se8O24 | GGA | 279 | 20.13 | Meta-stable | 3.02 | -1.51 | 93.24 | 6-features iGAM
mp-557680 | (0, 1, 0) | NbAgO3_mp-557680_clean_1kBMvAbYfP | Nb4Ag4O12 | GGA | 1514 | 70.66 | Unstable | 3.17 | -1.51 | 93.24 | 6-features iGAM
mp-756334 | (0, 1, 0) | 90423983570956_K2Sr2O3_mp-756334_clean_r2dUQBahYy | K4Sr4O6 | GGA | 2099 | 55.33 | Unstable | 1.84 | -1.51 | 93.25 | 6-features iGAM
mp-1222192 | (0, 1, -1) | Mg2AlO6_mp-1222192_clean_Unvfa25VHG | Mg2Al1O6 | GGA | 2071 | 501.88 | Unstable | 1.81 | -1.51 | 93.26 | 6-features iGAM
mp-776890 | (0, 0, 1) | Rb2O_mp-776890_clean_aOnPgMIaiw | Rb16O8 | GGA | 779 | 14.07 | Meta-stable | 2.17 | -1.51 | 93.26 | 6-features iGAM
mp-675953 | (1, 1, 0) | Tl2SeO4_mp-675953_clean_P2sM5xmaXI | Tl8Se4O16 | GGA | 827 | 10.69 | Meta-stable | 2.35 | -1.51 | 93.27 | 6-features iGAM
mp-975106 | (1, 1, 2) | Rb2Bi2O5_mp-975106_clean_hKnzOVLMn0 | Rb2Bi2O5 | GGA | 1010 | 3.32 | Meta-stable | 2.18 | -1.51 | 93.27 | 6-features iGAM
mp-975106 | (1, 1, 2) | Rb2Bi2O5_mp-975106_clean_1rVvVmUtyL | Rb2Bi2O5 | GGA | 1010 | 3.32 | Meta-stable | 2.18 | -1.51 | 93.27 | 6-features iGAM
mp-975106 | (1, 1, 2) | Rb2Bi2O5_mp-975106_clean_mi8F6ZFGtW | Rb2Bi2O5 | GGA | 1010 | 3.32 | Meta-stable | 2.18 | -1.51 | 93.27 | 6-features iGAM
mp-975106 | (1, 1, 2) | Rb2Bi2O5_mp-975106_clean_oc72IByjuQ | Rb2Bi2O5 | GGA | 1010 | 3.32 | Meta-stable | 2.18 | -1.51 | 93.27 | 6-features iGAM
mp-1183044 | (3, 1, 0) | ZrTlO3_mp-1183044_clean_4CG03VFAOm | Zr1Tl1O3 | GGA | 1901 | 234.88 | Unstable | 2.58 | -1.51 | 93.29 | 6-features iGAM
mvc-615 | (2, 2, 1) | Ba-SbO2-4_mvc-615_clean_4E3Yr1rv1O | Ba1Sb4O8 | GGA | 1473 | 288.03 | Unstable | 2.31 | -1.51 | 93.31 | 6-features iGAM
mp-981376 | (1, 1, 0) | ScSnO3_mp-981376_clean_3EEvIfFvNt | Sc1Sn1O3 | GGA | 2145 | 672.48 | Unstable | 2.35 | -1.51 | 93.32 | 6-features iGAM
mp-29160 | (1, 1, 0) | TiAg2O3_mp-29160_clean_9YbE2ojqWT | Ti8Ag16O24 | GGA | 1469 | 36.51 | Unstable | 3.77 | -1.51 | 93.33 | 6-features iGAM
mp-29160 | (1, 1, 0) | TiAg2O3_mp-29160_clean_saHsA7szdf | Ti8Ag16O24 | GGA | 1469 | 36.51 | Unstable | 3.78 | -1.51 | 93.33 | 6-features iGAM
mp-540855 | (1, 0, 0) | Rb6O_mp-540855_clean_TSaC2gCXph | Rb24O4 | GGA | 288 | 1.05 | Meta-stable | 0.59 | -1.51 | 93.33 | 6-features iGAM
mp-756505 | (1, 1, 0) | Cs3ScO3_mp-756505_clean_V2QQeplyo7 | Cs12Sc4O12 | GGA | 1545 | 5.35 | Meta-stable | 1.75 | -1.51 | 93.33 | 6-features iGAM
mp-1021489 | (1, 0, 0) | 2411243514_IrO3_mp-1021489_clean_NZ0amhbqKS | Ir1O3 | GGA | 1728 | 114.26 | Unstable | 2.58 | -1.51 | 93.34 | 6-features iGAM
mp-976848 | (2, 1, 1) | NiRuO3_mp-976848_clean_q6e5Se2J7A | Ni1Ru1O3 | GGA+U | 1530 | 1200.75 | Unstable | 2.78 | -1.51 | 93.34 | 6-features iGAM
mp-984357 | (3, 1, 0) | CsKO3_mp-984357_clean_8QRQO7lOoB | Cs1K1O3 | GGA | 835 | 688.05 | Unstable | 1.62 | -1.51 | 93.34 | 6-features iGAM
mp-1018097 | (2, 1, 3) | BaCaO2_mp-1018097_clean_6xCOUgRY6n | Ba1Ca1O2 | GGA | 2573 | 199.49 | Unstable | 2.87 | -1.51 | 93.35 | 6-features iGAM
mp-558312 | (3, 2, 2) | Li2O2_mp-558312_clean_uOD0xfmRQ8 | Li4O4 | GGA | 1694 | 142.72 | Unstable | 2.14 | -1.51 | 93.35 | 6-features iGAM
mp-9986 | (1, 1, 0) | CsAuO_mp-9986_clean_5dHvVOzbzy | Cs8Au8O8 | GGA | 890 | 0 | Stable | 1.09 | -1.51 | 93.35 | 6-features iGAM
mp-1178176 | (1, 0, 0) | HgPtO2_mp-1178176_clean_X2A2xOtQz8 | Hg2Pt2O4 | GGA | 545 | 29.07 | Unstable | 3.18 | -1.51 | 93.36 | 6-features iGAM
mp-1190045 | (1, 1, -1) | Li-SeO3-2_mp-1190045_clean_mXHuA3iR3c | Li2Se4O12 | GGA | 521 | 243.14 | Unstable | 2.23 | -1.51 | 93.37 | 6-features iGAM
mp-1222192 | (1, 0, 1) | Mg2AlO6_mp-1222192_clean_fU0D4Kicgu | Mg2Al1O6 | GGA | 2071 | 501.88 | Unstable | 2.24 | -1.51 | 93.37 | 6-features iGAM
mp-997001 | (1, 2, 1) | 123212059559_AgHgO2_mp-997001_clean_1WJ6mNhMMg | Ag2Hg2O4 | GGA | 696 | 34.93 | Unstable | 2.73 | -1.51 | 93.38 | 6-features iGAM
mp-1209391 | (1, 1, 0) | Rb3-SeO4-2_mp-1209391_clean_lJewEID8g5 | Rb12Se8O32 | GGA | 1285 | 32.56 | Unstable | 2.64 | -1.51 | 93.39 | 6-features iGAM
mp-997014 | (1, 2, 1) | PbAuO2_mp-997014_clean_GaxnywJMHq | Pb2Au2O4 | GGA | 988 | 21.89 | Meta-stable | 2.81 | -1.51 | 93.4 | 6-features iGAM
mp-1178176 | (0, 1, 3) | 2411243514_HgPtO2_mp-1178176_clean_jMdrz0ePhf | Hg2Pt2O4 | GGA | 545 | 29.07 | Unstable | 2.79 | -1.51 | 93.41 | 6-features iGAM
mp-1214239 | (1, 0, 0) | Bi12RuO20_mp-1214239_clean_nRnyJli828 | Bi24Ru2O40 | GGA | 1243 | 54.43 | Unstable | 2.55 | -1.51 | 93.41 | 6-features iGAM
mp-8666 | (1, 1, 0) | CsAgO_mp-8666_clean_Nu47UJAeBv | Cs8Ag8O8 | GGA | 737 | 0 | Stable | 1.18 | -1.51 | 93.41 | 6-features iGAM
mp-1016828 | (1, 1, 1) | CdIrO3_mp-1016828_clean_V3cX9O1zbz | Cd1Ir1O3 | GGA | 1376 | 463.2 | Unstable | 2.28 | -1.51 | 93.42 | 6-features iGAM
mp-1183284 | (1, 1, 0) | BaLiO3_mp-1183284_clean_9QzaAJAKcB | Ba1Li1O3 | GGA | 1346 | 308.7 | Unstable | 2.41 | -1.51 | 93.42 | 6-features iGAM
mp-755072 | (1, 1, 0) | Na2O_mp-755072_clean_GLiO89zZ4J | Na4O2 | GGA | 1423 | 36.47 | Unstable | 1.9 | -1.51 | 93.42 | 6-features iGAM
mp-996961 | (1, 1, 1) | LiAuO2_mp-996961_clean_4szKWqCmaf | Li4Au4O8 | GGA | 801 | 34.07 | Unstable | 3.07 | -1.51 | 93.42 | 6-features iGAM
mp-997000 | (2, 1, -2) | 904239835_AgHgO2_mp-997000_clean_DAzLJUAiRh | Ag2Hg2O4 | GGA | 696 | 30.47 | Unstable | 2.87 | -1.51 | 93.42 | 6-features iGAM
mp-12105 | (1, 1, 2) | RbO2_mp-12105_clean_zoG6f8wieT | Rb2O4 | GGA | 704 | 0 | Stable | 1.36 | -1.51 | 93.44 | 6-features iGAM
mp-28144 | (1, 2, 2) | SiBi2O5_mp-28144_clean_lfbCVjDNqD | Si4Bi8O20 | GGA | 1269 | 12.21 | Meta-stable | 2.98 | -1.51 | 93.44 | 6-features iGAM
mp-1441 | (2, 0, 1) | CsO2_mp-1441_clean_ZM1ZwqYYjh | Cs2O4 | GGA | 752 | 0 | Stable | 1.09 | -1.51 | 93.45 | 6-features iGAM
mp-996966 | (0, 1, 1) | KAgO2_mp-996966_clean_eM9aCRM6fu | K1Ag1O2 | GGA | 719 | 26.08 | Unstable | 2.78 | -1.51 | 93.46 | 6-features iGAM
mp-1216141 | (2, 0, -1) | Y4GeO10_mp-1216141_clean_B4NsrZi7qE | Y4Ge1O10 | GGA | 2215 | 189.58 | Unstable | 2.6 | -1.51 | 93.47 | 6-features iGAM
mp-1216141 | (2, 0, -1) | Y4GeO10_mp-1216141_clean_8Euv57hn15 | Y4Ge1O10 | GGA | 2215 | 189.58 | Unstable | 2.6 | -1.51 | 93.47 | 6-features iGAM
mp-23195 | (1, 1, 3) | Bi2O3_mp-23195_clean_PypgRAKMsp | Bi8O12 | GGA | 1064 | 22.45 | Meta-stable | 2.74 | -1.51 | 93.47 | 6-features iGAM
mp-553907 | (0, 0, 1) | Rb3AgO2_mp-553907_clean_Z1BpJHHapy | Rb48Ag16O32 | GGA | 744 | 0 | Stable | 1.36 | -1.51 | 93.47 | 6-features iGAM
mp-553907 | (0, 0, 1) | Rb3AgO2_mp-553907_clean_WAmcIXhXKp | Rb48Ag16O32 | GGA | 744 | 0 | Stable | 1.35 | -1.5 | 93.48 | 6-features iGAM
mp-553907 | (0, 0, 1) | Rb3AgO2_mp-553907_clean_1qG6tTntn3 | Rb48Ag16O32 | GGA | 744 | 0 | Stable | 1.35 | -1.5 | 93.48 | 6-features iGAM
mp-1016875 | (1, 1, 1) | CdRhO3_mp-1016875_clean_pq57WwvrXE | Cd1Rh1O3 | GGA | 1621 | 424.1 | Unstable | 1.99 | -1.5 | 93.49 | 6-features iGAM
mp-1016875 | (1, 1, 1) | CdRhO3_mp-1016875_clean_0hX3YaMNXZ | Cd1Rh1O3 | GGA | 1621 | 424.1 | Unstable | 1.99 | -1.5 | 93.49 | 6-features iGAM
mp-1189546 | (1, 0, 0) | Cd3GeO6_mp-1189546_clean_aQjJra8zqf | Cd6Ge2O12 | GGA | 1408 | 175.25 | Unstable | 2.96 | -1.5 | 93.49 | 6-features iGAM
mp-556433 | (0, 1, 1) | Rb5Tl3O_mp-556433_clean_0kA8D7TFTw | Rb40Tl24O8 | GGA | 344 | 2.17 | Meta-stable | 0.72 | -1.5 | 93.5 | 6-features iGAM
mp-752539 | (1, 1, -1) | Cs2Ba2O3_mp-752539_clean_HkBuV6yf7h | Cs4Ba4O6 | GGA | 825 | 81.64 | Unstable | 1.56 | -1.5 | 93.51 | 6-features iGAM
mp-23195 | (2, 1, 0) | Bi2O3_mp-23195_clean_rvBsqXenq5 | Bi8O12 | GGA | 1064 | 22.45 | Meta-stable | 2.69 | -1.5 | 93.52 | 6-features iGAM
mp-997102 | (0, 1, 1) | KAgO2_mp-997102_clean_6zfAAlR7SQ | K4Ag4O8 | GGA | 719 | 8.69 | Meta-stable | 2.77 | -1.5 | 93.53 | 6-features iGAM
mp-755556 | (1, 0, 0) | Ba6ZrO8_mp-755556_clean_J6mfOMQha4 | Ba24Zr4O32 | GGA | 2504 | 48.03 | Unstable | 1.77 | -1.5 | 93.54 | 6-features iGAM
mp-560165 | (1, 0, 0) | 1020969_Cu-BiO2-2_mp-560165_clean_gGOMrveH55 | Cu4Bi8O16 | GGA | 970 | 98.87 | Unstable | 2.76 | -1.5 | 93.55 | 6-features iGAM
mp-27418 | (2, 1, 1) | KAuO2_mp-27418_clean_jKfevjgOIE | K1Au1O2 | GGA | 1007 | 27.93 | Unstable | 3.07 | -1.5 | 93.56 | 6-features iGAM
mp-1235229 | (2, 1, 2) | Sr2LiO12_mp-1235229_clean_1eIoT1a7lv | Sr2Li1O12 | GGA | 1139 | 130.74 | Unstable | 1.52 | -1.5 | 93.57 | 6-features iGAM
mp-1206653 | (2, 1, -1) | Hg4SbO6_mp-1206653_clean_Fv8aYOdioK | Hg4Sb1O6 | GGA | 894 | 289.44 | Unstable | 1.59 | -1.5 | 93.59 | 6-features iGAM
mp-561465 | (2, -1, 2) | TlSbO3_mp-561465_clean_l6EbC87Q0w | Tl4Sb4O12 | GGA | 1076 | 134.77 | Unstable | 2.12 | -1.5 | 93.59 | 6-features iGAM
mp-997014 | (1, 1, -1) | PbAuO2_mp-997014_clean_0bbhcOrvFz | Pb2Au2O4 | GGA | 988 | 21.89 | Meta-stable | 2.69 | -1.5 | 93.59 | 6-features iGAM
mp-1394 | (1, 0, 0) | 90423983534_Rb2O_mp-1394_clean_UeehjlCcIg | Rb8O4 | GGA | 779 | 3.17 | Meta-stable | 0.88 | -1.5 | 93.6 | 6-features iGAM
mp-20194 | CeO2_mp-20194_(210) |  | CeO2 | GGA | 2622 | 0 | Stable | 2.33 | -1.5 | 93.6 | NN-MD
mp-996966 | (3, 1, 3) | 51024953_KAgO2_mp-996966_clean_YtkQMatBlB | K1Ag1O2 | GGA | 719 | 26.08 | Unstable | 2.95 | -1.5 | 93.6 | 6-features iGAM
mp-635020 | (1, 0, -1) | Cs6Bi4O9_mp-635020_clean_8mB9ulMYzA | Cs12Bi8O18 | GGA | 934 | 13.02 | Meta-stable | 3.14 | -1.5 | 93.61 | 6-features iGAM
mvc-10720 | (1, 1, -2) | Mg-BiO2-4_mvc-10720_clean_zTgl3HlADz | Mg2Bi8O16 | GGA | 1088 | 125.57 | Unstable | 2.67 | -1.5 | 93.61 | 6-features iGAM
mp-1209207 | (1, 1, 1) | RbSeO4_mp-1209207_clean_Lxx67l8eOR | Rb3Se3O12 | GGA | 620 | 132.01 | Unstable | 2.77 | -1.5 | 93.62 | 6-features iGAM
mp-8759 | (1, 1, 3) | Cs2ZrO3_mp-8759_clean_PIfyJzu3Zl | Cs8Zr4O12 | GGA | 2051 | 0 | Stable | 2.11 | -1.5 | 93.62 | 6-features iGAM
mp-1178176 | (1, 2, 0) | HgPtO2_mp-1178176_clean_qQGfLYgQpl | Hg2Pt2O4 | GGA | 545 | 29.07 | Unstable | 2.96 | -1.5 | 93.63 | 6-features iGAM
mp-559140 | MoO2_mp-559140_(110_Ov) |  | MoO2 | GGA+U | 1252 | 194.02 | Unstable | 1.2 | -1.5 | 93.63 | NN-MD
mp-756361 | (1, 1, 0) | ZrSeO_mp-756361_clean_VBorLYrYn1 | Zr4Se4O4 | GGA | 2401 | 35.41 | Unstable | 3.16 | -1.5 | 93.63 | 6-features iGAM
mp-1016845 | (3, 1, 0) | ZrCdO3_mp-1016845_clean_gTJKJ7XdJE | Zr1Cd1O3 | GGA | 2324 | 344.88 | Unstable | 3 | -1.5 | 93.64 | 6-features iGAM
mp-1866 | (2, 1, 2) | 414325470_KO2_mp-1866_clean_ilE8hfMxtq | K2O4 | GGA | 694 | 0 | Stable | 1.4 | -1.5 | 93.64 | 6-features iGAM
mp-768242 | PtO3_mp-768242_(100) | {PtO3_mp-768242_clean_GmHxUom5T9} | PtO3 | GGA | 1681 | 99.77 | Unstable | 1.11 | -1.5 | 93.64 | NN-MD
mp-779511 | (1, 0, 1) | Ba2MgO3_mp-779511_clean_d8qDGkPyyy | Ba16Mg8O24 | GGA | 2310 | 30.44 | Unstable | 3.13 | -1.5 | 93.65 | 6-features iGAM
mp-1103867 | (1, 1, 0) | K2Se4O_mp-1103867_clean_5A6u189bSI | K8Se16O4 | GGA | 641 | 316.17 | Unstable | 1.7 | -1.5 | 93.67 | 6-features iGAM
mp-756683 | (0, 1, 1) | HfBiO4_mp-756683_clean_QpcOGZyePy | Hf4Bi4O16 | GGA | 1754 | 20.24 | Meta-stable | 3.58 | -1.5 | 93.67 | 6-features iGAM
mp-1227311 | (1, 0, 2) | 123212059559_BaSrO2_mp-1227311_clean_iAKpm0Vj0L | Ba3Sr3O6 | GGA | 2785 | 26.18 | Unstable | 3.12 | -1.5 | 93.7 | 6-features iGAM
mp-4690 | (1, 0, 0) | K3TaO8_mp-4690_clean_00vME8gv3d | K6Ta2O16 | GGA | 1647 | 13.34 | Meta-stable | 2.58 | -1.5 | 93.7 | 6-features iGAM
mp-978114 | Sn5O6_mp-978114_(100) | {Sn5O6_mp-978114_clean_pjiPZL9uk2} | Sn5O6 | GGA | 1563 | 0 | Stable | 1.41 | -1.5 | 93.7 | NN-MD
mp-1178143 | (0, 0, 1) | K2Zn2O3_mp-1178143_clean_HCTrpKaYMO | K4Zn4O6 | GGA | 1000 | 6.24 | Meta-stable | 2.8 | -1.5 | 93.72 | 6-features iGAM
mp-1178143 | (0, 0, 1) | K2Zn2O3_mp-1178143_clean_QYDTCxsqA8 | K4Zn4O6 | GGA | 1000 | 6.24 | Meta-stable | 2.8 | -1.5 | 93.72 | 6-features iGAM
mp-1193171 | (0, 1, 0) | Sc-SeO3-3_mp-1193171_clean_tEkNy8Kise | Sc4Se12O36 | GGA | 1260 | 238.96 | Unstable | 3.07 | -1.5 | 93.72 | 6-features iGAM
mp-1222192 | (2, 1, 2) | Mg2AlO6_mp-1222192_clean_62WhVRMTh5 | Mg2Al1O6 | GGA | 2071 | 501.88 | Unstable | 2.23 | -1.5 | 93.72 | 6-features iGAM
mp-22257 | (1, 1, 0) | Zn2PdO4_mp-22257_clean_CIP9gOIKPJ | Zn16Pd8O32 | GGA | 1432 | 277.99 | Unstable | 3.01 | -1.5 | 93.73 | 6-features iGAM
mp-1183971 | (3, 1, 0) | CsRuO3_mp-1183971_clean_8DkIe2s0iJ | Cs1Ru1O3 | GGA | 907 | 378.26 | Unstable | 1.98 | -1.5 | 93.75 | 6-features iGAM
mp-757768 | (1, 0, 1) | Cu10Bi25O48_mp-757768_clean_ArdjqfbfGw | Cu10Bi25O48 | GGA | 973 | 20.26 | Meta-stable | 2.61 | -1.5 | 93.75 | 6-features iGAM
mp-1183044 | (1, 1, 0) | 414325470_ZrTlO3_mp-1183044_clean_bVlSoFUQg2 | Zr1Tl1O3 | GGA | 1901 | 234.88 | Unstable | 2.64 | -1.5 | 93.76 | 6-features iGAM
mp-1182093 | (2, 1, 0) | BaPdO5_mp-1182093_clean_ZXUpUugsTl | Ba2Pd2O10 | GGA | 1590 | 188.11 | Unstable | 1.76 | -1.5 | 93.77 | 6-features iGAM
mp-753801 | (1, 0, -2) | Cs2Sr2O3_mp-753801_clean_U0tR7fpo1K | Cs4Sr4O6 | GGA | 916 | 67.24 | Unstable | 1.65 | -1.5 | 93.77 | 6-features iGAM
mp-1078830 | (0, 2, -1) | RbSeO3_mp-1078830_clean_vbBRZzq3yQ | Rb2Se2O6 | GGA | 776 | 174.37 | Unstable | 1.74 | -1.5 | 93.78 | 6-features iGAM
mp-1211624 | (1, 0, 2) | K4ZrO4_mp-1211624_clean_L1iwVZVOSP | K8Zr2O8 | GGA | 1582 | 0 | Stable | 2.19 | -1.5 | 93.78 | 6-features iGAM
mp-12205 | Ti4O7_mp-12205_(011) | {Ti4O7_mp-12205_clean_L1hodqaNEh} | Ti4O7 | GGA | 2091 | 4.61 | Meta-stable | 4.17 | -1.5 | 93.78 | NN-MD
mp-29521 | (1, 2, -1) | RbBiO2_mp-29521_clean_OfgllafCUl | Rb4Bi4O8 | GGA | 993 | 0 | Stable | 1.66 | -1.5 | 93.78 | 6-features iGAM
mp-1193171 | (0, 1, 0) | Sc-SeO3-3_mp-1193171_clean_s4tYf9SyXB | Sc4Se12O36 | GGA | 1260 | 238.96 | Unstable | 3.07 | -1.5 | 93.79 | 6-features iGAM
mp-975255 | (1, 1, 0) | RbPdO3_mp-975255_clean_W5jVgRM2Pu | Rb1Pd1O3 | GGA | 1193 | 155.6 | Unstable | 2.28 | -1.5 | 93.79 | 6-features iGAM
mp-755072 | (1, 1, 1) | Na2O_mp-755072_clean_8kG09tYFRR | Na4O2 | GGA | 1423 | 36.47 | Unstable | 2.03 | -1.5 | 93.8 | 6-features iGAM
mp-975200 | (1, 1, 1) | RbSrO3_mp-975200_clean_zvPZCfX2J6 | Rb1Sr1O3 | GGA | 1232 | 457.09 | Unstable | 0.88 | -1.5 | 93.8 | 6-features iGAM
mp-1262087 | (0, 1, 0) | Al-BiO3-3_mp-1262087_clean_7J9qP48wXw | Al4Bi12O36 | GGA | 1299 | 111.31 | Unstable | 2.89 | -1.5 | 93.81 | 6-features iGAM
mp-755959 | (3, 2, 3) | NaLiO_mp-755959_clean_aWtn4PMfqV | Na8Li8O8 | GGA | 921 | 104.1 | Unstable | 2.18 | -1.5 | 93.81 | 6-features iGAM
mp-756426 | (0, 0, 1) | ZrNbO4_mp-756426_clean_19x1Wj89gv | Zr4Nb4O16 | GGA | 2005 | 102.05 | Unstable | 4.1 | -1.5 | 93.81 | 6-features iGAM
mp-1182093 | (1, 1, 0) | BaPdO5_mp-1182093_clean_bSFyPYTp1Y | Ba2Pd2O10 | GGA | 1590 | 188.11 | Unstable | 1.75 | -1.49 | 93.84 | 6-features iGAM
mp-997001 | (2, 3, 0) | 904239835_AgHgO2_mp-997001_clean_Kd6psgfdEe | Ag2Hg2O4 | GGA | 696 | 34.93 | Unstable | 2.83 | -1.49 | 93.84 | 6-features iGAM
mp-9986 | (1, 0, 0) | CsAuO_mp-9986_clean_LeMkK7vYKc | Cs8Au8O8 | GGA | 890 | 0 | Stable | 1.62 | -1.5 | 93.84 | 6-features iGAM
mp-1105 | (2, 1, 1) | BaO2_mp-1105_clean_7DAoVixVQv | Ba2O4 | GGA | 1377 | 0 | Stable | 1.52 | -1.49 | 93.85 | 6-features iGAM
mp-8666 | (1, 1, 1) | CsAgO_mp-8666_clean_xb8X8cGIZd | Cs8Ag8O8 | GGA | 737 | 0 | Stable | 1.56 | -1.49 | 93.85 | 6-features iGAM
mp-997109 | (1, 1, 0) | 1012688_PbAuO2_mp-997109_clean_MnY4Dj6UdM | Pb2Au2O4 | GGA | 988 | 9.86 | Meta-stable | 3.12 | -1.49 | 93.85 | 6-features iGAM
mp-27716 | (1, 2, -1) | KTlO_mp-27716_clean_IIzY9AF0oR | K4Tl4O4 | GGA | 845 | 0 | Stable | 1.36 | -1.49 | 93.86 | 6-features iGAM
mp-755072 | (2, 0, 3) | Na2O_mp-755072_clean_eyPCSPzDiJ | Na4O2 | GGA | 1423 | 36.47 | Unstable | 2.64 | -1.49 | 93.86 | 6-features iGAM
mp-1018097 | (3, 3, 2) | BaCaO2_mp-1018097_clean_Sacb6K5VDS | Ba1Ca1O2 | GGA | 2573 | 199.49 | Unstable | 3.15 | -1.49 | 93.87 | 6-features iGAM
mp-1186897 | (1, 1, 0) | RbRhO3_mp-1186897_clean_yKvYOVUMlY | Rb1Rh1O3 | GGA | 1077 | 115.87 | Unstable | 3.18 | -1.49 | 93.87 | 6-features iGAM
mp-8603 | (1, 0, 0) | RbAgO_mp-8603_clean_oXIfYb2BU8 | Rb8Ag8O8 | GGA | 731 | 0 | Stable | 1.82 | -1.49 | 93.88 | 6-features iGAM
mp-9721 | (1, 1, 0) | Ca3GeO_mp-9721_clean_rBMvttZYRH | Ca3Ge1O1 | GGA | 1749 | 0 | Stable | 1.73 | -1.49 | 93.88 | 6-features iGAM
mp-9721 | (1, 1, 0) | Ca3GeO_mp-9721_clean_Sv7ATQqoWf | Ca3Ge1O1 | GGA | 1749 | 0 | Stable | 1.73 | -1.49 | 93.89 | 6-features iGAM
mp-1262087 | (0, 1, 0) | Al-BiO3-3_mp-1262087_clean_hN9ruzFXnk | Al4Bi12O36 | GGA | 1299 | 111.31 | Unstable | 3.07 | -1.49 | 93.9 | 6-features iGAM
mp-754146 | (0, 0, 1) | Rb3YO3_mp-754146_clean_myrZGUj7WE | Rb12Y4O12 | GGA | 1588 | 21.26 | Meta-stable | 1.87 | -1.49 | 93.9 | 6-features iGAM
mp-1180711 | (0, 0, 1) | 90423983534_KO2_mp-1180711_clean_sp42O6BIVh | K4O8 | GGA | 694 | 20.78 | Meta-stable | 1.6 | -1.49 | 93.91 | 6-features iGAM
mp-1025349 | (2, 1, 2) | Sr2ZrO4_mp-1025349_clean_vxGxzZMyKe | Sr4Zr2O8 | GGA | 2572 | 34.57 | Unstable | 4.02 | -1.49 | 93.92 | 6-features iGAM
mp-531130 | (1, -1, 0) | TlBi25O39_mp-531130_clean_lVeb18e5nD | Tl1Bi25O39 | GGA | 976 | 25.4 | Unstable | 2.35 | -1.49 | 93.92 | 6-features iGAM
mp-973960 | (1, 1, 0) | KScO3_mp-973960_clean_41GCWS1Oso | K1Sc1O3 | GGA | 1187 | 203.32 | Unstable | 2.59 | -1.49 | 93.92 | 6-features iGAM
mp-755072 | (0, 1, 3) | Na2O_mp-755072_clean_7XAV0rq6Hy | Na4O2 | GGA | 1423 | 36.47 | Unstable | 2.98 | -1.49 | 93.94 | 6-features iGAM
mp-1016874 | (1, 1, 0) | SiHgO3_mp-1016874_clean_uAc7opVPOT | Si1Hg1O3 | GGA | 947 | 494.28 | Unstable | 1.02 | -1.49 | 93.96 | 6-features iGAM
mp-755363 | (1, 1, 2) | Ba3SiO_mp-755363_clean_tha0ZqIF1i | Ba12Si4O4 | GGA | 1630 | 0 | Stable | 0.93 | -1.49 | 93.96 | 6-features iGAM
mp-1099257 | (2, 1, 0) | KMg3O4_mp-1099257_clean_sMbFuRp98v | K1Mg3O4 | GGA | 1289 | 469.69 | Unstable | 2.17 | -1.49 | 93.97 | 6-features iGAM
mp-997000 | (2, 1, 0) | AgHgO2_mp-997000_clean_00MMVJqnL7 | Ag2Hg2O4 | GGA | 696 | 30.47 | Unstable | 3.06 | -1.49 | 93.97 | 6-features iGAM
mp-997052 | (2, 3, 1) | RbAgO2_mp-997052_clean_aIkxuHgAkW | Rb4Ag4O8 | GGA | 802 | 0 | Stable | 2.01 | -1.49 | 93.97 | 6-features iGAM
mp-753801 | (0, 1, 0) | Cs2Sr2O3_mp-753801_clean_ofkLyYs1vE | Cs4Sr4O6 | GGA | 916 | 67.24 | Unstable | 1.64 | -1.49 | 93.98 | 6-features iGAM
mp-754806 | Ni5O6_mp-754806_(20-1) | {Ni5O6_mp-754806_clean_qHIFohYBjl} | Ni5O6 | GGA+U | 2181 | 40.71 | Unstable | 1.62 | -1.49 | 93.99 | NN-MD
mp-1986 | ZnO_mp-1986_(210) | {ZnO_mp-1986_clean_ZhLVI9b4jD} | ZnO | GGA | 2121 | 7.12 | Meta-stable | 1.73 | -1.49 | 94 | NN-MD
mp-558172 | (3, 3, 2) | Ca-PtO2-2_mp-558172_clean_snrifYgtFF | Ca2Pt4O8 | GGA | 1685 | 97.41 | Unstable | 3.05 | -1.49 | 94.02 | 6-features iGAM
mp-6948 | (2, 0, 3) | 90423983570956_KNaO_mp-6948_clean_eECElEWRKJ | K2Na2O2 | GGA | 742 | 14.9 | Meta-stable | 3.07 | -1.49 | 94.02 | 6-features iGAM
mp-997054 | (0, 0, 1) | CuBiO2_mp-997054_clean_d3G02LUx0Q | Cu2Bi2O4 | GGA | 969 | 9.78 | Meta-stable | 2.91 | -1.49 | 94.02 | 6-features iGAM
mp-997082 | (1, 2, 0) | BiAuO2_mp-997082_clean_gGAyD0sRbT | Bi2Au2O4 | GGA | 987 | 38.49 | Unstable | 2.56 | -1.49 | 94.02 | 6-features iGAM
mp-2310 | (1, 1, 1) | CdO2_mp-2310_clean_owoStengAU | Cd4O8 | GGA | 967 | 55.81 | Unstable | 2.96 | -1.49 | 94.04 | 6-features iGAM
mp-755072 | (0, 1, 2) | 2411243514_Na2O_mp-755072_clean_Uj7aJJ1ito | Na4O2 | GGA | 1423 | 36.47 | Unstable | 2.62 | -1.49 | 94.04 | 6-features iGAM
mp-1211104 | (1, 1, 0) | LiSeO3_mp-1211104_clean_o5mafEuokC | Li4Se4O12 | GGA | 584 | 207.84 | Unstable | 2.84 | -1.49 | 94.05 | 6-features iGAM
mvc-10218 | (1, 0, 0) | MgSb4O9_mvc-10218_clean_YSG7wRmlKE | Mg2Sb8O18 | GGA | 1534 | 467.12 | Unstable | 1.51 | -1.49 | 94.06 | 6-features iGAM
mvc-10218 | (1, 0, 1) | MgSb4O9_mvc-10218_clean_W9Aoe0pIDN | Mg2Sb8O18 | GGA | 1534 | 467.12 | Unstable | 1.55 | -1.49 | 94.06 | 6-features iGAM
mp-1183405 | (1, 1, 0) | BaZnO3_mp-1183405_clean_qzuMlTJJ2k | Ba1Zn1O3 | GGA | 1638 | 174.29 | Unstable | 3.01 | -1.49 | 94.07 | 6-features iGAM
mp-1183405 | (1, 1, 0) | BaZnO3_mp-1183405_clean_4UypakFcS6 | Ba1Zn1O3 | GGA | 1638 | 174.29 | Unstable | 3.01 | -1.49 | 94.07 | 6-features iGAM
mp-755480 | (2, 0, 1) | KRbO_mp-755480_clean_FSfk06xAbK | K2Rb2O2 | GGA | 681 | 93.92 | Unstable | 0.95 | -1.49 | 94.07 | 6-features iGAM
mp-8453 | (2, 2, 3) | RbNaO_mp-8453_clean_EBNohDcnbC | Rb2Na2O2 | GGA | 710 | 11.97 | Meta-stable | 2.75 | -1.49 | 94.07 | 6-features iGAM
mp-1179089 | (1, 3, 1) | SrO2_mp-1179089_clean_SLdzHrRWjp | Sr4O8 | GGA | 1759 | 9.6 | Meta-stable | 3.12 | -1.49 | 94.09 | 6-features iGAM
mp-685137 | (1, 1, 2) | Ce2SbO2_mp-685137_clean_dw3Il6DnRc | Ce4Sb2O4 | GGA | 2115 | 3.65 | Meta-stable | 2.09 | -1.49 | 94.11 | 6-features iGAM
mp-755597 | (1, 1, 1) | 90423983570956_Ca2CeO4_mp-755597_clean_Qsoy1Jkui9 | Ca4Ce2O8 | GGA | 2389 | 20.91 | Meta-stable | 3.57 | -1.49 | 94.12 | 6-features iGAM
mp-7895 | (0, 2, 1) | Rb2O2_mp-7895_clean_V20y6kufrr | Rb4O4 | GGA | 792 | 0 | Stable | 1.95 | -1.49 | 94.15 | 6-features iGAM
mp-551470 | (1, 2, -2) | Tl2O_mp-551470_clean_6CTrCKBEno | Tl8O4 | GGA | 816 | 2.83 | Meta-stable | 1.57 | -1.49 | 94.16 | 6-features iGAM
mp-1078830 | (0, 0, 1) | RbSeO3_mp-1078830_clean_uCcPL4G6Hq | Rb2Se2O6 | GGA | 776 | 174.37 | Unstable | 1.88 | -1.49 | 94.17 | 6-features iGAM
mp-1184945 | (1, 1, 0) | 90423983570956_KYO3_mp-1184945_clean_sEpSWFtQiE | K1Y1O3 | GGA | 1308 | 271.3 | Unstable | 2.31 | -1.49 | 94.17 | 6-features iGAM
mp-997088 | (2, 3, 1) | KAgO2_mp-997088_clean_wONdF9puel | K4Ag4O8 | GGA | 719 | 0 | Stable | 2.18 | -1.49 | 94.19 | 6-features iGAM
mp-1179125 | (0, 1, 0) | 1020969_SeO3_mp-1179125_clean_YBZ8VRnLni | Se4O12 | GGA | 279 | 166.69 | Unstable | 2.93 | -1.48 | 94.2 | 6-features iGAM
mp-1187192 | (1, 1, 1) | SrSbO3_mp-1187192_clean_EuzlEvcXef | Sr1Sb1O3 | GGA | 1739 | 132.1 | Unstable | 3.01 | -1.48 | 94.2 | 6-features iGAM
mp-998917 | (1, 1, 0) | K2O2_mp-998917_clean_mYjYF3xTWK | K6O6 | GGA | 749 | 23.48 | Meta-stable | 2.26 | -1.48 | 94.2 | 6-features iGAM
mp-1187192 | (1, 1, 1) | SrSbO3_mp-1187192_clean_pxNgCdsAYF | Sr1Sb1O3 | GGA | 1739 | 132.1 | Unstable | 3.01 | -1.48 | 94.21 | 6-features iGAM
mp-1248282 | (0, 1, 0) | Al2-BiO3-3_mp-1248282_clean_Q2dhnYv8JK | Al8Bi12O36 | GGA | 1278 | 157.38 | Unstable | 2.98 | -1.48 | 94.25 | 6-features iGAM
mp-1186884 | (1, 1, 0) | RbMgO3_mp-1186884_clean_S7aWoak8AX | Rb1Mg1O3 | GGA | 1078 | 406.37 | Unstable | 2.44 | -1.48 | 94.27 | 6-features iGAM
mp-1215204 | (2, 3, 1) | ZrTi2O_mp-1215204_clean_FJfo0y9nVb | Zr2Ti4O2 | GGA | 2207 | 0 | Stable | 1.51 | -1.48 | 94.27 | 6-features iGAM
mp-769289 | (1, 0, 0) | Y2Hg2O5_mp-769289_clean_oPU2RTuAus | Y8Hg8O20 | GGA | 1423 | 91.86 | Unstable | 3.03 | -1.48 | 94.27 | 6-features iGAM
mp-998915 | (2, 0, 1) | K2O_mp-998915_clean_yL2vwY9xYr | K4O2 | GGA | 951 | 29.55 | Unstable | 1.68 | -1.48 | 94.27 | 6-features iGAM
mp-756889 | (1, 0, 0) | KRbO_mp-756889_clean_qsRSJweU5S | K8Rb8O8 | GGA | 681 | 91.88 | Unstable | 1.06 | -1.48 | 94.3 | 6-features iGAM
mp-1184950 | (3, 1, 0) | 634070213497_KZrO3_mp-1184950_clean_v8wwsjNpI8 | K1Zr1O3 | GGA | 1561 | 66.31 | Unstable | 3.09 | -1.48 | 94.31 | 6-features iGAM
mp-867680 | (0, 1, 1) | NaTlO_mp-867680_clean_bCGLWnGKAP | Na4Tl4O4 | GGA | 909 | 61.89 | Unstable | 0.85 | -1.48 | 94.31 | 6-features iGAM
mvc-10720 | (0, 1, 0) | Mg-BiO2-4_mvc-10720_clean_6caOyWN7tu | Mg2Bi8O16 | GGA | 1088 | 125.57 | Unstable | 2.44 | -1.48 | 94.31 | 6-features iGAM
mp-1105722 | (1, 0, 0) | CeTi2O6_mp-1105722_clean_HV59Qc53sY | Ce4Ti8O24 | GGA | 1849 | 49.28 | Unstable | 3.97 | -1.48 | 94.32 | 6-features iGAM
mp-755072 | (1, 1, 3) | 2411243514_Na2O_mp-755072_clean_Vz3VrTe6VT | Na4O2 | GGA | 1423 | 36.47 | Unstable | 3.17 | -1.48 | 94.35 | 6-features iGAM
mp-1441 | (1, 0, 0) | CsO2_mp-1441_clean_mQgW5BKqtF | Cs2O4 | GGA | 752 | 0 | Stable | 0.65 | -1.48 | 94.36 | 6-features iGAM
mp-768537 | (0, 1, 1) | Cs3TlO3_mp-768537_clean_tF91iHVnxL | Cs12Tl4O12 | GGA | 790 | 10.6 | Meta-stable | 1.58 | -1.48 | 94.36 | 6-features iGAM
mp-768537 | (0, 1, 1) | Cs3TlO3_mp-768537_clean_lsgVYdHI2u | Cs12Tl4O12 | GGA | 790 | 10.6 | Meta-stable | 1.58 | -1.48 | 94.36 | 6-features iGAM
mp-6948 | (1, 1, 3) | KNaO_mp-6948_clean_hhaqKpxIQh | K2Na2O2 | GGA | 742 | 14.9 | Meta-stable | 3 | -1.48 | 94.38 | 6-features iGAM
mp-6948 | (2, 1, 2) | KNaO_mp-6948_clean_x5SczropUr | K2Na2O2 | GGA | 742 | 14.9 | Meta-stable | 3.16 | -1.48 | 94.39 | 6-features iGAM
mp-30972 | (0, 2, 1) | Na2Sb4O7_mp-30972_clean_cNGrEwl1zR | Na8Sb16O28 | GGA | 1754 | 0 | Stable | 2.22 | -1.48 | 94.43 | 6-features iGAM
mp-555977 | (0, 1, 1) | Rb2ZnO2_mp-555977_clean_iV8GDSs9zT | Rb16Zn8O16 | GGA | 841 | 0 | Stable | 2.14 | -1.48 | 94.46 | 6-features iGAM
mp-555977 | (0, 1, 1) | Rb2ZnO2_mp-555977_clean_tIrE4d9dgW | Rb16Zn8O16 | GGA | 841 | 0 | Stable | 2.14 | -1.48 | 94.46 | 6-features iGAM
mp-1018789 | (2, 3, 2) | LiO2_mp-1018789_clean_GKl0swjxeZ | Li2O4 | GGA | 868 | 83.08 | Unstable | 1.89 | -1.48 | 94.47 | 6-features iGAM
mp-675654 | (1, 1, 0) | Cd2Bi6O11_mp-675654_clean_RKCIZtYhjc | Cd2Bi6O11 | GGA | 1065 | 105.85 | Unstable | 1.92 | -1.48 | 94.47 | 6-features iGAM
mp-975173 | (1, 1, 0) | RbYO3_mp-975173_clean_IbYDsmGzgM | Rb1Y1O3 | GGA | 1589 | 256.37 | Unstable | 2.01 | -1.48 | 94.47 | 6-features iGAM
mp-684679 | (1, 1, 1) | Sb6O13_mp-684679_clean_KwvsY6bTzv | Sb12O26 | GGA | 1885 | 9.26 | Meta-stable | 2.58 | -1.48 | 94.48 | 6-features iGAM
mp-996979 | (2, 0, 1) | BaAgO2_mp-996979_clean_yOfpNsduMF | Ba4Ag4O8 | GGA | 1233 | 19.76 | Meta-stable | 3.01 | -1.48 | 94.49 | 6-features iGAM
mp-768242 | PtO3_mp-768242_(010) | {PtO3_mp-768242_clean_p8d0g326Pa} | PtO3 | GGA | 1681 | 99.77 | Unstable | 1.1 | -1.48 | 94.5 | NN-MD
mp-1016828 | (2, 1, 1) | CdIrO3_mp-1016828_clean_O9ItBQmCDB | Cd1Ir1O3 | GGA | 1376 | 463.2 | Unstable | 2.05 | -1.48 | 94.55 | 6-features iGAM
mp-1016841 | (3, 3, 1) | HfHgO3_mp-1016841_clean_2IrzvP89qz | Hf1Hg1O3 | GGA | 2427 | 299.05 | Unstable | 2.73 | -1.48 | 94.55 | 6-features iGAM
mp-1901 | (1, 0, 0) | 414325470_NaO2_mp-1901_clean_ZGSyn7UoPQ | Na2O4 | GGA | 788 | 0 | Stable | 1.64 | -1.48 | 94.55 | 6-features iGAM
mp-559140 | MoO2_mp-559140_(110) |  | MoO2 | GGA+U | 1252 | 194.02 | Unstable | -0.06 | -1.47 | 94.6 | NN-MD
mp-753384 | (1, 0, 0) | Nb4Tl4O13_mp-753384_clean_1u5r8rwTp9 | Nb16Tl16O52 | GGA | 1532 | 33.88 | Unstable | 3.17 | -1.47 | 94.6 | 6-features iGAM
mp-973648 | (1, 1, 1) | FeRhO3_mp-973648_clean_58J1Y2xy2y | Fe1Rh1O3 | GGA+U | 1784 | 935.13 | Unstable | 2.19 | -1.47 | 94.6 | 6-features iGAM
mp-752539 | (2, 0, 1) | Cs2Ba2O3_mp-752539_clean_FgVCAWXNDo | Cs4Ba4O6 | GGA | 825 | 81.64 | Unstable | 2.16 | -1.47 | 94.61 | 6-features iGAM
mp-998915 | (1, 0, 3) | 1020926_K2O_mp-998915_clean_xP02QFzADP | K4O2 | GGA | 951 | 29.55 | Unstable | 1.51 | -1.47 | 94.61 | 6-features iGAM
mp-1016841 | (3, 3, 1) | HfHgO3_mp-1016841_clean_HDsSR23XGG | Hf1Hg1O3 | GGA | 2427 | 299.05 | Unstable | 2.73 | -1.47 | 94.62 | 6-features iGAM
mp-27716 | (1, 1, 1) | KTlO_mp-27716_clean_CbZ2vfGZu1 | K4Tl4O4 | GGA | 845 | 0 | Stable | 1.5 | -1.47 | 94.66 | 6-features iGAM
mp-29521 | (1, 2, -1) | RbBiO2_mp-29521_clean_dNPjcp5W8u | Rb4Bi4O8 | GGA | 993 | 0 | Stable | 1.92 | -1.47 | 94.68 | 6-features iGAM
mvc-3766 | (1, 0, 1) | Mg2Ag2O5_mvc-3766_clean_LJThM8K8Mz | Mg4Ag4O10 | GGA | 1105 | 332.61 | Unstable | 1.9 | -1.47 | 94.7 | 6-features iGAM
mp-28545 | (2, 3, 2) | RbLiO_mp-28545_clean_lD1VdUShVD | Rb4Li4O4 | GGA | 967 | 1.27 | Meta-stable | 1.9 | -1.47 | 94.72 | 6-features iGAM
mp-1016874 | (2, 1, 1) | 235508583253254_SiHgO3_mp-1016874_clean_YM8yar1uCW | Si1Hg1O3 | GGA | 947 | 494.28 | Unstable | 1.53 | -1.47 | 94.73 | 6-features iGAM
mp-1184557 | (2, 1, 1) | GePdO3_mp-1184557_clean_UiBkK25wcq | Ge1Pd1O3 | GGA | 1364 | 626.25 | Unstable | 1.91 | -1.47 | 94.73 | 6-features iGAM
mp-28545 | (2, 2, 1) | RbLiO_mp-28545_clean_yecpqjqguD | Rb4Li4O4 | GGA | 967 | 1.27 | Meta-stable | 1.81 | -1.47 | 94.73 | 6-features iGAM
mp-771976 | (0, 0, 1) | Rb2Be2O3_mp-771976_clean_NHpVQMVAkR | Rb8Be8O12 | GGA | 925 | 31.25 | Unstable | 2.86 | -1.47 | 94.74 | 6-features iGAM
mp-1222192 | (1, 2, -2) | 90423983570956_Mg2AlO6_mp-1222192_clean_76pbu7D6KI | Mg2Al1O6 | GGA | 2071 | 501.88 | Unstable | 1.89 | -1.47 | 94.75 | 6-features iGAM
mp-1206653 | (1, 3, -2) | Hg4SbO6_mp-1206653_clean_SXI0kISdLU | Hg4Sb1O6 | GGA | 894 | 289.44 | Unstable | 2.67 | -1.47 | 94.76 | 6-features iGAM
mp-975427 | (1, 1, 0) | 1012112_RbAlO3_mp-975427_clean_sBKupF0pMN | Rb1Al1O3 | GGA | 1500 | 401.45 | Unstable | 2.62 | -1.47 | 94.76 | 6-features iGAM
mp-23494 | (1, 1, 1) | Ti-Bi3O5-4_mp-23494_clean_JP33t4JXXM | Ti2Bi24O40 | GGA | 1223 | 7.39 | Meta-stable | 2.74 | -1.47 | 94.77 | 6-features iGAM
mp-754614 | (1, 1, -2) | LuNbO4_mp-754614_clean_DI3pjfA8MD | Lu2Nb2O8 | GGA | 2147 | 7.28 | Meta-stable | 4.04 | -1.47 | 94.77 | 6-features iGAM
mp-23494 | (1, 1, 1) | Ti-Bi3O5-4_mp-23494_clean_B7yK95KVc0 | Ti2Bi24O40 | GGA | 1223 | 7.39 | Meta-stable | 2.57 | -1.47 | 94.78 | 6-features iGAM
mp-1178395 | (2, 2, 1) | CsLiO_mp-1178395_clean_egMajYru6x | Cs8Li8O8 | GGA | 875 | 89.96 | Unstable | 1.44 | -1.47 | 94.8 | 6-features iGAM
mp-756334 | (2, 0, -1) | K2Sr2O3_mp-756334_clean_WfzC3GIJlx | K4Sr4O6 | GGA | 2099 | 55.33 | Unstable | 1.97 | -1.47 | 94.81 | 6-features iGAM
mp-1016873 | (3, 1, 0) | CaHfO3_mp-1016873_clean_U8i3qIHpNJ | Ca1Hf1O3 | GGA | 2670 | 154.32 | Unstable | 3.43 | -1.47 | 94.83 | 6-features iGAM
mp-7947 | (3, 3, 1) | PtO_mp-7947_clean_KjfUEKour7 | Pt2O2 | GGA | 1524 | 139.13 | Unstable | 2.81 | -1.47 | 94.83 | 6-features iGAM
mp-997094 | (1, 1, 1) | SrAuO2_mp-997094_clean_Bi1Ln7xwjI | Sr4Au4O8 | GGA | 1441 | 31.81 | Unstable | 2.55 | -1.47 | 94.83 | 6-features iGAM
mp-1222192 | (1, -1, 0) | Mg2AlO6_mp-1222192_clean_s32Uqj2DkQ | Mg2Al1O6 | GGA | 2071 | 501.88 | Unstable | 2.57 | -1.47 | 94.84 | 6-features iGAM
mp-4596 | (1, 1, 0) | Sr2RuO4_mp-4596_clean_TZgJmiBHdg | Sr4Ru2O8 | GGA | 1975 | 0 | Stable | 2.76 | -1.47 | 94.84 | 6-features iGAM
mp-7947 | PtO_mp-7947_(211) | {PtO_mp-7947_clean_GW1g1chD3Y} | PtO | GGA | 1524 | 139.13 | Unstable | 0.63 | -1.47 | 94.84 | NN-MD
mp-505212 | (3, 0, 1) | Cs3AuO_mp-505212_clean_f4kDXhR6W7 | Cs6Au2O2 | GGA | 835 | 0 | Stable | 0.91 | -1.47 | 94.86 | 6-features iGAM
mp-1222192 | (1, -1, 0) | Mg2AlO6_mp-1222192_clean_JVT1fupThD | Mg2Al1O6 | GGA | 2071 | 501.88 | Unstable | 2.25 | -1.47 | 94.87 | 6-features iGAM
mp-1183532 | (1, 1, 0) | CaMgO3_mp-1183532_clean_zuIxHdQ3vN | Ca1Mg1O3 | GGA | 2075 | 310.67 | Unstable | 2.75 | -1.47 | 94.88 | 6-features iGAM
mp-684583 | (0, 0, 1) | CsO2_mp-684583_clean_Wd7VZbD4Zy | Cs2O4 | GGA | 752 | 44.39 | Unstable | 1.54 | -1.47 | 94.9 | 6-features iGAM
mp-1080119 | (1, 1, 1) | K2PtO6_mp-1080119_clean_nAJTesyzlW | K6Pt3O18 | GGA | 1205 | 15.58 | Meta-stable | 3.04 | -1.46 | 94.92 | 6-features iGAM
mp-10390 | (2, 2, -1) | Ta2O5_mp-10390_clean_Ckjw95OuOa | Ta8O20 | GGA | Not Found | 8.55 | Meta-stable | 4.19 | -1.46 | 94.95 | 6-features iGAM
mp-1206653 | (2, 1, 0) | Hg4SbO6_mp-1206653_clean_VXl1knRGAd | Hg4Sb1O6 | GGA | 894 | 289.44 | Unstable | 2.15 | -1.46 | 94.95 | 6-features iGAM
mp-558312 | (3, 1, 1) | Li2O2_mp-558312_clean_2l9ZpS2VVm | Li4O4 | GGA | 1694 | 142.72 | Unstable | 2.03 | -1.46 | 94.96 | 6-features iGAM
mp-1211104 | (1, 0, 0) | LiSeO3_mp-1211104_clean_vlHHAer6yz | Li4Se4O12 | GGA | 584 | 207.84 | Unstable | 1.58 | -1.46 | 94.98 | 6-features iGAM
mp-1186927 | (1, 1, 0) | SbPdO3_mp-1186927_clean_M24UPVxbC1 | Sb1Pd1O3 | GGA | 1299 | 506.67 | Unstable | 1.63 | -1.46 | 94.99 | 6-features iGAM
mp-1222192 | (1, -1, -2) | Mg2AlO6_mp-1222192_clean_OSLsGoo5d8 | Mg2Al1O6 | GGA | 2071 | 501.88 | Unstable | 1.98 | -1.46 | 94.99 | 6-features iGAM
mp-997014 | (1, 2, 0) | 1026124_PbAuO2_mp-997014_clean_KVpyYUXqeq | Pb2Au2O4 | GGA | 988 | 21.89 | Meta-stable | 2.01 | -1.46 | 95 | 6-features iGAM
mp-14105 | (1, 1, 1) | AlTlO2_mp-14105_clean_cK26xowW8a | Al8Tl8O16 | GGA | 2132 | 17.44 | Meta-stable | 2.86 | -1.46 | 95.01 | 6-features iGAM
mp-1183287 | (3, 1, 0) | BaAuO3_mp-1183287_clean_YemrAlPiFI | Ba1Au1O3 | GGA | 1464 | 198.32 | Unstable | 3.13 | -1.46 | 95.02 | 6-features iGAM
mp-1441 | (2, 1, 1) | CsO2_mp-1441_clean_YAgElU5vL3 | Cs2O4 | GGA | 752 | 0 | Stable | 1.11 | -1.46 | 95.02 | 6-features iGAM
mp-27561 | (2, 2, 1) | Rb9O2_mp-27561_clean_q6a105xyFB | Rb18O4 | GGA | 480 | 0 | Stable | 0.61 | -1.46 | 95.03 | 6-features iGAM
mp-1216564 | (0, 0, 1) | 235508583253254_Tl2O3_mp-1216564_clean_eO2jDDqDtd | Tl2O3 | GGA | 1068 | 116.13 | Unstable | 2.66 | -1.46 | 95.06 | 6-features iGAM
mp-27561 | (2, 0, -1) | Rb9O2_mp-27561_clean_FtB6KLQeja | Rb18O4 | GGA | 480 | 0 | Stable | 0.72 | -1.46 | 95.06 | 6-features iGAM
mp-27561 | (2, 0, -1) | Rb9O2_mp-27561_clean_qxgFd6JOne | Rb18O4 | GGA | 480 | 0 | Stable | 0.73 | -1.46 | 95.06 | 6-features iGAM
mp-12105 | (1, 0, 3) | RbO2_mp-12105_clean_lRFaFSCYXV | Rb2O4 | GGA | 704 | 0 | Stable | 0.78 | -1.46 | 95.07 | 6-features iGAM
mp-1186893 | (3, 1, 0) | RbSnO3_mp-1186893_clean_ATLzPFZNzc | Rb1Sn1O3 | GGA | 1174 | 185.85 | Unstable | 2.87 | -1.46 | 95.08 | 6-features iGAM
mp-1179089 | (2, 1, 2) | 904239835_SrO2_mp-1179089_clean_9f4ag0XLrH | Sr4O8 | GGA | 1759 | 9.6 | Meta-stable | 2.55 | -1.46 | 95.09 | 6-features iGAM
mp-1193171 | (0, 1, 0) | Sc-SeO3-3_mp-1193171_clean_IR9mucP6Zv | Sc4Se12O36 | GGA | 1260 | 238.96 | Unstable | 3.01 | -1.46 | 95.09 | 6-features iGAM
mp-1227311 | (1, 1, 0) | BaSrO2_mp-1227311_clean_OLDMLSBxRM | Ba3Sr3O6 | GGA | 2785 | 26.18 | Unstable | 2.82 | -1.46 | 95.09 | 6-features iGAM
mp-1235796 | (1, 0, -1) | LiO8_mp-1235796_clean_S8f1ukRirj | Li2O16 | GGA | 447 | 5.36 | Meta-stable | 2 | -1.46 | 95.09 | 6-features iGAM
mp-1182093 | (1, 1, 0) | BaPdO5_mp-1182093_clean_0W0cyQk8U4 | Ba2Pd2O10 | GGA | 1590 | 188.11 | Unstable | 1.82 | -1.46 | 95.11 | 6-features iGAM
mp-27561 | (1, 1, 2) | Rb9O2_mp-27561_clean_ydpxREs4KJ | Rb18O4 | GGA | 480 | 0 | Stable | 0.32 | -1.46 | 95.11 | 6-features iGAM
mp-1178514 | (3, -1, 0) | BaO_mp-1178514_clean_XS0h8fBoXj | Ba2O2 | GGA | 2297 | 17.54 | Meta-stable | 2.8 | -1.46 | 95.12 | 6-features iGAM
mp-1178514 | (3, -1, 0) | BaO_mp-1178514_clean_SVSeF7WZeh | Ba2O2 | GGA | 2297 | 17.54 | Meta-stable | 2.8 | -1.46 | 95.12 | 6-features iGAM
mp-1102898 | (1, 1, 2) | K3NiO2_mp-1102898_clean_YtEfvq1bfo | K6Ni2O4 | GGA+U | 1194 | 35.46 | Unstable | 2.23 | -1.46 | 95.14 | 6-features iGAM
mp-754146 | (1, 0, -2) | Rb3YO3_mp-754146_clean_ibVUIgLICO | Rb12Y4O12 | GGA | 1588 | 21.26 | Meta-stable | 2.86 | -1.46 | 95.14 | 6-features iGAM
mp-1235229 | (1, -1, 0) | Sr2LiO12_mp-1235229_clean_fFcPLaO68B | Sr2Li1O12 | GGA | 1139 | 130.74 | Unstable | 2.1 | -1.46 | 95.16 | 6-features iGAM
mp-1078915 | (2, 1, 1) | Ba3CaO4_mp-1078915_clean_D9bVvY5XlI | Ba3Ca1O4 | GGA | 2511 | 127.88 | Unstable | 3.02 | -1.46 | 95.17 | 6-features iGAM
mp-1179089 | (0, 1, 1) | 123212059559_SrO2_mp-1179089_clean_IRUzTMhm2a | Sr4O8 | GGA | 1759 | 9.6 | Meta-stable | 3.04 | -1.46 | 95.21 | 6-features iGAM
mp-1182093 | (1, 2, 0) | BaPdO5_mp-1182093_clean_YYWnHZ1peL | Ba2Pd2O10 | GGA | 1590 | 188.11 | Unstable | 2.08 | -1.46 | 95.21 | 6-features iGAM
mp-755217 | (1, 1, 1) | Cs2BaO2_mp-755217_clean_ahngBgRZDZ | Cs8Ba4O8 | GGA | 766 | 52.65 | Unstable | 1.26 | -1.46 | 95.21 | 6-features iGAM
mp-7895 | (3, 1, 0) | Rb2O2_mp-7895_clean_mqhpfMx5n7 | Rb4O4 | GGA | 792 | 0 | Stable | 1.46 | -1.46 | 95.21 | 6-features iGAM
mp-1179089 | (3, 1, 3) | SrO2_mp-1179089_clean_TVULwwZIbV | Sr4O8 | GGA | 1759 | 9.6 | Meta-stable | 3.19 | -1.46 | 95.23 | 6-features iGAM
mp-1206230 | (3, 2, 1) | RbTlO_mp-1206230_clean_SpNF22xmiE | Rb4Tl4O4 | GGA | 770 | 0 | Stable | 1.09 | -1.46 | 95.23 | 6-features iGAM
mp-975299 | (3, 1, 0) | 1006479_RbInO3_mp-975299_clean_5f2KVkN1Dz | Rb1In1O3 | GGA | 1252 | 293.22 | Unstable | 2.96 | -1.46 | 95.23 | 6-features iGAM
mp-5072 | (2, 1, 2) | 69019397_Rb2HgO2_mp-5072_clean_1l8RMhavYV | Rb4Hg2O4 | GGA | 712 | 0 | Stable | 1.39 | -1.46 | 95.24 | 6-features iGAM
mp-997009 | (2, 0, 1) | BaAuO2_mp-997009_clean_LGSxwvXy15 | Ba4Au4O8 | GGA | 1450 | 29.48 | Unstable | 2.89 | -1.46 | 95.24 | 6-features iGAM
mp-19306 | Fe3O4_mp-19306_(110) |  | Fe3O4 | GGA+U | 1908 | 0 | Stable | 1.12 | -1.46 | 95.25 | NN-MD
mp-551470 | (1, 2, -2) | Tl2O_mp-551470_clean_b6m9Difuyv | Tl8O4 | GGA | 816 | 2.83 | Meta-stable | 1.96 | -1.46 | 95.25 | 6-features iGAM
mp-778256 | (0, 1, 1) | Rb2MgO2_mp-778256_clean_r4BQIr0klH | Rb16Mg8O16 | GGA | 809 | 21.85 | Meta-stable | 2.57 | -1.46 | 95.26 | 6-features iGAM
mp-778256 | (0, 1, 1) | Rb2MgO2_mp-778256_clean_GKU5k83Mle | Rb16Mg8O16 | GGA | 809 | 21.85 | Meta-stable | 2.57 | -1.46 | 95.26 | 6-features iGAM
mp-1187483 | (3, 3, 1) | TlCuO3_mp-1187483_clean_PJQtbNQ2wz | Tl1Cu1O3 | GGA | 854 | 310.13 | Unstable | 2.98 | -1.46 | 95.27 | 6-features iGAM
mp-1193171 | (0, 1, 0) | Sc-SeO3-3_mp-1193171_clean_PVfp16twfR | Sc4Se12O36 | GGA | 1260 | 238.96 | Unstable | 2.92 | -1.45 | 95.28 | 6-features iGAM
mp-1016873 | (2, 1, 1) | CaHfO3_mp-1016873_clean_jhpxTelZ3q | Ca1Hf1O3 | GGA | 2670 | 154.32 | Unstable | 4.13 | -1.45 | 95.3 | 6-features iGAM
mp-12105 | (3, 3, 2) | RbO2_mp-12105_clean_uboF0ihFU7 | Rb2O4 | GGA | 704 | 0 | Stable | 0.98 | -1.45 | 95.3 | 6-features iGAM
mp-505212 | (3, 0, 1) | Cs3AuO_mp-505212_clean_untBiKQSXS | Cs6Au2O2 | GGA | 835 | 0 | Stable | 0.62 | -1.45 | 95.31 | 6-features iGAM
mp-753746 | (1, 1, 0) | Rb2O_mp-753746_clean_pN8dQhC1aP | Rb6O3 | GGA | 779 | 0 | Stable | 1.42 | -1.45 | 95.32 | 6-features iGAM
mp-755541 | (1, 0, 2) | Cs3YO3_mp-755541_clean_bGwsLATdz6 | Cs12Y4O12 | GGA | 1578 | 10.46 | Meta-stable | 2.36 | -1.45 | 95.33 | 6-features iGAM
mvc-15363 | SnO2_mvc-15363_(100) | {SnO2_mvc-15363_clean_jmT9QeuOCB} | SnO2 | GGA | 2012 | 68.59 | Unstable | 1.52 | -1.45 | 95.34 | NN-MD
mp-1079882 | (2, 1, 0) | Ba3SrO4_mp-1079882_clean_IVwvAESDAg | Ba3Sr1O4 | GGA | 2496 | 36.79 | Unstable | 2.78 | -1.45 | 95.35 | 6-features iGAM
mp-996992 | (1, 0, -1) | LiAgO2_mp-996992_clean_oy4Dyc91U0 | Li2Ag2O4 | GGA | 724 | 22.5 | Meta-stable | 2.96 | -1.45 | 95.37 | 6-features iGAM
mp-1008500 | (3, -1, 0) | 2411243514_BaO_mp-1008500_clean_uIRY3EucYT | Ba2O2 | GGA | 2297 | 25.77 | Unstable | 3.05 | -1.45 | 95.38 | 6-features iGAM
mvc-14203 | (1, 1, 0) | Ca3Sb2O7_mvc-14203_clean_xUziv3OsdB | Ca12Sb8O28 | GGA | 1994 | 101.02 | Unstable | 3.09 | -1.45 | 95.38 | 6-features iGAM
mp-29243 | (3, 3, 1) | Ba3SnO_mp-29243_clean_euIvLG1XIt | Ba3Sn1O1 | GGA | 1436 | 0 | Stable | 1.95 | -1.45 | 95.39 | 6-features iGAM
mp-9200 | (2, 2, 1) | K3AuO_mp-9200_clean_PtVZa6hsin | K3Au1O1 | GGA | 882 | 0 | Stable | 1.26 | -1.45 | 95.39 | 6-features iGAM
mp-9200 | (2, 2, 1) | K3AuO_mp-9200_clean_apTSiN742q | K3Au1O1 | GGA | 882 | 0 | Stable | 1.26 | -1.45 | 95.39 | 6-features iGAM
mp-9200 | (2, 2, 1) | K3AuO_mp-9200_clean_xQ8D3C89MN | K3Au1O1 | GGA | 882 | 0 | Stable | 1.26 | -1.45 | 95.39 | 6-features iGAM
mp-510262 | (2, 0, 1) | Cs3O_mp-510262_clean_3tXwkCFP02 | Cs6O2 | GGA | 719 | 0 | Stable | 0.43 | -1.45 | 95.4 | 6-features iGAM
mp-510262 | (2, 0, 3) | Cs3O_mp-510262_clean_FywUYHD2gJ | Cs6O2 | GGA | 719 | 0 | Stable | 0.53 | -1.45 | 95.4 | 6-features iGAM
mp-561465 | (2, -1, 2) | TlSbO3_mp-561465_clean_PJGhibztmv | Tl4Sb4O12 | GGA | 1076 | 134.77 | Unstable | 1.92 | -1.45 | 95.4 | 6-features iGAM
mp-755072 | (1, 0, 1) | Na2O_mp-755072_clean_EqkzhXmiqY | Na4O2 | GGA | 1423 | 36.47 | Unstable | 1.93 | -1.45 | 95.4 | 6-features iGAM
mp-755072 | (1, 0, 1) | Na2O_mp-755072_clean_507hsMO3RT | Na4O2 | GGA | 1423 | 36.47 | Unstable | 1.93 | -1.45 | 95.4 | 6-features iGAM
mp-755072 | (1, 0, 1) | Na2O_mp-755072_clean_xBl8AuhHx5 | Na4O2 | GGA | 1423 | 36.47 | Unstable | 1.93 | -1.45 | 95.4 | 6-features iGAM
mp-685137 | (0, 2, 1) | 1026124_Ce2SbO2_mp-685137_clean_3tx8WidhI3 | Ce4Sb2O4 | GGA | 2115 | 3.65 | Meta-stable | 2.23 | -1.45 | 95.41 | 6-features iGAM
mp-1178176 | (1, 0, 0) | 90423983570956_HgPtO2_mp-1178176_clean_HIIoVyUyhX | Hg2Pt2O4 | GGA | 545 | 29.07 | Unstable | 1.68 | -1.45 | 95.43 | 6-features iGAM
mp-1196483 | (1, 0, 0) | Bi2O3_mp-1196483_clean_EmZJESPfJF | Bi32O48 | GGA | 1064 | 20.4 | Meta-stable | 2.46 | -1.45 | 95.44 | 6-features iGAM
mp-35718 | (1, 1, 0) | Ta4SnO12_mp-35718_clean_iKAoF7kT2m | Ta8Sn2O24 | GGA | 2008 | 255.4 | Unstable | 2.72 | -1.45 | 95.44 | 6-features iGAM
mp-9200 | (2, 2, 1) | K3AuO_mp-9200_clean_9dFUoQObLJ | K3Au1O1 | GGA | 882 | 0 | Stable | 1.31 | -1.45 | 95.44 | 6-features iGAM
mp-5860 | (1, 1, 3) | K2HgO2_mp-5860_clean_TrxQxQDzkn | K4Hg2O4 | GGA | 694 | 0 | Stable | 2.22 | -1.45 | 95.45 | 6-features iGAM
mp-780246 | (0, 2, 1) | Na2Bi4O7_mp-780246_clean_2Mx7uENHKC | Na8Bi16O28 | GGA | 1105 | 9.63 | Meta-stable | 1.8 | -1.45 | 95.45 | 6-features iGAM
mp-7961 | (3, 3, 1) | 235508583253254_Sr3SnO_mp-7961_clean_Tx5YtifRYN | Sr3Sn1O1 | GGA | 1349 | 0 | Stable | 1.96 | -1.45 | 95.45 | 6-features iGAM
mp-1196483 | (1, 0, 0) | Bi2O3_mp-1196483_clean_rmDrprnqkA | Bi32O48 | GGA | 1064 | 20.4 | Meta-stable | 2.47 | -1.45 | 95.46 | 6-features iGAM
mp-1196483 | (1, 0, 0) | Bi2O3_mp-1196483_clean_EyF8VkcpPw | Bi32O48 | GGA | 1064 | 20.4 | Meta-stable | 2.47 | -1.45 | 95.46 | 6-features iGAM
mp-1209499 | (0, 0, 1) | Rb2Cd2O3_mp-1209499_clean_ZZTi2BTWOB | Rb4Cd4O6 | GGA | 708 | 0 | Stable | 2.15 | -1.45 | 95.46 | 6-features iGAM
mp-1216932 | (1, 1, 0) | Tl6Si2O7_mp-1216932_clean_2psQzhZU4z | Tl6Si2O7 | GGA | 992 | 141.77 | Unstable | 1.94 | -1.45 | 95.46 | 6-features iGAM
mp-1205877 | (1, 1, 0) | CsTlO_mp-1205877_clean_qhGXkJmSP5 | Cs4Tl4O4 | GGA | 791 | 0 | Stable | 0.97 | -1.45 | 95.48 | 6-features iGAM
mp-27931 | (1, 0, 1) | Rb2SnO2_mp-27931_clean_3VnQklnwND | Rb8Sn4O8 | GGA | 1107 | 0 | Stable | 2.14 | -1.45 | 95.48 | 6-features iGAM
mp-9200 | (2, 1, 0) | K3AuO_mp-9200_clean_PZhkcSTI1R | K3Au1O1 | GGA | 882 | 0 | Stable | 1.02 | -1.45 | 95.49 | 6-features iGAM
mp-9200 | (2, 1, 0) | K3AuO_mp-9200_clean_or01T6UmvY | K3Au1O1 | GGA | 882 | 0 | Stable | 1.02 | -1.45 | 95.49 | 6-features iGAM
mp-1183972 | (1, 1, 0) | CsSrO3_mp-1183972_clean_nEtZcXNpGs | Cs1Sr1O3 | GGA | 949 | 433.77 | Unstable | 1.43 | -1.45 | 95.5 | 6-features iGAM
mp-1184941 | (3, 3, 1) | KLuO3_mp-1184941_clean_NHv8szm2Ab | K1Lu1O3 | GGA | 1286 | 235.66 | Unstable | 2.88 | -1.45 | 95.5 | 6-features iGAM
mp-29920 | (1, 2, 0) | Rb5Au3O2_mp-29920_clean_faHUD9IdZ1 | Rb10Au6O4 | GGA | 830 | 0 | Stable | 1.25 | -1.45 | 95.5 | 6-features iGAM
mp-755853 | (1, 0, 0) | Hg-BiO3-2_mp-755853_clean_K4IRxpWCKz | Hg2Bi4O12 | GGA | 931 | 14.22 | Meta-stable | 2.73 | -1.45 | 95.5 | 6-features iGAM
mp-755853 | (1, 0, 0) | Hg-BiO3-2_mp-755853_clean_LTBO2xrGah | Hg2Bi4O12 | GGA | 931 | 14.22 | Meta-stable | 2.73 | -1.45 | 95.5 | 6-features iGAM
mp-1342 | (2, 2, 1) | BaO_mp-1342_clean_lMSuNuMKwz | Ba4O4 | GGA | 2297 | 0 | Stable | 2.05 | -1.45 | 95.51 | 6-features iGAM
mp-1441 | (2, 1, 1) | CsO2_mp-1441_clean_b2QaKbOUUa | Cs2O4 | GGA | 752 | 0 | Stable | 0.83 | -1.45 | 95.52 | 6-features iGAM
mp-23003 | (3, 1, 0) | Ce2BiO2_mp-23003_clean_GJg5PEC7BN | Ce4Bi2O4 | GGA | 1518 | 0 | Stable | 2.04 | -1.45 | 95.52 | 6-features iGAM
mp-1180711 | (1, 1, -1) | KO2_mp-1180711_clean_8m2BcqXkWA | K4O8 | GGA | 694 | 20.78 | Meta-stable | 1.72 | -1.45 | 95.53 | 6-features iGAM
mp-1196483 | (1, 0, 0) | Bi2O3_mp-1196483_clean_S4Hf2EChYA | Bi32O48 | GGA | 1064 | 20.4 | Meta-stable | 2.47 | -1.45 | 95.53 | 6-features iGAM
mp-1196483 | (1, 0, 0) | Bi2O3_mp-1196483_clean_Gsnt6WFGc1 | Bi32O48 | GGA | 1064 | 20.4 | Meta-stable | 2.47 | -1.45 | 95.53 | 6-features iGAM
mp-975255 | (1, 1, 1) | RbPdO3_mp-975255_clean_RAPgruMHqY | Rb1Pd1O3 | GGA | 1193 | 155.6 | Unstable | 3.06 | -1.45 | 95.53 | 6-features iGAM
mp-1008500 | (2, -1, 2) | BaO_mp-1008500_clean_489hxA2YZu | Ba2O2 | GGA | 2297 | 25.77 | Unstable | 2.49 | -1.45 | 95.54 | 6-features iGAM
mp-1206825 | (2, -1, 3) | Lu2SeO2_mp-1206825_clean_JmQCOS0XIR | Lu2Se1O2 | GGA | 2337 | 0 | Stable | 2.67 | -1.45 | 95.54 | 6-features iGAM
mp-1222192 | (1, 2, -3) | 90423983570956_Mg2AlO6_mp-1222192_clean_8hEH482llw | Mg2Al1O6 | GGA | 2071 | 501.88 | Unstable | 1.74 | -1.45 | 95.54 | 6-features iGAM
mp-20194 | CeO2_mp-20194_(320) |  | CeO2 | GGA | 2622 | 0 | Stable | 1.88 | -1.45 | 95.54 | NN-MD
mp-5072 | (3, 2, 0) | Rb2HgO2_mp-5072_clean_uhnQpEf1n0 | Rb4Hg2O4 | GGA | 712 | 0 | Stable | 1.88 | -1.45 | 95.54 | 6-features iGAM
mp-554098 | (3, -1, 3) | Ti6O_mp-554098_clean_3ZUDZWzLOQ | Ti12O2 | GGA | 2007 | 0 | Stable | 1.4 | -1.45 | 95.54 | 6-features iGAM
mp-771248 | (1, 1, 1) | Na2Ge2O5_mp-771248_clean_max0iqqJ3t | Na8Ge8O20 | GGA | 1346 | 12.44 | Meta-stable | 3.1 | -1.45 | 95.54 | 6-features iGAM
mp-975382 | (3, 2, 1) | 509358681_RbCaO3_mp-975382_clean_dmJvJ98wVp | Rb1Ca1O3 | GGA | 1306 | 421.76 | Unstable | 1.91 | -1.45 | 95.54 | 6-features iGAM
mp-971 | (3, 1, 1) | K2O_mp-971_clean_EM61TUCG9r | K8O4 | GGA | 951 | 0 | Stable | 2.23 | -1.45 | 95.55 | 6-features iGAM
mp-1178514 | (3, 2, 0) | BaO_mp-1178514_clean_jSwGQ6IVu9 | Ba2O2 | GGA | 2297 | 17.54 | Meta-stable | 2.36 | -1.45 | 95.56 | 6-features iGAM
mp-1222192 | (1, 2, -1) | 123212059559_Mg2AlO6_mp-1222192_clean_pe0795HbdC | Mg2Al1O6 | GGA | 2071 | 501.88 | Unstable | 1.77 | -1.45 | 95.57 | 6-features iGAM
mp-556605 | ZrO2_mp-556605_(100_O) |  | ZrO2 | GGA | 2899 | 21.53 | Meta-stable | 3.25 | -1.45 | 95.57 | NN-MD
mp-1077716 | PtO2_mp-1077716_(211) | {PtO2_mp-1077716_clean_ptwnDXx95L} | PtO2 | GGA | 1738 | 40.44 | Unstable | 1.53 | -1.45 | 95.6 | NN-MD
mp-1179089 | (1, 0, 1) | SrO2_mp-1179089_clean_bJ5Wzo6sOw | Sr4O8 | GGA | 1759 | 9.6 | Meta-stable | 3.14 | -1.45 | 95.61 | 6-features iGAM
mp-1235708 | (1, 2, 2) | LiO8_mp-1235708_clean_zhDeI0wxLq | Li1O8 | GGA | Not Found | 16.82 | Meta-stable | 1.76 | -1.45 | 95.61 | 6-features iGAM
mp-676191 | (1, 0, 0) | Sc11Nb3O24_mp-676191_clean_nkD4X7VkQo | Sc11Nb3O24 | GGA | 2385 | 15.8 | Meta-stable | 4.05 | -1.45 | 95.61 | 6-features iGAM
mp-775774 | (0, 2, 3) | AgBiO3_mp-775774_clean_g3RHBMco1r | Ag4Bi4O12 | GGA | 989 | 27.92 | Unstable | 2.8 | -1.45 | 95.61 | 6-features iGAM
mp-755544 | (3, -1, 0) | YTlO2_mp-755544_clean_HrMHh7rr87 | Y3Tl3O6 | GGA | 1562 | 96.8 | Unstable | 2.85 | -1.45 | 95.63 | 6-features iGAM
mp-12105 | (3, 2, 3) | 634070213497_RbO2_mp-12105_clean_BhubkBsEcs | Rb2O4 | GGA | 704 | 0 | Stable | 1.47 | -1.44 | 95.64 | 6-features iGAM
mp-997042 | (1, 1, 2) | TlCuO2_mp-997042_clean_SnU66PqeKm | Tl2Cu2O4 | GGA | 875 | 24.85 | Meta-stable | 2.93 | -1.44 | 95.64 | 6-features iGAM
mp-540855 | (2, -1, 2) | Rb6O_mp-540855_clean_XqmS4sWKzJ | Rb24O4 | GGA | 288 | 1.05 | Meta-stable | 0.48 | -1.44 | 95.65 | 6-features iGAM
mp-559612 | (2, 2, 1) | KLiO_mp-559612_clean_krQzBjkKuu | K8Li8O8 | GGA | 984 | 12.3 | Meta-stable | 1.9 | -1.44 | 95.65 | 6-features iGAM
mp-755999 | (2, 0, 1) | Rb2Be2O3_mp-755999_clean_Y2rccimOzA | Rb4Be4O6 | GGA | 925 | 11.77 | Meta-stable | 3.13 | -1.44 | 95.65 | 6-features iGAM
mp-7947 | (2, 1, 1) | PtO_mp-7947_clean_GW1g1chD3Y | Pt2O2 | GGA | 1524 | 139.13 | Unstable | 1.5 | -1.44 | 95.66 | 6-features iGAM
mp-997032 | (1, 1, 1) | MgAuO2_mp-997032_clean_RAS4A75kei | Mg4Au4O8 | GGA | 1252 | 36.72 | Unstable | 2.99 | -1.44 | 95.66 | 6-features iGAM
mp-975200 | (2, 1, 1) | 1012805_RbSrO3_mp-975200_clean_Q1gZ26ldoT | Rb1Sr1O3 | GGA | 1232 | 457.09 | Unstable | 1.88 | -1.44 | 95.67 | 6-features iGAM
mp-997082 | (1, 0, 1) | BiAuO2_mp-997082_clean_naLoR7QVvE | Bi2Au2O4 | GGA | 987 | 38.49 | Unstable | 2.79 | -1.44 | 95.67 | 6-features iGAM
mp-561735 | (1, 0, 3) | Cs7O_mp-561735_clean_3HvdcqOOCY | Cs21O3 | GGA | 286 | 4.18 | Meta-stable | 0.16 | -1.44 | 95.68 | 6-features iGAM
mp-9721 | (3, 1, 1) | 235508583253254_Ca3GeO_mp-9721_clean_nbK4ZDRCeY | Ca3Ge1O1 | GGA | 1749 | 0 | Stable | 2.21 | -1.44 | 95.68 | 6-features iGAM
mp-19306 | Fe3O4_mp-19306_(100_Ov) |  | Fe3O4 | GGA+U | 1908 | 0 | Stable | 1.98 | -1.44 | 95.69 | NN-MD
mp-561735 | (2, 2, 3) | Cs7O_mp-561735_clean_TYfdXCNtba | Cs21O3 | GGA | 286 | 4.18 | Meta-stable | 0.2 | -1.44 | 95.69 | 6-features iGAM
mp-2229 | ZnO_mp-2229_(320) | {ZnO_mp-2229_clean_pJFRs7GUSE} | ZnO | GGA | 2121 | 147.27 | Unstable | 2.19 | -1.44 | 95.7 | NN-MD
mp-753746 | (2, 0, -1) | 414325470_Rb2O_mp-753746_clean_DxqOP73xWE | Rb6O3 | GGA | 779 | 0 | Stable | 1.13 | -1.44 | 95.7 | 6-features iGAM
mp-997001 | (1, 3, -3) | AgHgO2_mp-997001_clean_Y3ds6W5vQL | Ag2Hg2O4 | GGA | 696 | 34.93 | Unstable | 2.67 | -1.44 | 95.7 | 6-features iGAM
mp-1183534 | (1, 1, 0) | CaScO3_mp-1183534_clean_Yp5YOxAi9h | Ca1Sc1O3 | GGA | 2388 | 240.48 | Unstable | 2.65 | -1.44 | 95.71 | 6-features iGAM
mp-1183534 | (1, 1, 0) | CaScO3_mp-1183534_clean_PPh7yO5Pfy | Ca1Sc1O3 | GGA | 2388 | 240.48 | Unstable | 2.65 | -1.44 | 95.71 | 6-features iGAM
mp-1187192 | (1, 1, 1) | SrSbO3_mp-1187192_clean_nUAUTo91G0 | Sr1Sb1O3 | GGA | 1739 | 132.1 | Unstable | 3.01 | -1.44 | 95.71 | 6-features iGAM
mp-561465 | (2, -1, 2) | TlSbO3_mp-561465_clean_gG4ml7aqvJ | Tl4Sb4O12 | GGA | 1076 | 134.77 | Unstable | 1.98 | -1.44 | 95.71 | 6-features iGAM
mp-756361 | (3, 3, 2) | ZrSeO_mp-756361_clean_uzmv5jekgf | Zr4Se4O4 | GGA | 2401 | 35.41 | Unstable | 3.16 | -1.44 | 95.72 | 6-features iGAM
mp-28632 | (1, 0, 0) | Ga-Bi3O5-4_mp-28632_clean_55YCalJgFS | Ga2Bi24O40 | GGA | 1141 | 29.83 | Unstable | 2.59 | -1.44 | 95.76 | 6-features iGAM
mp-28632 | (1, 0, 0) | Ga-Bi3O5-4_mp-28632_clean_3AIgO0NKVi | Ga2Bi24O40 | GGA | 1141 | 29.83 | Unstable | 2.59 | -1.44 | 95.76 | 6-features iGAM
mp-975382 | (2, 1, 1) | 123212059559_RbCaO3_mp-975382_clean_wkqLdXFwJs | Rb1Ca1O3 | GGA | 1306 | 421.76 | Unstable | 2.05 | -1.44 | 95.77 | 6-features iGAM
mp-984357 | (2, 1, 1) | CsKO3_mp-984357_clean_FuX8pVL39t | Cs1K1O3 | GGA | 835 | 688.05 | Unstable | 1.65 | -1.44 | 95.79 | 6-features iGAM
mp-1018097 | (3, 1, 0) | BaCaO2_mp-1018097_clean_smDNWuzrPs | Ba1Ca1O2 | GGA | 2573 | 199.49 | Unstable | 2.63 | -1.44 | 95.8 | 6-features iGAM
mp-8759 | (1, 3, 3) | Cs2ZrO3_mp-8759_clean_gXxySgNPqx | Cs8Zr4O12 | GGA | 2051 | 0 | Stable | 1.97 | -1.44 | 95.82 | 6-features iGAM
mp-755541 | (1, 1, 2) | Cs3YO3_mp-755541_clean_gmw3DaRrJE | Cs12Y4O12 | GGA | 1578 | 10.46 | Meta-stable | 1.64 | -1.44 | 95.83 | 6-features iGAM
mp-998917 | (3, -1, 0) | K2O2_mp-998917_clean_0EfUljXzWL | K6O6 | GGA | 749 | 23.48 | Meta-stable | 2.2 | -1.44 | 95.83 | 6-features iGAM
mp-1008500 | (1, 1, 0) | BaO_mp-1008500_clean_xbJzPrJLoF | Ba2O2 | GGA | 2297 | 25.77 | Unstable | 1.87 | -1.44 | 95.84 | 6-features iGAM
mp-754806 | Ni5O6_mp-754806_(10-1) | {Ni5O6_mp-754806_clean_sRjpZDYwLM} | Ni5O6 | GGA+U | 2181 | 40.71 | Unstable | 2.04 | -1.44 | 95.84 | NN-MD
mp-755794 | (0, 1, 1) | Rb3LuO3_mp-755794_clean_W7OymEhGb0 | Rb12Lu4O12 | GGA | 1532 | 9.44 | Meta-stable | 1.71 | -1.44 | 95.85 | 6-features iGAM
mp-1394 | (3, 3, 2) | Rb2O_mp-1394_clean_f5ZO9VDQ5a | Rb8O4 | GGA | 779 | 3.17 | Meta-stable | 1.28 | -1.44 | 95.86 | 6-features iGAM
mp-1147657 | (2, 1, 1) | 235508583253254_K-AuO2-2_mp-1147657_clean_WMrp9sl2wf | K2Au4O8 | GGA | 644 | 54.19 | Unstable | 2.21 | -1.44 | 95.87 | 6-features iGAM
mp-1019519 | (2, 3, 0) | Ba2NaO_mp-1019519_clean_DXHDqefOG4 | Ba8Na4O4 | GGA | 1573 | 0 | Stable | 0.56 | -1.44 | 95.88 | 6-features iGAM
mp-1019519 | (2, 2, 3) | Ba2NaO_mp-1019519_clean_ypSwU43TIy | Ba8Na4O4 | GGA | 1573 | 0 | Stable | 1.36 | -1.44 | 95.88 | 6-features iGAM
mp-1019519 | (2, 3, 2) | Ba2NaO_mp-1019519_clean_Sc0ZyIS88t | Ba8Na4O4 | GGA | 1573 | 0 | Stable | 1.49 | -1.44 | 95.88 | 6-features iGAM
mp-1183414 | (1, 1, 1) | BeAuO3_mp-1183414_clean_MneRq19bVV | Be1Au1O3 | GGA | 952 | 841.85 | Unstable | -1.65 | -1.44 | 95.88 | 6-features iGAM
mp-1078915 | (1, 0, 0) | Ba3CaO4_mp-1078915_clean_cqfewPB4hj | Ba3Ca1O4 | GGA | 2511 | 127.88 | Unstable | 1.75 | -1.44 | 95.89 | 6-features iGAM
mp-1105 | (3, 3, 2) | BaO2_mp-1105_clean_NhMBfFn3Ud | Ba2O4 | GGA | 1377 | 0 | Stable | 2.05 | -1.44 | 95.9 | 6-features iGAM
mp-768537 | (1, 0, 1) | Cs3TlO3_mp-768537_clean_dRluCNtc2X | Cs12Tl4O12 | GGA | 790 | 10.6 | Meta-stable | 2.21 | -1.44 | 95.9 | 6-features iGAM
mp-770836 | (0, 1, 0) | Ba5Sc6O14_mp-770836_clean_7R9akGBELv | Ba20Sc24O56 | GGA | 2468 | 60.38 | Unstable | 3.07 | -1.44 | 95.9 | 6-features iGAM
mp-770836 | (0, 1, 0) | Ba5Sc6O14_mp-770836_clean_cuo3eZRbit | Ba20Sc24O56 | GGA | 2468 | 60.38 | Unstable | 3.07 | -1.44 | 95.9 | 6-features iGAM
mp-775774 | (0, 2, 1) | AgBiO3_mp-775774_clean_GCjUBdtsL4 | Ag4Bi4O12 | GGA | 989 | 27.92 | Unstable | 3.14 | -1.44 | 95.9 | 6-features iGAM
mp-997043 | (1, 1, 1) | 1027186_PbAuO2_mp-997043_clean_WwUVoB33q2 | Pb4Au4O8 | GGA | 988 | 17.45 | Meta-stable | 2.55 | -1.44 | 95.9 | 6-features iGAM
mp-1016873 | (3, 1, 0) | CaHfO3_mp-1016873_clean_u277tpHW7W | Ca1Hf1O3 | GGA | 2670 | 154.32 | Unstable | 3.5 | -1.44 | 95.92 | 6-features iGAM
mp-1019519 | (2, 1, 2) | Ba2NaO_mp-1019519_clean_Ux1lAv6zZr | Ba8Na4O4 | GGA | 1573 | 0 | Stable | 1.47 | -1.44 | 95.92 | 6-features iGAM
mp-1019519 | (2, 1, 2) | Ba2NaO_mp-1019519_clean_EFooJvyk4w | Ba8Na4O4 | GGA | 1573 | 0 | Stable | 1.47 | -1.44 | 95.92 | 6-features iGAM
mp-1205877 | (1, 1, 1) | CsTlO_mp-1205877_clean_eNZUZYyhMC | Cs4Tl4O4 | GGA | 791 | 0 | Stable | 1.16 | -1.44 | 95.92 | 6-features iGAM
mp-752539 | (2, 0, -1) | Cs2Ba2O3_mp-752539_clean_H5Ol7Ea1hH | Cs4Ba4O6 | GGA | 825 | 81.64 | Unstable | 1.09 | -1.44 | 95.92 | 6-features iGAM
mp-559140 | MoO2_mp-559140_(001_Ov) |  | MoO2 | GGA+U | 1252 | 194.02 | Unstable | 0.5 | -1.44 | 95.93 | NN-MD
mp-1019519 | (0, 3, 1) | Ba2NaO_mp-1019519_clean_WcCuC1ANDn | Ba8Na4O4 | GGA | 1573 | 0 | Stable | 1.18 | -1.44 | 95.94 | 6-features iGAM
mp-755363 | (1, 2, 1) | Ba3SiO_mp-755363_clean_J7ezkxmqaf | Ba12Si4O4 | GGA | 1630 | 0 | Stable | 1.21 | -1.44 | 95.94 | 6-features iGAM
mp-972116 | (1, 1, 1) | VIrO3_mp-972116_clean_D2QzkTNfeG | V1Ir1O3 | GGA+U | 1917 | 1219.63 | Unstable | 0.47 | -1.44 | 95.94 | 6-features iGAM
mvc-2876 | (1, 1, -2) | Zn-SbO2-4_mvc-2876_clean_JTiNPgncbt | Zn1Sb4O8 | GGA | 1196 | 123.76 | Unstable | 2.2 | -1.44 | 95.94 | 6-features iGAM
mp-28632 | (1, 0, 0) | Ga-Bi3O5-4_mp-28632_clean_sHMUab7USe | Ga2Bi24O40 | GGA | 1141 | 29.83 | Unstable | 2.57 | -1.44 | 95.95 | 6-features iGAM
mp-28632 | (1, 0, 0) | Ga-Bi3O5-4_mp-28632_clean_bXyV2mSCUF | Ga2Bi24O40 | GGA | 1141 | 29.83 | Unstable | 2.57 | -1.44 | 95.96 | 6-features iGAM
mp-753746 | (1, 0, 2) | 123212059559_Rb2O_mp-753746_clean_HdcXpwwuTE | Rb6O3 | GGA | 779 | 0 | Stable | 1.01 | -1.44 | 95.96 | 6-features iGAM
mp-1205877 | (1, 2, 0) | CsTlO_mp-1205877_clean_MCzsRARtCA | Cs4Tl4O4 | GGA | 791 | 0 | Stable | 1.01 | -1.44 | 95.97 | 6-features iGAM
mp-1185889 | (1, 1, 0) | MgInO3_mp-1185889_clean_zGYGjL5bNO | Mg1In1O3 | GGA | 1952 | 799.88 | Unstable | 1.62 | -1.44 | 95.98 | 6-features iGAM
mp-7895 | (1, 0, 1) | Rb2O2_mp-7895_clean_M21lywwnnC | Rb4O4 | GGA | 792 | 0 | Stable | 1.4 | -1.44 | 95.98 | 6-features iGAM
mp-1186816 | (2, 1, 2) | Pt2Rh2O5_mp-1186816_clean_JlDajg6S0M | Pt2Rh2O5 | GGA | 1458 | 804.27 | Unstable | -0.03 | -1.44 | 95.99 | 6-features iGAM
mp-1235796 | (2, 0, -1) | LiO8_mp-1235796_clean_v9s3PO5Vuk | Li2O16 | GGA | 447 | 5.36 | Meta-stable | 2.22 | -1.43 | 95.99 | 6-features iGAM
mp-756889 | (1, 0, 2) | KRbO_mp-756889_clean_pLSLAFTV2y | K8Rb8O8 | GGA | 681 | 91.88 | Unstable | 1.18 | -1.44 | 95.99 | 6-features iGAM
mp-997024 | (3, 3, 1) | CsAuO2_mp-997024_clean_wEYf0HiQ28 | Cs4Au4O8 | GGA | 937 | 0 | Stable | 1.33 | -1.43 | 95.99 | 6-features iGAM
mp-27716 | (1, 2, 1) | 1027031_KTlO_mp-27716_clean_LHk1DPdbqk | K4Tl4O4 | GGA | 845 | 0 | Stable | 1.47 | -1.43 | 96 | 6-features iGAM
mp-675991 | (1, 0, 0) | Cd3-BiO2-10_mp-675991_clean_HG3Gqitx54 | Cd6Bi20O40 | GGA | 1066 | 121.67 | Unstable | 2.33 | -1.43 | 96.01 | 6-features iGAM
mp-1205877 | (1, 2, 1) | CsTlO_mp-1205877_clean_a6vUE7ACS9 | Cs4Tl4O4 | GGA | 791 | 0 | Stable | 1.17 | -1.43 | 96.02 | 6-features iGAM
mp-13743 | (1, 1, 0) | 1007915_K3GaO3_mp-13743_clean_yVXtn4gIB9 | K12Ga4O12 | GGA | 1142 | 0 | Stable | 2.23 | -1.43 | 96.02 | 6-features iGAM
mp-1182576 | (1, 1, 1) | BaO10_mp-1182576_clean_lD8yRFa2w3 | Ba2O20 | GGA | 1065 | 0 | Stable | 1.38 | -1.43 | 96.03 | 6-features iGAM
mp-867680 | (1, 2, 0) | NaTlO_mp-867680_clean_DGihiMG7QN | Na4Tl4O4 | GGA | 909 | 61.89 | Unstable | 0.83 | -1.43 | 96.03 | 6-features iGAM
mvc-6242 | (0, 0, 1) | Zn-AgO2-2_mvc-6242_clean_iY6DyBhVKa | Zn4Ag8O16 | GGA | 997 | 105.48 | Unstable | 3.06 | -1.43 | 96.04 | 6-features iGAM
mp-1205877 | (0, 1, 2) | CsTlO_mp-1205877_clean_bnyu4ilI8k | Cs4Tl4O4 | GGA | 791 | 0 | Stable | 1.18 | -1.43 | 96.05 | 6-features iGAM
mp-1228030 | (2, 1, 0) | Ba4Bi2O_mp-1228030_clean_6XoEUrQYWB | Ba8Bi4O2 | GGA | 1147 | 0 | Stable | 1.17 | -1.43 | 96.05 | 6-features iGAM
mp-1228030 | (2, 1, 0) | Ba4Bi2O_mp-1228030_clean_e29KVf4jIe | Ba8Bi4O2 | GGA | 1147 | 0 | Stable | 1.17 | -1.43 | 96.05 | 6-features iGAM
mp-551470 | (1, 1, 0) | Tl2O_mp-551470_clean_cExZ7aRUmC | Tl8O4 | GGA | 816 | 2.83 | Meta-stable | 1.44 | -1.43 | 96.05 | 6-features iGAM
mp-551470 | (1, 1, 0) | Tl2O_mp-551470_clean_6eVzbWs0SR | Tl8O4 | GGA | 816 | 2.83 | Meta-stable | 1.44 | -1.43 | 96.05 | 6-features iGAM
mp-1102716 | (2, 2, 1) | Li8SbO3_mp-1102716_clean_RQ9M7YKHc0 | Li8Sb1O3 | GGA | 1475 | 412.98 | Unstable | 0.54 | -1.43 | 96.06 | 6-features iGAM
mp-1179089 | (2, 3, 0) | SrO2_mp-1179089_clean_JNuNTE6D21 | Sr4O8 | GGA | 1759 | 9.6 | Meta-stable | 3.15 | -1.43 | 96.07 | 6-features iGAM
mp-1205877 | (2, 1, -2) | CsTlO_mp-1205877_clean_6hVUHqVjQJ | Cs4Tl4O4 | GGA | 791 | 0 | Stable | 1.31 | -1.43 | 96.07 | 6-features iGAM
mp-1205877 | (2, 1, -2) | CsTlO_mp-1205877_clean_4PxwWretpJ | Cs4Tl4O4 | GGA | 791 | 0 | Stable | 1.31 | -1.43 | 96.07 | 6-features iGAM
mp-753746 | (1, 0, -1) | Rb2O_mp-753746_clean_ONC7znTvgm | Rb6O3 | GGA | 779 | 0 | Stable | 1.18 | -1.43 | 96.07 | 6-features iGAM
mp-1205877 | (1, 0, 1) | CsTlO_mp-1205877_clean_uwOELAjkHR | Cs4Tl4O4 | GGA | 791 | 0 | Stable | 1.29 | -1.43 | 96.08 | 6-features iGAM
mp-753746 | (3, -1, 3) | Rb2O_mp-753746_clean_mCRfyQ5GK3 | Rb6O3 | GGA | 779 | 0 | Stable | 1.18 | -1.43 | 96.08 | 6-features iGAM
mp-1019564 | (1, 1, 0) | Ca6Ge2O_mp-1019564_clean_Oh1CPxPFlH | Ca24Ge8O4 | GGA | 1666 | 81.18 | Unstable | 1.12 | -1.43 | 96.09 | 6-features iGAM
mp-1019564 | (1, 1, 0) | Ca6Ge2O_mp-1019564_clean_PEiIoH5Sdw | Ca24Ge8O4 | GGA | 1666 | 81.18 | Unstable | 1.12 | -1.43 | 96.09 | 6-features iGAM
mp-17833 | (1, 3, 0) | Ba3GeO_mp-17833_clean_skvMPXVZAq | Ba12Ge4O4 | GGA | 1640 | 0 | Stable | 1.22 | -1.43 | 96.09 | 6-features iGAM
mp-17833 | (1, 3, 0) | Ba3GeO_mp-17833_clean_lRqADyCLqz | Ba12Ge4O4 | GGA | 1640 | 0 | Stable | 1.23 | -1.43 | 96.09 | 6-features iGAM
mp-753746 | (2, 0, 3) | Rb2O_mp-753746_clean_9JZlbUNtSo | Rb6O3 | GGA | 779 | 0 | Stable | 1.2 | -1.43 | 96.09 | 6-features iGAM
mp-1228030 | (2, 1, 0) | Ba4Bi2O_mp-1228030_clean_3omnenzMi6 | Ba8Bi4O2 | GGA | 1147 | 0 | Stable | 1.17 | -1.43 | 96.1 | 6-features iGAM
mp-1183414 | (1, 1, 0) | 90423983534_BeAuO3_mp-1183414_clean_eG8JSWg2g4 | Be1Au1O3 | GGA | 952 | 841.85 | Unstable | -1.91 | -1.43 | 96.11 | 6-features iGAM
mp-997051 | (1, 0, -2) | PdAuO2_mp-997051_clean_ZwvmD8J8N5 | Pd3Au3O6 | GGA | 711 | 13.03 | Meta-stable | 2.75 | -1.43 | 96.11 | 6-features iGAM
mp-753746 | (3, -1, 3) | Rb2O_mp-753746_clean_PkfxiOyaQK | Rb6O3 | GGA | 779 | 0 | Stable | 1.4 | -1.43 | 96.12 | 6-features iGAM
mp-775774 | (0, 2, 1) | AgBiO3_mp-775774_clean_bHSxwaVadO | Ag4Bi4O12 | GGA | 989 | 27.92 | Unstable | 3.17 | -1.43 | 96.13 | 6-features iGAM
mp-775774 | (0, 2, 1) | AgBiO3_mp-775774_clean_jsRFCLovx2 | Ag4Bi4O12 | GGA | 989 | 27.92 | Unstable | 3.17 | -1.43 | 96.13 | 6-features iGAM
mp-30950 | (1, 0, 0) | Sr3GeO_mp-30950_clean_Y0jl04uEXr | Sr12Ge4O4 | GGA | 1588 | 0 | Stable | 1.38 | -1.43 | 96.18 | 6-features iGAM
mp-30950 | (1, 0, 0) | Sr3GeO_mp-30950_clean_D0O1IZmZJW | Sr12Ge4O4 | GGA | 1588 | 0 | Stable | 1.38 | -1.43 | 96.18 | 6-features iGAM
mp-775774 | (0, 2, 1) | AgBiO3_mp-775774_clean_rH8IlK4Pm2 | Ag4Bi4O12 | GGA | 989 | 27.92 | Unstable | 3.1 | -1.43 | 96.23 | 6-features iGAM
mp-1183926 | (3, 1, 0) | CsRbO3_mp-1183926_clean_m8Kkbgpm8P | Cs1Rb1O3 | GGA | 836 | 662.63 | Unstable | 1.78 | -1.43 | 96.24 | 6-features iGAM
mp-19770 | Fe2O3_mp-19770_(110) | {Fe2O3_mp-19770_clean_5WXnmardxR} | Fe2O3 | GGA+U | 1881 | 0 | Stable | 3.07 | -1.43 | 96.24 | NN-MD
mp-1184557 | (1, 1, 0) | GePdO3_mp-1184557_clean_CZCWt0BwG6 | Ge1Pd1O3 | GGA | 1364 | 626.25 | Unstable | 1.55 | -1.43 | 96.25 | 6-features iGAM
mp-1191683 | Ce7ZrO16_mp-1191683_(112) | {Ce7ZrO16_mp-1191683_clean_gF55yDSQyA} | Ce7ZrO16 | GGA | 1965 | 21.87 | Meta-stable | 2.89 | -1.43 | 96.26 | NN-MD
mp-542112 | (1, 1, 0) | 51024953_CaZrO3_mp-542112_clean_8MpycERcEU | Ca1Zr1O3 | GGA | 2639 | 191.89 | Unstable | 3.12 | -1.43 | 96.26 | 6-features iGAM
mp-656887 | Ni3O4_mp-656887_(201) | {Ni3O4_mp-656887_clean_TYW9UqYxpN} | Ni3O4 | GGA+U | 2188 | 0 | Stable | 1.49 | -1.43 | 96.26 | NN-MD
mp-30949 | (1, 0, 0) | Sr3SiO_mp-30949_clean_igRRAhKfEf | Sr12Si4O4 | GGA | 1603 | 0 | Stable | 1.24 | -1.43 | 96.27 | 6-features iGAM
mvc-13540 | (0, 0, 1) | Nb2ReO8_mvc-13540_clean_8rv4tt5s76 | Nb8Re4O32 | GGA | 1626 | 258.63 | Unstable | 2.71 | -1.43 | 96.27 | 6-features iGAM
mp-1179224 | (1, 1, 2) | SrO10_mp-1179224_clean_CFTmC1uxsq | Sr2O20 | GGA | 1072 | 62.1 | Unstable | 1.35 | -1.43 | 96.28 | 6-features iGAM
mp-753548 | (1, 1, 0) | Rb6Ti2O7_mp-753548_clean_4w8Chk0Nbb | Rb12Ti4O14 | GGA | 1277 | 31.43 | Unstable | 2.2 | -1.43 | 96.29 | 6-features iGAM
mp-1016850 | (2, 1, 1) | BaRhO3_mp-1016850_clean_zykexDBECt | Ba1Rh1O3 | GGA | 1720 | 98.34 | Unstable | 2.5 | -1.43 | 96.31 | 6-features iGAM
mp-1178510 | (3, 1, 0) | 90423983570956_BaPdO3_mp-1178510_clean_fBKnRwYahR | Ba1Pd1O3 | GGA | 1748 | 28.7 | Unstable | 3.02 | -1.43 | 96.31 | 6-features iGAM
mp-768537 | (1, 1, -2) | Cs3TlO3_mp-768537_clean_VgBpEL49Uq | Cs12Tl4O12 | GGA | 790 | 10.6 | Meta-stable | 1.52 | -1.43 | 96.35 | 6-features iGAM
mp-1235229 | (1, 2, 1) | Sr2LiO12_mp-1235229_clean_QSdMOCNX0E | Sr2Li1O12 | GGA | 1139 | 130.74 | Unstable | 1.96 | -1.42 | 96.36 | 6-features iGAM
mp-9200 | (1, 0, 0) | K3AuO_mp-9200_clean_ubu0THmiTy | K3Au1O1 | GGA | 882 | 0 | Stable | 0.71 | -1.42 | 96.37 | 6-features iGAM
mp-1016871 | (1, 1, 1) | ZrHgO3_mp-1016871_clean_GAtf6Xtj0P | Zr1Hg1O3 | GGA | 1638 | 349.79 | Unstable | 2.33 | -1.42 | 96.38 | 6-features iGAM
mp-6945 | SiO2_mp-6945_(100) | {SiO2_mp-6945_clean_kkoQKj3cvm} | SiO2 | GGA | 1941 | 2.94 | Meta-stable | 2.06 | -1.42 | 96.38 | NN-MD
mp-1016825 | (2, 1, 1) | 235508583253254_HfMgO3_mp-1016825_clean_LfJRlN9bpy | Hf1Mg1O3 | GGA | 2758 | 589.5 | Unstable | 1.6 | -1.42 | 96.39 | 6-features iGAM
mp-542313 | Ce2O3_mp-542313_(100_O) |  | Ce2O3 | GGA | 2484 | 0 | Stable | 1.67 | -1.42 | 96.4 | NN-MD
mp-1025349 | (2, 1, 0) | Sr2ZrO4_mp-1025349_clean_k7YghCI8TY | Sr4Zr2O8 | GGA | 2572 | 34.57 | Unstable | 3.8 | -1.42 | 96.41 | 6-features iGAM
mp-776922 | (2, 0, 3) | Rb2O_mp-776922_clean_2uix7cuik2 | Rb6O3 | GGA | 779 | 2.58 | Meta-stable | 0.6 | -1.42 | 96.43 | 6-features iGAM
mp-29241 | (3, 1, 1) | Ca3SnO_mp-29241_clean_MuJ3fforhz | Ca3Sn1O1 | GGA | 1532 | 0 | Stable | 1.08 | -1.42 | 96.46 | 6-features iGAM
mp-776922 | (3, 3, 1) | Rb2O_mp-776922_clean_exElDPesP2 | Rb6O3 | GGA | 779 | 2.58 | Meta-stable | 1.1 | -1.42 | 96.46 | 6-features iGAM
mvc-615 | (0, 0, 1) | Ba-SbO2-4_mvc-615_clean_klcvpaxQzi | Ba1Sb4O8 | GGA | 1473 | 288.03 | Unstable | 2.78 | -1.42 | 96.48 | 6-features iGAM
mp-726 | (1, 0, 0) | SeO2_mp-726_clean_xeNXlrKuLR | Se8O16 | GGA | 370 | 0 | Stable | 2.17 | -1.42 | 96.49 | 6-features iGAM
mp-1018789 | (2, 1, 2) | LiO2_mp-1018789_clean_6rSNb4bIsP | Li2O4 | GGA | 868 | 83.08 | Unstable | 1.94 | -1.42 | 96.51 | 6-features iGAM
mp-6948 | (3, 0, 1) | KNaO_mp-6948_clean_hwLyWDk4SG | K2Na2O2 | GGA | 742 | 14.9 | Meta-stable | 1.73 | -1.42 | 96.51 | 6-features iGAM
mp-972066 | (3, 3, 1) | ZrAlO3_mp-972066_clean_SQVp2eyYSx | Zr1Al1O3 | GGA | 2286 | 515.99 | Unstable | 1.58 | -1.42 | 96.51 | 6-features iGAM
mp-29352 | (1, 3, 3) | Ba2PdO3_mp-29352_clean_2SYThSnqe6 | Ba4Pd2O6 | GGA | 1806 | 0 | Stable | 2.2 | -1.42 | 96.53 | 6-features iGAM
mp-6948 | (2, 0, 1) | KNaO_mp-6948_clean_frvMw2BCn1 | K2Na2O2 | GGA | 742 | 14.9 | Meta-stable | 2.24 | -1.42 | 96.53 | 6-features iGAM
mp-755403 | (1, 1, 1) | Ba2Sc2O5_mp-755403_clean_NFK37RoLCD | Ba8Sc8O20 | GGA | 2474 | 90.19 | Unstable | 3.18 | -1.42 | 96.53 | 6-features iGAM
mp-1180742 | (1, 2, 0) | KO2_mp-1180742_clean_FRyUHvVZ2w | K4O8 | GGA | 694 | 26.88 | Unstable | 1.19 | -1.42 | 96.54 | 6-features iGAM
mp-1394 | (1, 1, 1) | 2411243514_Rb2O_mp-1394_clean_M8qHI8s86T | Rb8O4 | GGA | 779 | 3.17 | Meta-stable | 1.29 | -1.42 | 96.54 | 6-features iGAM
mp-7915 | (2, 0, 1) | 235508583253254_ZrSiO_mp-7915_clean_Ia7PB8OQTB | Zr2Si2O2 | GGA | 2428 | 259.24 | Unstable | 1.35 | -1.42 | 96.54 | 6-features iGAM
mp-7915 | (3, 2, 0) | ZrSiO_mp-7915_clean_DLhpxuytxR | Zr2Si2O2 | GGA | 2428 | 259.24 | Unstable | 2.61 | -1.42 | 96.54 | 6-features iGAM
mp-1207400 | (1, 0, 2) | 1012805_Zr5Sb3O_mp-1207400_clean_6kxW3oIaE5 | Zr10Sb6O2 | GGA | 2205 | 42.78 | Unstable | 0.89 | -1.42 | 96.55 | 6-features iGAM
mp-1184945 | (1, 1, 0) | 904239835_KYO3_mp-1184945_clean_ykl9zMrV8i | K1Y1O3 | GGA | 1308 | 271.3 | Unstable | 2.43 | -1.42 | 96.58 | 6-features iGAM
mp-2657 | TiO2_mp-2657_(101_Ov) |  | TiO2 | GGA | 2093 | 37.22 | Unstable | 2.78 | -1.42 | 96.58 | NN-MD
mp-861873 | (2, 1, 1) | TaTlO3_mp-861873_clean_cksCR8D4Hz | Ta1Tl1O3 | GGA | 1535 | 107.36 | Unstable | 2.51 | -1.42 | 96.59 | 6-features iGAM
mp-754171 | (2, 1, 2) | CsRbO_mp-754171_clean_E5ZqYRD0Ma | Cs4Rb4O4 | GGA | 674 | 64.48 | Unstable | 1.32 | -1.42 | 96.61 | 6-features iGAM
mp-755480 | (2, 1, 2) | 1007915_KRbO_mp-755480_clean_GRVF5UlMgx | K2Rb2O2 | GGA | 681 | 93.92 | Unstable | 1.38 | -1.42 | 96.61 | 6-features iGAM
mp-975333 | (3, 3, 1) | LiCaO3_mp-975333_clean_PRGmtLVv4n | Li1Ca1O3 | GGA | 1617 | 348.43 | Unstable | 2.33 | -1.42 | 96.63 | 6-features iGAM
mp-755480 | (2, 1, 1) | KRbO_mp-755480_clean_CKhoWcbTHT | K2Rb2O2 | GGA | 681 | 93.92 | Unstable | 1.18 | -1.42 | 96.65 | 6-features iGAM
mp-1183133 | (3, 1, 0) | AlIrO3_mp-1183133_clean_OKrJRZYkqT | Al1Ir1O3 | GGA | 2000 | 1082.65 | Unstable | -0.89 | -1.42 | 96.66 | 6-features iGAM
mp-760323 | Ce5O9_mp-760323_(100) |  | Ce5O9 | GGA | 2617 | 0 | Stable | 1.67 | -1.42 | 96.66 | NN-MD
mp-1238961 | (2, 0, -1) | Ta2O5_mp-1238961_clean_bt7tpKt7a6 | Ta2O5 | GGA | 2085 | 10.04 | Meta-stable | 2.69 | -1.42 | 96.69 | 6-features iGAM
mp-776922 | (1, 1, 1) | Rb2O_mp-776922_clean_DGCXN43L0D | Rb6O3 | GGA | 779 | 2.58 | Meta-stable | 1.28 | -1.42 | 96.69 | 6-features iGAM
mp-755480 | (1, 0, 2) | KRbO_mp-755480_clean_5isYxOsEl4 | K2Rb2O2 | GGA | 681 | 93.92 | Unstable | 1.2 | -1.41 | 96.72 | 6-features iGAM
mp-7237 | (3, 1, 1) | CuAgO2_mp-7237_clean_7qLbIzgziJ | Cu2Ag2O4 | GGA | 897 | 18.87 | Meta-stable | 2.7 | -1.41 | 96.74 | 6-features iGAM
mp-755072 | (3, 0, 2) | Na2O_mp-755072_clean_ZMuyKpbk1A | Na4O2 | GGA | 1423 | 36.47 | Unstable | 1.85 | -1.41 | 96.78 | 6-features iGAM
mp-984357 | (3, 1, 0) | 1028014_CsKO3_mp-984357_clean_taGXe1AJC6 | Cs1K1O3 | GGA | 835 | 688.05 | Unstable | 1.62 | -1.41 | 96.8 | 6-features iGAM
mp-754824 | (3, -1, 0) | SrO_mp-754824_clean_7Afwkv8SRn | Sr2O2 | GGA | 2860 | 50.89 | Unstable | 1.84 | -1.41 | 96.82 | 6-features iGAM
mp-975255 | (2, 1, 1) | 69019397_RbPdO3_mp-975255_clean_aE01rZdbPw | Rb1Pd1O3 | GGA | 1193 | 155.6 | Unstable | 1.79 | -1.41 | 96.82 | 6-features iGAM
mp-1222192 | (2, 0, 3) | 235508583253254_Mg2AlO6_mp-1222192_clean_IaA7P2khgR | Mg2Al1O6 | GGA | 2071 | 501.88 | Unstable | 2.09 | -1.41 | 96.84 | 6-features iGAM
mp-1235708 | (1, 2, 2) | LiO8_mp-1235708_clean_kjhIdxxrOc | Li1O8 | GGA | Not Found | 16.82 | Meta-stable | 2.45 | -1.41 | 96.85 | 6-features iGAM
mp-972021 | (3, 1, 0) | 1010761_SrInO3_mp-972021_clean_3bFjtL4Z6L | Sr1In1O3 | GGA | 1997 | 194.18 | Unstable | 3.19 | -1.41 | 96.86 | 6-features iGAM
mp-1183926 | (1, 1, 0) | CsRbO3_mp-1183926_clean_GEsmsWZ0iR | Cs1Rb1O3 | GGA | 836 | 662.63 | Unstable | 1.05 | -1.41 | 96.87 | 6-features iGAM
mp-1183926 | (1, 1, 0) | CsRbO3_mp-1183926_clean_A4VrIAYf2L | Cs1Rb1O3 | GGA | 836 | 662.63 | Unstable | 1.05 | -1.41 | 96.87 | 6-features iGAM
mp-752538 | (1, 1, -2) | KSnO2_mp-752538_clean_bLKPkVY2wf | K4Sn4O8 | GGA | 950 | 18.28 | Meta-stable | 2.79 | -1.41 | 96.87 | 6-features iGAM
mp-975255 | (3, 1, 0) | RbPdO3_mp-975255_clean_e6KT8DSCSL | Rb1Pd1O3 | GGA | 1193 | 155.6 | Unstable | 1.84 | -1.41 | 96.87 | 6-features iGAM
mp-1182093 | (0, 1, 2) | BaPdO5_mp-1182093_clean_wssSBa0lWp | Ba2Pd2O10 | GGA | 1590 | 188.11 | Unstable | 1.9 | -1.41 | 96.88 | 6-features iGAM
mp-1235229 | (0, 1, 1) | Sr2LiO12_mp-1235229_clean_REAQceNTlr | Sr2Li1O12 | GGA | 1139 | 130.74 | Unstable | 2.06 | -1.41 | 96.89 | 6-features iGAM
mp-12105 | (1, 0, 2) | RbO2_mp-12105_clean_XkowBd6O7Y | Rb2O4 | GGA | 704 | 0 | Stable | 1.09 | -1.41 | 96.9 | 6-features iGAM
mp-7029 | SiO2_mp-7029_(100) | {SiO2_mp-7029_clean_7j9Oe7flCZ} | SiO2 | GGA | 1941 | 2.91 | Meta-stable | 2.06 | -1.41 | 96.9 | NN-MD
mp-6948 | (3, 1, 2) | KNaO_mp-6948_clean_HAZ35HvuqV | K2Na2O2 | GGA | 742 | 14.9 | Meta-stable | 1.66 | -1.41 | 96.91 | 6-features iGAM
mp-1222192 | (1, -2, 3) | 414325470_Mg2AlO6_mp-1222192_clean_GFMAFiov54 | Mg2Al1O6 | GGA | 2071 | 501.88 | Unstable | 1.93 | -1.41 | 96.94 | 6-features iGAM
mp-35915 | (1, 0, 3) | BaBi2O5_mp-35915_clean_DJi9KGCLyn | Ba1Bi2O5 | GGA | 1235 | 111.54 | Unstable | 2.16 | -1.41 | 96.94 | 6-features iGAM
mp-867719 | FePtO2_mp-867719_(102) | {FePtO2_mp-867719_clean_yvmlQt1ziu} | FePtO2 | GGA+U | 1577 | 74.23 | Unstable | 2.06 | -1.41 | 96.94 | NN-MD
mp-1018789 | (3, 1, 2) | LiO2_mp-1018789_clean_n2GurQK3IA | Li2O4 | GGA | 868 | 83.08 | Unstable | 1.78 | -1.41 | 96.96 | 6-features iGAM
mp-1183133 | (3, 1, 0) | AlIrO3_mp-1183133_clean_6vUhPRgnSQ | Al1Ir1O3 | GGA | 2000 | 1082.65 | Unstable | -0.54 | -1.41 | 96.97 | 6-features iGAM
mp-1866 | (3, 0, 1) | KO2_mp-1866_clean_MlJIYuau1X | K2O4 | GGA | 694 | 0 | Stable | 1.34 | -1.41 | 96.99 | 6-features iGAM
mp-755643 | (0, 0, 1) | 1006479_Rb3InO3_mp-755643_clean_61NSZOfDsK | Rb12In4O12 | GGA | 875 | 8.79 | Meta-stable | 2.06 | -1.41 | 97.02 | 6-features iGAM
mp-755999 | (1, 2, 2) | Rb2Be2O3_mp-755999_clean_K02Mib1yn1 | Rb4Be4O6 | GGA | 925 | 11.77 | Meta-stable | 2.13 | -1.41 | 97.02 | 6-features iGAM
mp-1181502 | (1, 1, 0) | CsO2_mp-1181502_clean_J72W2iozpG | Cs2O4 | GGA | 752 | 38.85 | Unstable | 1.25 | -1.41 | 97.03 | 6-features iGAM
mp-1181502 | (1, 1, 0) | CsO2_mp-1181502_clean_QerUDK55e4 | Cs2O4 | GGA | 752 | 38.85 | Unstable | 1.25 | -1.41 | 97.03 | 6-features iGAM
mp-1183443 | (3, 1, 0) | BeSbO3_mp-1183443_clean_0V0KjCXn2a | Be1Sb1O3 | GGA | 1499 | 817.97 | Unstable | -1.33 | -1.41 | 97.05 | 6-features iGAM
mp-1016871 | (3, 1, 0) | ZrHgO3_mp-1016871_clean_5w8pUwnRPm | Zr1Hg1O3 | GGA | 1638 | 349.79 | Unstable | 3 | -1.4 | 97.07 | 6-features iGAM
mp-1020622 | (3, 0, 1) | 2411243514_SrZrO3_mp-1020622_clean_IgjLId5bg7 | Sr2Zr2O6 | GGA | 2801 | 19.75 | Meta-stable | 3.88 | -1.4 | 97.09 | 6-features iGAM
mp-1441 | (2, 1, 1) | CsO2_mp-1441_clean_C5USi8wsDB | Cs2O4 | GGA | 752 | 0 | Stable | 1.12 | -1.4 | 97.09 | 6-features iGAM
mp-984357 | (1, 1, 0) | CsKO3_mp-984357_clean_47V5vsh95H | Cs1K1O3 | GGA | 835 | 688.05 | Unstable | 1.17 | -1.4 | 97.09 | 6-features iGAM
mp-1185203 | (3, 1, 0) | LiCdO3_mp-1185203_clean_nYltqmFqjm | Li1Cd1O3 | GGA | 1127 | 538.05 | Unstable | 2.09 | -1.4 | 97.1 | 6-features iGAM
mp-1016871 | (3, 1, 0) | 1027186_ZrHgO3_mp-1016871_clean_4mW7hcvv4U | Zr1Hg1O3 | GGA | 1638 | 349.79 | Unstable | 2.32 | -1.4 | 97.12 | 6-features iGAM
mp-1235708 | (1, 2, -2) | LiO8_mp-1235708_clean_ihmAPrpH6a | Li1O8 | GGA | Not Found | 16.82 | Meta-stable | 1.65 | -1.4 | 97.12 | 6-features iGAM
mp-1020622 | (1, 1, 3) | SrZrO3_mp-1020622_clean_TtMBh8iX0G | Sr2Zr2O6 | GGA | 2801 | 19.75 | Meta-stable | 3.64 | -1.4 | 97.13 | 6-features iGAM
mp-1185203 | (3, 1, 0) | LiCdO3_mp-1185203_clean_wfDtEaVro9 | Li1Cd1O3 | GGA | 1127 | 538.05 | Unstable | 2.09 | -1.4 | 97.15 | 6-features iGAM
mp-1185203 | (3, 1, 0) | LiCdO3_mp-1185203_clean_ULjVYFdC94 | Li1Cd1O3 | GGA | 1127 | 538.05 | Unstable | 2.1 | -1.4 | 97.15 | 6-features iGAM
mp-1205345 | (0, 1, 0) | Sb2O3_mp-1205345_clean_Za52AM2kPT | Sb8O12 | GGA | 1541 | 6.49 | Meta-stable | 3 | -1.4 | 97.16 | 6-features iGAM
mp-705564 | (0, 0, 1) | Co23O32_mp-705564_clean_fz0ytztIMU | Co23O32 | GGA+U | Not Found | 0 | Stable | 1.11 | -1.4 | 97.16 | 6-features iGAM
mp-555531 | (1, 3, 0) | K5Tl3O_mp-555531_clean_gyPQR2GlJB | K40Tl24O8 | GGA | 456 | 0 | Stable | 0.66 | -1.4 | 97.27 | 6-features iGAM
mp-1866 | (1, 0, 0) | KO2_mp-1866_clean_6SveJbDLmA | K2O4 | GGA | 694 | 0 | Stable | 0.97 | -1.4 | 97.28 | 6-features iGAM
mp-996979 | (2, 1, 1) | BaAgO2_mp-996979_clean_15KineGDVz | Ba4Ag4O8 | GGA | 1233 | 19.76 | Meta-stable | 2.95 | -1.4 | 97.29 | 6-features iGAM
mp-1016871 | (2, 1, 1) | ZrHgO3_mp-1016871_clean_tHmcH4hNpJ | Zr1Hg1O3 | GGA | 1638 | 349.79 | Unstable | 2.34 | -1.4 | 97.32 | 6-features iGAM
mp-1222192 | (0, 2, -3) | Mg2AlO6_mp-1222192_clean_WuMC9wikIB | Mg2Al1O6 | GGA | 2071 | 501.88 | Unstable | 1.92 | -1.4 | 97.32 | 6-features iGAM
mp-23492 | (1, 0, 0) | Si-Bi3O5-4_mp-23492_clean_F7Qs3TyuaP | Si2Bi24O40 | GGA | 1224 | 6.62 | Meta-stable | 2.58 | -1.4 | 97.33 | 6-features iGAM
mp-1235796 | (1, 0, -1) | LiO8_mp-1235796_clean_XriZNH8aZ7 | Li2O16 | GGA | 447 | 5.36 | Meta-stable | 1.13 | -1.4 | 97.35 | 6-features iGAM
mp-1016841 | (3, 1, 0) | HfHgO3_mp-1016841_clean_ESfffQ4gVE | Hf1Hg1O3 | GGA | 2427 | 299.05 | Unstable | 3.09 | -1.4 | 97.36 | 6-features iGAM
mp-1016841 | (3, 1, 0) | HfHgO3_mp-1016841_clean_KpA2BBdOZT | Hf1Hg1O3 | GGA | 2427 | 299.05 | Unstable | 3.09 | -1.4 | 97.36 | 6-features iGAM
mp-1099258 | (2, 1, 0) | HfMg3O4_mp-1099258_clean_k4HrZp8hAt | Hf1Mg3O4 | GGA | 2644 | 403.44 | Unstable | 2.83 | -1.4 | 97.37 | 6-features iGAM
mp-1188173 | (0, 1, 0) | Li-SeO3-2_mp-1188173_clean_TbDkFFQlvE | Li2Se4O12 | GGA | 521 | 134.58 | Unstable | 2.13 | -1.4 | 97.38 | 6-features iGAM
mp-10688 | CeO_mp-10688_(111_Ov) |  | CeO | GGA | 2365 | 0 | Stable | 4.04 | -1.4 | 97.39 | NN-MD
mp-997054 | (3, 1, -1) | CuBiO2_mp-997054_clean_DJQSVr91YV | Cu2Bi2O4 | GGA | 969 | 9.78 | Meta-stable | 2.46 | -1.4 | 97.41 | 6-features iGAM
mp-1173146 | (0, 1, -2) | Ta4SnO12_mp-1173146_clean_zwQhgvKeci | Ta4Sn1O12 | GGA | 2008 | 102.06 | Unstable | 3.09 | -1.39 | 97.51 | 6-features iGAM
mp-1441 | (2, 1, 2) | CsO2_mp-1441_clean_rL3USNyT61 | Cs2O4 | GGA | 752 | 0 | Stable | 0.87 | -1.39 | 97.51 | 6-features iGAM
mp-755999 | (1, 0, -2) | 123212059559_Rb2Be2O3_mp-755999_clean_0ilN5MVsTS | Rb4Be4O6 | GGA | 925 | 11.77 | Meta-stable | 2.15 | -1.39 | 97.53 | 6-features iGAM
mp-1020622 | (1, 0, 2) | SrZrO3_mp-1020622_clean_JiBerYHyFY | Sr2Zr2O6 | GGA | 2801 | 19.75 | Meta-stable | 3.65 | -1.39 | 97.55 | 6-features iGAM
mp-975173 | (2, 1, 1) | RbYO3_mp-975173_clean_5Odme7poDF | Rb1Y1O3 | GGA | 1589 | 256.37 | Unstable | 2.03 | -1.39 | 97.55 | 6-features iGAM
mp-1078830 | (1, 1, 1) | RbSeO3_mp-1078830_clean_ZlbR9yUDz4 | Rb2Se2O6 | GGA | 776 | 174.37 | Unstable | 1.99 | -1.39 | 97.57 | 6-features iGAM
mp-1235796 | (2, 0, -1) | LiO8_mp-1235796_clean_1BR6Ctt26k | Li2O16 | GGA | 447 | 5.36 | Meta-stable | 1.47 | -1.39 | 97.57 | 6-features iGAM
mp-684583 | (1, 0, 0) | CsO2_mp-684583_clean_NnSds2LGoH | Cs2O4 | GGA | 752 | 44.39 | Unstable | 0.66 | -1.39 | 97.57 | 6-features iGAM
mp-1078830 | (1, 0, 1) | RbSeO3_mp-1078830_clean_TCGawui0Uk | Rb2Se2O6 | GGA | 776 | 174.37 | Unstable | 2.13 | -1.39 | 97.58 | 6-features iGAM
mp-997014 | (1, 2, 0) | 1028014_PbAuO2_mp-997014_clean_yUQCPMJJ6r | Pb2Au2O4 | GGA | 988 | 21.89 | Meta-stable | 2.01 | -1.39 | 97.58 | 6-features iGAM
mp-1188173 | (1, 1, -1) | Li-SeO3-2_mp-1188173_clean_HM3jJwn9E3 | Li2Se4O12 | GGA | 521 | 134.58 | Unstable | 1.7 | -1.39 | 97.6 | 6-features iGAM
mvc-3766 | (2, 1, 1) | Mg2Ag2O5_mvc-3766_clean_Ou5WMlsNjz | Mg4Ag4O10 | GGA | 1105 | 332.61 | Unstable | 2.03 | -1.39 | 97.6 | 6-features iGAM
mp-975387 | (1, 1, 0) | 1006479_RbBaO3_mp-975387_clean_oS8grRquLx | Rb1Ba1O3 | GGA | 1093 | 515.83 | Unstable | 1.16 | -1.39 | 97.62 | 6-features iGAM
mp-554573 | SiO2_mp-554573_(110) | {SiO2_mp-554573_clean_JQllsYMCvY} | SiO2 | GGA | 1941 | 1.39 | Meta-stable | 2.49 | -1.39 | 97.63 | NN-MD
mp-1079940 | (1, 0, 0) | Sr3CaO4_mp-1079940_clean_n6Mg3DHjVQ | Sr3Ca1O4 | GGA | 2626 | 33.8 | Unstable | 2.3 | -1.39 | 97.64 | 6-features iGAM
mp-1079940 | (1, 0, 0) | Sr3CaO4_mp-1079940_clean_kS9xxxEsgv | Sr3Ca1O4 | GGA | 2626 | 33.8 | Unstable | 2.3 | -1.39 | 97.64 | 6-features iGAM
mp-1025349 | (2, 1, 3) | Sr2ZrO4_mp-1025349_clean_GnyZhm31hE | Sr4Zr2O8 | GGA | 2572 | 34.57 | Unstable | 2.88 | -1.39 | 97.75 | 6-features iGAM
mp-1185613 | (2, 1, 1) | MgTlO3_mp-1185613_clean_rbLIWiJ44k | Mg1Tl1O3 | GGA | 783 | 569.44 | Unstable | 2.02 | -1.39 | 97.75 | 6-features iGAM
mp-1099257 | (2, 1, 0) | KMg3O4_mp-1099257_clean_zdDzqbUpW1 | K1Mg3O4 | GGA | 1289 | 469.69 | Unstable | 2.12 | -1.39 | 97.77 | 6-features iGAM
mp-1099257 | (2, 1, 0) | KMg3O4_mp-1099257_clean_xVaUyNcGVt | K1Mg3O4 | GGA | 1289 | 469.69 | Unstable | 2.12 | -1.39 | 97.77 | 6-features iGAM
mvc-615 | (1, 0, 0) | Ba-SbO2-4_mvc-615_clean_205dYB2voC | Ba1Sb4O8 | GGA | 1473 | 288.03 | Unstable | 1.68 | -1.39 | 97.77 | 6-features iGAM
mp-715550 | MoO2_mp-715550_(210) | {MoO2_mp-715550_clean_Wja3jlWtVo} | MoO2 | GGA+U | 1252 | 1.47 | Meta-stable | 2.28 | -1.39 | 97.78 | NN-MD
mp-561735 | (2, 0, 3) | Cs7O_mp-561735_clean_AOfO0Yu13l | Cs21O3 | GGA | 286 | 4.18 | Meta-stable | 0.15 | -1.38 | 97.81 | 6-features iGAM
mp-1179224 | (1, 0, 0) | SrO10_mp-1179224_clean_bZFqWA45Xv | Sr2O20 | GGA | 1072 | 62.1 | Unstable | 1.03 | -1.38 | 97.82 | 6-features iGAM
mp-706269 | (1, 1, 0) | MgNb5O9_mp-706269_clean_Q9C7GvipSI | Mg1Nb5O9 | GGA | 2232 | 967.47 | Unstable | 1.75 | -1.38 | 97.84 | 6-features iGAM
mp-752691 | (1, 1, 0) | Sr3Hf2O7_mp-752691_clean_RlmNoXm95c | Sr12Hf8O28 | GGA | 2697 | 8.39 | Meta-stable | 3.94 | -1.38 | 97.84 | 6-features iGAM
mp-8453 | (3, 0, 2) | RbNaO_mp-8453_clean_AaoXD3VSF8 | Rb2Na2O2 | GGA | 710 | 11.97 | Meta-stable | 1.88 | -1.38 | 97.87 | 6-features iGAM
mp-755794 | (1, 1, 2) | Rb3LuO3_mp-755794_clean_8e8wCyjG09 | Rb12Lu4O12 | GGA | 1532 | 9.44 | Meta-stable | 1.72 | -1.38 | 97.88 | 6-features iGAM
mp-1182183 | (1, 1, 0) | CaO10_mp-1182183_clean_eEzLWNTiRv | Ca2O20 | GGA | 1007 | 76.6 | Unstable | 1.18 | -1.38 | 97.92 | 6-features iGAM
mp-1866 | (2, 0, 1) | KO2_mp-1866_clean_BSZpIcVpcB | K2O4 | GGA | 694 | 0 | Stable | 1.36 | -1.38 | 97.92 | 6-features iGAM
mp-984729 | (3, 1, 0) | BaSr3O4_mp-984729_clean_gkfIXv8xv0 | Ba1Sr3O4 | GGA | 2661 | 44.25 | Unstable | 2.22 | -1.38 | 97.96 | 6-features iGAM
mp-984729 | (3, 1, 0) | BaSr3O4_mp-984729_clean_GydMXZ4P4W | Ba1Sr3O4 | GGA | 2661 | 44.25 | Unstable | 2.22 | -1.38 | 97.96 | 6-features iGAM
mp-984729 | (3, 1, 0) | BaSr3O4_mp-984729_clean_rUMdNOm6B7 | Ba1Sr3O4 | GGA | 2661 | 44.25 | Unstable | 2.22 | -1.38 | 97.96 | 6-features iGAM
mp-1079882 | (1, 0, 0) | Ba3SrO4_mp-1079882_clean_uoGOoOXe65 | Ba3Sr1O4 | GGA | 2496 | 36.79 | Unstable | 1.8 | -1.38 | 97.97 | 6-features iGAM
mp-1079882 | (1, 0, 0) | Ba3SrO4_mp-1079882_clean_M7XywUyzVB | Ba3Sr1O4 | GGA | 2496 | 36.79 | Unstable | 1.8 | -1.38 | 97.97 | 6-features iGAM
mp-1079882 | (1, 0, 0) | Ba3SrO4_mp-1079882_clean_hZF63N5NCz | Ba3Sr1O4 | GGA | 2496 | 36.79 | Unstable | 1.8 | -1.38 | 97.97 | 6-features iGAM
mp-1079882 | (1, 0, 0) | Ba3SrO4_mp-1079882_clean_fJ6rOrXlBF | Ba3Sr1O4 | GGA | 2496 | 36.79 | Unstable | 1.8 | -1.38 | 97.97 | 6-features iGAM
mp-1187530 | (1, 1, 0) | TlHgO3_mp-1187530_clean_ptNkgaWyt3 | Tl1Hg1O3 | GGA | 645 | 604.57 | Unstable | -0.28 | -1.38 | 97.98 | 6-features iGAM
mp-551470 | (3, 2, -3) | Tl2O_mp-551470_clean_IIXMfxDbcm | Tl8O4 | GGA | 816 | 2.83 | Meta-stable | 1 | -1.38 | 97.98 | 6-features iGAM
mp-971700 | (2, 1, 1) | 414325470_ZnAuO3_mp-971700_clean_7PEOwgZkkd | Zn1Au1O3 | GGA | 979 | 791.17 | Unstable | -1.16 | -1.38 | 98 | 6-features iGAM
mp-756361 | (2, 1, 1) | ZrSeO_mp-756361_clean_jN7GJJMRWw | Zr4Se4O4 | GGA | 2401 | 35.41 | Unstable | 1.73 | -1.38 | 98.02 | 6-features iGAM
mp-617 | PtO2_mp-617_(3-10) | {PtO2_mp-617_clean_ePTjd7nzx5} | PtO2 | GGA | 1738 | 4.8 | Meta-stable | 2.13 | -1.38 | 98.03 | NN-MD
mp-1183289 | (2, 1, 1) | BaScO3_mp-1183289_clean_VqdwXUTt6u | Ba1Sc1O3 | GGA | 2446 | 26.7 | Unstable | 2.94 | -1.38 | 98.05 | 6-features iGAM
mp-1102744 | ZnO2_mp-1102744_(100) | {ZnO2_mp-1102744_clean_0EtcQdG2li} | ZnO2 | GGA | 1267 | 167.41 | Unstable | 1.07 | -1.38 | 98.13 | NN-MD
mp-556048 | (1, 0, 1) | Nb2O5_mp-556048_clean_zHdAI2L6Hb | Nb32O80 | GGA | 1876 | 6.53 | Meta-stable | 2.78 | -1.38 | 98.14 | 6-features iGAM
mp-1186886 | (2, 1, 1) | RbHgO3_mp-1186886_clean_MdnQFUxL4D | Rb1Hg1O3 | GGA | 755 | 363.66 | Unstable | 1.94 | -1.38 | 98.15 | 6-features iGAM
mp-1186927 | (2, 1, 1) | SbPdO3_mp-1186927_clean_gtdqC7hcaE | Sb1Pd1O3 | GGA | 1299 | 506.67 | Unstable | 0.89 | -1.38 | 98.15 | 6-features iGAM
mp-1181502 | (2, 1, 3) | CsO2_mp-1181502_clean_ngfbHBoesB | Cs2O4 | GGA | 752 | 38.85 | Unstable | 0.58 | -1.37 | 98.18 | 6-features iGAM
mp-754146 | (1, 1, 0) | Rb3YO3_mp-754146_clean_xA1V4KoTz1 | Rb12Y4O12 | GGA | 1588 | 21.26 | Meta-stable | 1.73 | -1.37 | 98.18 | 6-features iGAM
mp-1186886 | (2, 1, 1) | RbHgO3_mp-1186886_clean_MVFk33RwUp | Rb1Hg1O3 | GGA | 755 | 363.66 | Unstable | 1.9 | -1.37 | 98.19 | 6-features iGAM
mp-7228 | (1, 3, 1) | ReO2_mp-7228_clean_WqwypyUBAq | Re4O8 | GGA | 1064 | 1.69 | Meta-stable | 2.1 | -1.37 | 98.2 | 6-features iGAM
mp-1185203 | (1, 1, 0) | LiCdO3_mp-1185203_clean_LTx8O5xaMK | Li1Cd1O3 | GGA | 1127 | 538.05 | Unstable | 1.95 | -1.37 | 98.24 | 6-features iGAM
mp-27561 | (1, 1, 1) | Rb9O2_mp-27561_clean_VETf9QJdxD | Rb18O4 | GGA | 480 | 0 | Stable | 0.78 | -1.37 | 98.24 | 6-features iGAM
mp-1183443 | (3, 3, 2) | BeSbO3_mp-1183443_clean_lsXeK5sZpe | Be1Sb1O3 | GGA | 1499 | 817.97 | Unstable | -1.58 | -1.37 | 98.27 | 6-features iGAM
mp-1183417 | (2, 1, 1) | BeAgO3_mp-1183417_clean_lcNNaRZc4l | Be1Ag1O3 | GGA | 746 | 650.46 | Unstable | -0.5 | -1.37 | 98.28 | 6-features iGAM
mp-1182382 | (1, 1, 0) | CaO10_mp-1182382_clean_xSURcnykOp | Ca2O20 | GGA | 1007 | 49.28 | Unstable | 0.97 | -1.37 | 98.3 | 6-features iGAM
mp-510076 | (2, 1, 0) | Rb7Au5O2_mp-510076_clean_se81NuhVPs | Rb14Au10O4 | GGA | 512 | 0 | Stable | 0.7 | -1.37 | 98.32 | 6-features iGAM
mp-563025 | (1, 1, 0) | Na6PbO5_mp-563025_clean_PxA28NJ0Mq | Na12Pb2O10 | GGA | 816 | 33.76 | Unstable | 2.19 | -1.37 | 98.34 | 6-features iGAM
mp-1191283 | (0, 1, 0) | Bi3IrO2_mp-1191283_clean_wkPJGsn9zb | Bi12Ir4O8 | GGA | 1273 | 167.87 | Unstable | 2.11 | -1.37 | 98.35 | 6-features iGAM
mp-5072 | (2, 1, 3) | Rb2HgO2_mp-5072_clean_6rk4p6DO6M | Rb4Hg2O4 | GGA | 712 | 0 | Stable | 1.4 | -1.37 | 98.35 | 6-features iGAM
mp-29920 | (3, 1, 0) | Rb5Au3O2_mp-29920_clean_XZHEHT37Rv | Rb10Au6O4 | GGA | 830 | 0 | Stable | 0.94 | -1.37 | 98.38 | 6-features iGAM
mp-1103284 | (3, 3, 1) | Rb8BiO3_mp-1103284_clean_JY0MFpoGDS | Rb8Bi1O3 | GGA | 961 | 217 | Unstable | 0.96 | -1.37 | 98.41 | 6-features iGAM
mp-975200 | (1, 1, 0) | RbSrO3_mp-975200_clean_9llnhhPLyr | Rb1Sr1O3 | GGA | 1232 | 457.09 | Unstable | 1.35 | -1.37 | 98.43 | 6-features iGAM
mp-1103284 | (1, 1, 1) | Rb8BiO3_mp-1103284_clean_co30VXFxWt | Rb8Bi1O3 | GGA | 961 | 217 | Unstable | 1.07 | -1.37 | 98.44 | 6-features iGAM
mp-1103284 | (1, 1, 1) | Rb8BiO3_mp-1103284_clean_9EiY3QTePY | Rb8Bi1O3 | GGA | 961 | 217 | Unstable | 1.07 | -1.37 | 98.44 | 6-features iGAM
mp-755117 | (2, 1, 0) | Ba2IrO4_mp-755117_clean_hirFwxb8um | Ba4Ir2O8 | GGA | 2264 | 19.47 | Meta-stable | 2.82 | -1.37 | 98.44 | 6-features iGAM
mp-1186816 | (1, 1, 2) | Pt2Rh2O5_mp-1186816_clean_lJLxWrqQnh | Pt2Rh2O5 | GGA | 1458 | 804.27 | Unstable | 0.2 | -1.37 | 98.45 | 6-features iGAM
mp-1103284 | (2, 2, 1) | 69019397_Rb8BiO3_mp-1103284_clean_TYVB4v3z19 | Rb8Bi1O3 | GGA | 961 | 217 | Unstable | 0.45 | -1.37 | 98.48 | 6-features iGAM
mp-1103284 | (2, 2, 1) | 90423983501299385769012_Rb8BiO3_mp-1103284_clean_qi8j1Hr2Nt | Rb8Bi1O3 | GGA | 961 | 217 | Unstable | 0.45 | -1.37 | 98.48 | 6-features iGAM
mp-1181502 | (1, 3, 3) | CsO2_mp-1181502_clean_YG93mwVcWR | Cs2O4 | GGA | 752 | 38.85 | Unstable | 0.61 | -1.37 | 98.48 | 6-features iGAM
mp-756426 | (1, 0, 1) | ZrNbO4_mp-756426_clean_Ce2gVRg6Qu | Zr4Nb4O16 | GGA | 2005 | 102.05 | Unstable | 1.69 | -1.37 | 98.5 | 6-features iGAM
mp-1179089 | (0, 1, 1) | 51024953_SrO2_mp-1179089_clean_8wWiDIj0Sp | Sr4O8 | GGA | 1759 | 9.6 | Meta-stable | 3.13 | -1.36 | 98.51 | 6-features iGAM
mp-1190186 | ZrO2_mp-1190186_(010) |  | ZrO2 | GGA | 2899 | 19.42 | Meta-stable | 2.53 | -1.36 | 98.52 | NN-MD
mp-551470 | (3, 1, 0) | 123212059559_Tl2O_mp-551470_clean_5nFbsX274K | Tl8O4 | GGA | 816 | 2.83 | Meta-stable | 1.43 | -1.36 | 98.52 | 6-features iGAM
mp-779456 | (1, 0, 0) | Y2ReO5_mp-779456_clean_EuTs8veFJJ | Y8Re4O20 | GGA | 2517 | 15.22 | Meta-stable | 3.18 | -1.36 | 98.52 | 6-features iGAM
mp-705519 | Ni15O16_mp-705519_(100) | {Ni15O16_mp-705519_clean_91F9vj7S5P} | Ni15O16 | GGA+U | 2175 | 38.22 | Unstable | 1.79 | -1.36 | 98.53 | NN-MD
mp-9200 | (3, 1, 1) | K3AuO_mp-9200_clean_fvoFeJVkDR | K3Au1O1 | GGA | 882 | 0 | Stable | 1.01 | -1.36 | 98.54 | 6-features iGAM
mp-9200 | (3, 1, 1) | K3AuO_mp-9200_clean_qPxLqqz851 | K3Au1O1 | GGA | 882 | 0 | Stable | 1.01 | -1.36 | 98.58 | 6-features iGAM
mp-1101623 | (1, 0, 1) | Y3NbO7_mp-1101623_clean_KR3wcqokyC | Y12Nb4O28 | GGA | 2371 | 254.32 | Unstable | 2.89 | -1.36 | 98.59 | 6-features iGAM
mp-27716 | (0, 0, 1) | KTlO_mp-27716_clean_cb6GbyIpN5 | K4Tl4O4 | GGA | 845 | 0 | Stable | 1.38 | -1.36 | 98.6 | 6-features iGAM
mp-9200 | (3, 2, 0) | K3AuO_mp-9200_clean_M1Wya84Hj4 | K3Au1O1 | GGA | 882 | 0 | Stable | 1.19 | -1.36 | 98.61 | 6-features iGAM
mp-27684 | (0, 1, 1) | 51024953_Tl4O3_mp-27684_clean_bki4rHHybq | Tl8O6 | GGA | 834 | 0 | Stable | 1.28 | -1.36 | 98.63 | 6-features iGAM
mp-559140 | MoO2_mp-559140_(001) |  | MoO2 | GGA+U | 1252 | 194.02 | Unstable | -0.2 | -1.36 | 98.68 | NN-MD
mp-752691 | (1, 0, 0) | Sr3Hf2O7_mp-752691_clean_CnHhrVcJMG | Sr12Hf8O28 | GGA | 2697 | 8.39 | Meta-stable | 3.55 | -1.36 | 98.68 | 6-features iGAM
mp-1235708 | (1, 1, 2) | LiO8_mp-1235708_clean_2IBzolEcId | Li1O8 | GGA | Not Found | 16.82 | Meta-stable | 1.92 | -1.36 | 98.74 | 6-features iGAM
mp-1186893 | (2, 1, 1) | RbSnO3_mp-1186893_clean_xRDP8zudB7 | Rb1Sn1O3 | GGA | 1174 | 185.85 | Unstable | 2.14 | -1.36 | 98.77 | 6-features iGAM
mp-1183972 | (3, 1, 0) | CsSrO3_mp-1183972_clean_FcjzHrEWcR | Cs1Sr1O3 | GGA | 949 | 433.77 | Unstable | 0.92 | -1.36 | 98.78 | 6-features iGAM
mp-1147676 | (3, 1, 3) | BaAuO2_mp-1147676_clean_n2qv4tXnLw | Ba1Au1O2 | GGA | 1450 | 102.95 | Unstable | 2.22 | -1.36 | 98.82 | 6-features iGAM
mp-561735 | (2, 2, 1) | Cs7O_mp-561735_clean_yyZKvIev34 | Cs21O3 | GGA | 286 | 4.18 | Meta-stable | 0.24 | -1.36 | 98.86 | 6-features iGAM
mp-975200 | (1, 1, 0) | RbSrO3_mp-975200_clean_tKWtbCtqZF | Rb1Sr1O3 | GGA | 1232 | 457.09 | Unstable | 1.36 | -1.36 | 98.86 | 6-features iGAM
mp-972066 | (3, 1, 0) | 904239835_ZrAlO3_mp-972066_clean_PnJyNTpCvR | Zr1Al1O3 | GGA | 2286 | 515.99 | Unstable | 0.37 | -1.35 | 98.89 | 6-features iGAM
mp-1181502 | (1, 3, 0) | CsO2_mp-1181502_clean_3RI3wCIbUA | Cs2O4 | GGA | 752 | 38.85 | Unstable | 0.97 | -1.35 | 98.91 | 6-features iGAM
mp-1016874 | (1, 1, 1) | SiHgO3_mp-1016874_clean_Acfk3XiLvN | Si1Hg1O3 | GGA | 947 | 494.28 | Unstable | 1.09 | -1.35 | 98.92 | 6-features iGAM
mp-1180742 | (1, 1, -2) | KO2_mp-1180742_clean_7v6mJAdqRv | K4O8 | GGA | 694 | 26.88 | Unstable | 1.56 | -1.35 | 98.94 | 6-features iGAM
mp-551470 | (3, 1, -2) | Tl2O_mp-551470_clean_UnLSH2iVAL | Tl8O4 | GGA | 816 | 2.83 | Meta-stable | 1.29 | -1.35 | 98.96 | 6-features iGAM
mp-754146 | (1, 1, 0) | 1031661_Rb3YO3_mp-754146_clean_5tTxiyWmSU | Rb12Y4O12 | GGA | 1588 | 21.26 | Meta-stable | 1.73 | -1.35 | 98.99 | 6-features iGAM
mp-1235229 | (2, -3, -3) | Sr2LiO12_mp-1235229_clean_jJc5oEBtSh | Sr2Li1O12 | GGA | 1139 | 130.74 | Unstable | 0.9 | -1.35 | 99 | 6-features iGAM
mp-17525 | (1, 0, 2) | Nb5Pt3O_mp-17525_clean_foPvs8AyFl | Nb10Pt6O2 | GGA | 2418 | 21.87 | Meta-stable | 1.93 | -1.35 | 99.04 | 6-features iGAM
mp-1183980 | (1, 1, 1) | GaGeO3_mp-1183980_clean_AItJ0FGAiT | Ga1Ge1O3 | GGA | 1588 | 672.53 | Unstable | -0.18 | -1.35 | 99.05 | 6-features iGAM
mp-1205877 | (1, 2, -1) | CsTlO_mp-1205877_clean_8YgJjBRvJy | Cs4Tl4O4 | GGA | 791 | 0 | Stable | 0.87 | -1.35 | 99.11 | 6-features iGAM
mp-20194 | CeO2_mp-20194_(110) |  | CeO2 | GGA | 2622 | 0 | Stable | 1.22 | -1.35 | 99.11 | NN-MD
mp-776016 | (0, 1, 0) | K2O_mp-776016_clean_TgqWA5yv3P | K16O8 | GGA | 951 | 20.42 | Meta-stable | 1.45 | -1.35 | 99.14 | 6-features iGAM
mp-29243 | (3, 1, 0) | Ba3SnO_mp-29243_clean_bqfvvXFb8D | Ba3Sn1O1 | GGA | 1436 | 0 | Stable | 1.04 | -1.35 | 99.17 | 6-features iGAM
mp-1205877 | (2, 1, 1) | CsTlO_mp-1205877_clean_o0xSeTJKs8 | Cs4Tl4O4 | GGA | 791 | 0 | Stable | 1.05 | -1.35 | 99.18 | 6-features iGAM
mp-1235708 | (1, 2, 2) | LiO8_mp-1235708_clean_BZCnACZi0J | Li1O8 | GGA | Not Found | 16.82 | Meta-stable | 1.72 | -1.35 | 99.18 | 6-features iGAM
mp-973447 | (3, 1, 0) | KBaO3_mp-973447_clean_VUryyhb471 | K1Ba1O3 | GGA | 1252 | 573.61 | Unstable | 0.1 | -1.35 | 99.23 | 6-features iGAM
mp-1186927 | (2, 1, 1) | SbPdO3_mp-1186927_clean_eunnWCef5y | Sb1Pd1O3 | GGA | 1299 | 506.67 | Unstable | 0.92 | -1.34 | 99.26 | 6-features iGAM
mp-754614 | (1, 1, -1) | LuNbO4_mp-754614_clean_uEwGmtnMxo | Lu2Nb2O8 | GGA | 2147 | 7.28 | Meta-stable | 3.66 | -1.34 | 99.37 | 6-features iGAM
mp-1008500 | (3, 1, 3) | BaO_mp-1008500_clean_owztEz2yqS | Ba2O2 | GGA | 2297 | 25.77 | Unstable | 2.05 | -1.34 | 99.39 | 6-features iGAM
mp-684583 | (1, 0, 2) | CsO2_mp-684583_clean_l6SvGAxdaO | Cs2O4 | GGA | 752 | 44.39 | Unstable | 0.67 | -1.34 | 99.39 | 6-features iGAM
mp-755541 | (1, 0, 1) | Cs3YO3_mp-755541_clean_ynvaGOn87s | Cs12Y4O12 | GGA | 1578 | 10.46 | Meta-stable | 2.14 | -1.34 | 99.39 | 6-features iGAM
mp-755541 | (1, 0, 1) | Cs3YO3_mp-755541_clean_5LK0pFFjVi | Cs12Y4O12 | GGA | 1578 | 10.46 | Meta-stable | 2.15 | -1.34 | 99.39 | 6-features iGAM
mp-755794 | (1, 1, 0) | Rb3LuO3_mp-755794_clean_FjHZCvFPv7 | Rb12Lu4O12 | GGA | 1532 | 9.44 | Meta-stable | 1.93 | -1.34 | 99.39 | 6-features iGAM
mp-1102716 | (2, 1, 0) | 69019397_Li8SbO3_mp-1102716_clean_1ehdYWoUpQ | Li8Sb1O3 | GGA | 1475 | 412.98 | Unstable | 0 | -1.34 | 99.45 | 6-features iGAM
mp-1182093 | (1, 1, 2) | BaPdO5_mp-1182093_clean_tMNGNjc1dU | Ba2Pd2O10 | GGA | 1590 | 188.11 | Unstable | 1.33 | -1.34 | 99.46 | 6-features iGAM
mp-1235877 | (1, 0, -1) | LiO8_mp-1235877_clean_g7RiOu2QBh | Li2O16 | GGA | 447 | 9.24 | Meta-stable | 1.98 | -1.34 | 99.46 | 6-features iGAM
mp-1018097 | (3, 3, 2) | BaCaO2_mp-1018097_clean_QycP0aBXIq | Ba1Ca1O2 | GGA | 2573 | 199.49 | Unstable | 1.83 | -1.34 | 99.47 | 6-features iGAM
mp-754272 | (0, 1, 0) | Cs2Ba2O3_mp-754272_clean_TDjPIzG2VO | Cs4Ba4O6 | GGA | 825 | 24.39 | Meta-stable | 1.28 | -1.34 | 99.51 | 6-features iGAM
mp-1093993 | ZnO_mp-1093993_(201) | {ZnO_mp-1093993_clean_5tkIYNPPm8} | ZnO | GGA | 2121 | 23.13 | Meta-stable | 1.51 | -1.34 | 99.52 | NN-MD
mp-1008500 | (1, 0, 0) | BaO_mp-1008500_clean_VpU2TWdI8E | Ba2O2 | GGA | 2297 | 25.77 | Unstable | 2.2 | -1.34 | 99.54 | 6-features iGAM
mp-1008500 | (1, 0, 0) | BaO_mp-1008500_clean_SxefLwtlyB | Ba2O2 | GGA | 2297 | 25.77 | Unstable | 2.2 | -1.34 | 99.54 | 6-features iGAM
mp-1008500 | (1, 0, 0) | BaO_mp-1008500_clean_4Mi0jWmlt3 | Ba2O2 | GGA | 2297 | 25.77 | Unstable | 2.2 | -1.34 | 99.54 | 6-features iGAM
mp-2657 | TiO2_mp-2657_(100_Ov) |  | TiO2 | GGA | 2093 | 37.22 | Unstable | 3.39 | -1.34 | 99.54 | NN-MD
mp-684583 | (2, 2, 1) | CsO2_mp-684583_clean_9TfVpBZZxj | Cs2O4 | GGA | 752 | 44.39 | Unstable | 0.98 | -1.34 | 99.55 | 6-features iGAM
mp-684583 | (1, 1, 0) | CsO2_mp-684583_clean_DWECQbMXeV | Cs2O4 | GGA | 752 | 44.39 | Unstable | 1.47 | -1.34 | 99.59 | 6-features iGAM
mp-973447 | (1, 1, 0) | KBaO3_mp-973447_clean_N2Hu2alyEl | K1Ba1O3 | GGA | 1252 | 573.61 | Unstable | 1.08 | -1.34 | 99.59 | 6-features iGAM
mp-1142992 | Si2SnO6_mp-1142992_(010) | {Si2SnO6_mp-1142992_clean_3fLTOXnhlV} | Si2SnO6 | GGA | 1104 | 65.09 | Unstable | 2.1 | -1.33 | 99.62 | NN-MD
mp-755480 | (3, 3, 1) | KRbO_mp-755480_clean_s0nnaJw17W | K2Rb2O2 | GGA | 681 | 93.92 | Unstable | 0.75 | -1.33 | 99.66 | 6-features iGAM
mp-756889 | (1, 0, 2) | KRbO_mp-756889_clean_WoqVevyMas | K8Rb8O8 | GGA | 681 | 91.88 | Unstable | 0.87 | -1.33 | 99.67 | 6-features iGAM
mp-1016871 | (3, 1, 0) | 51024953_ZrHgO3_mp-1016871_clean_KiVB5LDcj8 | Zr1Hg1O3 | GGA | 1638 | 349.79 | Unstable | 1.98 | -1.33 | 99.7 | 6-features iGAM
mp-971700 | (1, 1, 1) | ZnAuO3_mp-971700_clean_9IF0Y8BSXG | Zn1Au1O3 | GGA | 979 | 791.17 | Unstable | -1.99 | -1.33 | 99.71 | 6-features iGAM
mp-559140 | MoO2_mp-559140_(100) |  | MoO2 | GGA+U | 1252 | 194.02 | Unstable | -0.21 | -1.33 | 99.72 | NN-MD
mp-1180742 | (1, 1, -1) | KO2_mp-1180742_clean_NQZ0Gv0l8g | K4O8 | GGA | 694 | 26.88 | Unstable | 1.45 | -1.33 | 99.73 | 6-features iGAM
mp-1180711 | (0, 1, 1) | KO2_mp-1180711_clean_xeDp7dNNWM | K4O8 | GGA | 694 | 20.78 | Meta-stable | 1.63 | -1.33 | 99.77 | 6-features iGAM
mp-1180742 | (0, 0, 1) | KO2_mp-1180742_clean_vnpMxVO3Mj | K4O8 | GGA | 694 | 26.88 | Unstable | 1 | -1.33 | 99.77 | 6-features iGAM
mp-973447 | (3, 1, 0) | KBaO3_mp-973447_clean_H9KuTxXfBR | K1Ba1O3 | GGA | 1252 | 573.61 | Unstable | -0.01 | -1.33 | 99.77 | 6-features iGAM
mp-542112 | (2, 1, 1) | CaZrO3_mp-542112_clean_k3gAAAD4d0 | Ca1Zr1O3 | GGA | 2639 | 191.89 | Unstable | 2.62 | -1.33 | 99.8 | 6-features iGAM
mp-1183298 | (1, 1, 0) | BaReO3_mp-1183298_clean_F5ZNznWkRb | Ba1Re1O3 | GGA | 1855 | 136.12 | Unstable | 2.02 | -1.33 | 99.82 | 6-features iGAM
mp-1183133 | (1, 1, 0) | AlIrO3_mp-1183133_clean_wh6Sc9xWs2 | Al1Ir1O3 | GGA | 2000 | 1082.65 | Unstable | 0.52 | -1.33 | 99.84 | 6-features iGAM
mp-2133 | ZnO_mp-2133_(3-10) | {ZnO_mp-2133_clean_Bk3SMT4oOO} | ZnO | GGA | 2121 | 0 | Stable | 2.22 | -1.33 | 99.88 | NN-MD
mp-1016819 | (1, 1, 1) | HfZnO3_mp-1016819_clean_h6VqSuTNvW | Hf1Zn1O3 | GGA | 2083 | 687.03 | Unstable | 0.66 | -1.33 | 99.95 | 6-features iGAM
mp-542112 | (1, 1, 1) | CaZrO3_mp-542112_clean_xWeGWwOQQ2 | Ca1Zr1O3 | GGA | 2639 | 191.89 | Unstable | 2.81 | -1.32 | 99.98 | 6-features iGAM
mp-542112 | (1, 1, 1) | CaZrO3_mp-542112_clean_3ZjWbW2Qja | Ca1Zr1O3 | GGA | 2639 | 191.89 | Unstable | 2.81 | -1.32 | 99.98 | 6-features iGAM
mp-1235708 | (1, 0, 2) | LiO8_mp-1235708_clean_J8OkNefgiT | Li1O8 | GGA | Not Found | 16.82 | Meta-stable | 0.51 | -1.32 | 100.01 | 6-features iGAM
mp-1235229 | (0, 0, 1) | 90423983534_Sr2LiO12_mp-1235229_clean_2M55BNLTlI | Sr2Li1O12 | GGA | 1139 | 130.74 | Unstable | 1.02 | -1.32 | 100.04 | 6-features iGAM
mp-614 | (1, 1, 1) | NaO2_mp-614_clean_tqfsZoaTfB | Na4O8 | GGA | 788 | 19.81 | Meta-stable | 1.46 | -1.32 | 100.04 | 6-features iGAM
mp-2652 | Y2O3_mp-2652_(100) | {Y2O3_mp-2652_clean_35d4FtvHUd} | Y2O3 | GGA | 2677 | 0 | Stable | 2.35 | -1.32 | 100.05 | NN-MD
mp-997000 | (2, 2, 1) | AgHgO2_mp-997000_clean_neAmkSet5J | Ag2Hg2O4 | GGA | 696 | 30.47 | Unstable | 2.2 | -1.32 | 100.05 | 6-features iGAM
mp-675953 | (1, 0, 2) | Tl2SeO4_mp-675953_clean_gKhrLG53ox | Tl8Se4O16 | GGA | 827 | 10.69 | Meta-stable | 2.14 | -1.32 | 100.1 | 6-features iGAM
mp-1180742 | (1, 3, 1) | KO2_mp-1180742_clean_qaX4R5JuNV | K4O8 | GGA | 694 | 26.88 | Unstable | 2.01 | -1.32 | 100.12 | 6-features iGAM
mp-1178395 | (1, 0, 2) | CsLiO_mp-1178395_clean_YCOVCZKZxo | Cs8Li8O8 | GGA | 875 | 89.96 | Unstable | 1.32 | -1.32 | 100.13 | 6-features iGAM
mp-1183405 | (2, 1, 1) | BaZnO3_mp-1183405_clean_JACIjmz5WU | Ba1Zn1O3 | GGA | 1638 | 174.29 | Unstable | 2.16 | -1.32 | 100.14 | 6-features iGAM
mp-1235877 | (1, 1, 2) | LiO8_mp-1235877_clean_muJu4u7AV9 | Li2O16 | GGA | 447 | 9.24 | Meta-stable | 1.01 | -1.32 | 100.14 | 6-features iGAM
mp-1178395 | (3, 1, 3) | CsLiO_mp-1178395_clean_lhNWcc1dW8 | Cs8Li8O8 | GGA | 875 | 89.96 | Unstable | 1.16 | -1.32 | 100.17 | 6-features iGAM
mp-752658 | (0, 0, 1) | 414325470_Y2SeO2_mp-752658_clean_aJ33Jjqphq | Y2Se1O2 | GGA | 2410 | 0 | Stable | 2.05 | -1.32 | 100.21 | 6-features iGAM
mp-1441 | (1, 1, 0) | CsO2_mp-1441_clean_HyitGaNLVV | Cs2O4 | GGA | 752 | 0 | Stable | 0.52 | -1.32 | 100.23 | 6-features iGAM
mp-1235708 | (1, 0, 2) | LiO8_mp-1235708_clean_tAXxta3zHp | Li1O8 | GGA | Not Found | 16.82 | Meta-stable | 0.51 | -1.32 | 100.27 | 6-features iGAM
mp-1186927 | (2, 1, 1) | SbPdO3_mp-1186927_clean_rlKf9Vi4uj | Sb1Pd1O3 | GGA | 1299 | 506.67 | Unstable | 0.86 | -1.32 | 100.28 | 6-features iGAM
mp-8453 | (1, 0, 3) | RbNaO_mp-8453_clean_9u6ZwLZY86 | Rb2Na2O2 | GGA | 710 | 11.97 | Meta-stable | 1.08 | -1.31 | 100.35 | 6-features iGAM
mp-1215691 | (1, 0, 2) | Zr10Al6O_mp-1215691_clean_3zujcYua5Q | Zr10Al6O1 | GGA | 2019 | 28.46 | Unstable | 1.47 | -1.31 | 100.36 | 6-features iGAM
mp-1215691 | (1, 0, 2) | Zr10Al6O_mp-1215691_clean_O0PUE8Zm93 | Zr10Al6O1 | GGA | 2019 | 28.46 | Unstable | 1.47 | -1.31 | 100.36 | 6-features iGAM
mp-1235708 | (1, 0, 2) | LiO8_mp-1235708_clean_wm7oV6gTyS | Li1O8 | GGA | Not Found | 16.82 | Meta-stable | 0.5 | -1.31 | 100.36 | 6-features iGAM
mp-1016819 | (2, 1, 1) | 414325470_HfZnO3_mp-1016819_clean_QYh7V7OcZ4 | Hf1Zn1O3 | GGA | 2083 | 687.03 | Unstable | 1.3 | -1.31 | 100.52 | 6-features iGAM
mp-1183044 | (3, 1, 0) | ZrTlO3_mp-1183044_clean_AClz1ZKLcs | Zr1Tl1O3 | GGA | 1901 | 234.88 | Unstable | 2.15 | -1.31 | 100.62 | 6-features iGAM
mp-1235708 | (1, 2, -2) | LiO8_mp-1235708_clean_5eLbhrDAzS | Li1O8 | GGA | Not Found | 16.82 | Meta-stable | 1.46 | -1.31 | 100.62 | 6-features iGAM
mp-1181502 | (2, 1, 0) | CsO2_mp-1181502_clean_dNks6tS84N | Cs2O4 | GGA | 752 | 38.85 | Unstable | 0.8 | -1.31 | 100.65 | 6-features iGAM
mp-1016871 | (3, 1, 0) | ZrHgO3_mp-1016871_clean_vq0WDhd59c | Zr1Hg1O3 | GGA | 1638 | 349.79 | Unstable | 2.19 | -1.3 | 100.69 | 6-features iGAM
mp-766450 | Ni6O7_mp-766450_(1-10) | {Ni6O7_mp-766450_clean_EpKtfQiApG} | Ni6O7 | GGA+U | 2180 | 47.11 | Unstable | 1.32 | -1.31 | 100.69 | NN-MD
mp-1184945 | (2, 1, 1) | KYO3_mp-1184945_clean_poecQoldXq | K1Y1O3 | GGA | 1308 | 271.3 | Unstable | 2.09 | -1.3 | 100.71 | 6-features iGAM
mp-1186816 | (3, 1, 0) | 51024953_Pt2Rh2O5_mp-1186816_clean_6ZjhSYEKXl | Pt2Rh2O5 | GGA | 1458 | 804.27 | Unstable | 0.65 | -1.3 | 100.73 | 6-features iGAM
mp-1180711 | (1, 0, 0) | KO2_mp-1180711_clean_NYbeg8h7lo | K4O8 | GGA | 694 | 20.78 | Meta-stable | 1.19 | -1.3 | 100.78 | 6-features iGAM
mp-1183414 | (1, 1, 0) | BeAuO3_mp-1183414_clean_EqLsBB51QT | Be1Au1O3 | GGA | 952 | 841.85 | Unstable | -0.06 | -1.3 | 100.8 | 6-features iGAM
mp-644481 | (3, 1, 1) | ScO_mp-644481_clean_J3hRsOWoua | Sc4O4 | GGA | 2699 | 66.79 | Unstable | -2.24 | -1.3 | 100.81 | 6-features iGAM
mp-675372 | (2, 2, -1) | CaZr4O9_mp-675372_clean_R8o1Wu8k31 | Ca4Zr16O36 | GGA | 2541 | 96.86 | Unstable | 3.16 | -1.3 | 100.84 | 6-features iGAM
mp-1183413 | (1, 1, 1) | BeHgO3_mp-1183413_clean_ADKsQNURb5 | Be1Hg1O3 | GGA | 1014 | 602.84 | Unstable | -0.34 | -1.3 | 100.89 | 6-features iGAM
mp-998915 | (0, 3, 1) | 1029868_K2O_mp-998915_clean_TaySXpqlWr | K4O2 | GGA | 951 | 29.55 | Unstable | 0.89 | -1.3 | 100.89 | 6-features iGAM
mp-1180742 | (2, 1, 0) | KO2_mp-1180742_clean_Q8R7DrbxcR | K4O8 | GGA | 694 | 26.88 | Unstable | 1.37 | -1.3 | 100.91 | 6-features iGAM
mp-998917 | (1, 0, 0) | K2O2_mp-998917_clean_N4LrwDwp3o | K6O6 | GGA | 749 | 23.48 | Meta-stable | 2.09 | -1.3 | 100.95 | 6-features iGAM
mp-754403 | ZrO2_mp-754403_(110) | {ZrO2_mp-754403_clean_BUOxa6awWE} | ZrO2 | GGA | 2899 | 14.89 | Meta-stable | 1.68 | -1.3 | 101.01 | NN-MD
mp-10729 | (2, 2, 1) | Pd2O_mp-10729_clean_r2m8e1IXQ5 | Pd4O2 | GGA | 1135 | 138.67 | Unstable | 1.05 | -1.29 | 101.1 | 6-features iGAM
mp-1565 | ZrO2_mp-1565_(100_Ov) |  | ZrO2 | GGA | 2899 | 68.91 | Unstable | 4.79 | -1.29 | 101.14 | NN-MD
mp-1180711 | (1, 2, 1) | KO2_mp-1180711_clean_9MicG1svK7 | K4O8 | GGA | 694 | 20.78 | Meta-stable | 1.17 | -1.29 | 101.15 | 6-features iGAM
mp-542313 | Ce2O3_mp-542313_(100_Ov) |  | Ce2O3 | GGA | 2484 | 0 | Stable | 2.28 | -1.29 | 101.31 | NN-MD
mp-1186993 | (2, 1, 1) | ScSiO3_mp-1186993_clean_VEgBpP5L8n | Sc1Si1O3 | GGA | 2156 | 707.83 | Unstable | -1.57 | -1.29 | 101.34 | 6-features iGAM
mp-981376 | (3, 1, 0) | ScSnO3_mp-981376_clean_vCaKbjSiau | Sc1Sn1O3 | GGA | 2145 | 672.48 | Unstable | 0.82 | -1.28 | 101.43 | 6-features iGAM
mp-998915 | (2, 1, 0) | K2O_mp-998915_clean_gRADDOYUq7 | K4O2 | GGA | 951 | 29.55 | Unstable | 1.33 | -1.28 | 101.46 | 6-features iGAM
mp-20194 | CeO2_mp-20194_(110_Ov) |  | CeO2 | GGA | 2622 | 0 | Stable | 1.7 | -1.28 | 101.48 | NN-MD
mp-1078830 | (3, -2, 3) | RbSeO3_mp-1078830_clean_qO7w8Q4uMt | Rb2Se2O6 | GGA | 776 | 174.37 | Unstable | 1.37 | -1.28 | 101.54 | 6-features iGAM
mp-973447 | (1, 1, 0) | KBaO3_mp-973447_clean_QpuL3B24Ls | K1Ba1O3 | GGA | 1252 | 573.61 | Unstable | 1.02 | -1.28 | 101.55 | 6-features iGAM
mp-973447 | (1, 1, 0) | KBaO3_mp-973447_clean_nVzPp01OAw | K1Ba1O3 | GGA | 1252 | 573.61 | Unstable | 1.02 | -1.28 | 101.55 | 6-features iGAM
mp-1181502 | (0, 2, 3) | CsO2_mp-1181502_clean_6pVODR2tdn | Cs2O4 | GGA | 752 | 38.85 | Unstable | 0.44 | -1.28 | 101.6 | 6-features iGAM
mp-1183980 | (1, 1, 1) | GaGeO3_mp-1183980_clean_VRFTjsWsig | Ga1Ge1O3 | GGA | 1588 | 672.53 | Unstable | -0.18 | -1.28 | 101.64 | 6-features iGAM
mp-1183980 | (1, 1, 1) | GaGeO3_mp-1183980_clean_SB7dTYbg60 | Ga1Ge1O3 | GGA | 1588 | 672.53 | Unstable | -0.18 | -1.28 | 101.64 | 6-features iGAM
mp-1103284 | (2, 1, 0) | 90423983534_Rb8BiO3_mp-1103284_clean_Z2ztgQ3yVM | Rb8Bi1O3 | GGA | 961 | 217 | Unstable | 0.4 | -1.28 | 101.69 | 6-features iGAM
mp-981376 | (2, 1, 1) | 2411243514_ScSnO3_mp-981376_clean_e6kqTnGzX3 | Sc1Sn1O3 | GGA | 2145 | 672.48 | Unstable | 0.03 | -1.28 | 101.7 | 6-features iGAM
mp-20194 | CeO2_mp-20194_(210_Ov) |  | CeO2 | GGA | 2622 | 0 | Stable | 2.07 | -1.27 | 101.79 | NN-MD
mp-10197 | ZrO_mp-10197_(100_Ov) |  | ZrO | GGA | 2357 | 346.37 | Unstable | 3.12 | -1.27 | 101.83 | NN-MD
mp-1080432 | (1, 0, 1) | K2Se2O_mp-1080432_clean_pa6uemomPj | K8Se8O4 | GGA | 1047 | 437.51 | Unstable | 0.17 | -1.27 | 101.96 | 6-features iGAM
mp-546794 | SiO2_mp-546794_(103) | {SiO2_mp-546794_clean_kj75ST26BT} | SiO2 | GGA | 1941 | 0 | Stable | 1.96 | -1.27 | 101.99 | NN-MD
mp-1235708 | (1, 1, 2) | LiO8_mp-1235708_clean_eth93eR5Q7 | Li1O8 | GGA | Not Found | 16.82 | Meta-stable | 0.98 | -1.27 | 102.03 | 6-features iGAM
mp-505619 | Ce11O20_mp-505619_(111) |  | Ce11O20 | GGA | 2621 | 0.26 | Meta-stable | 1.49 | -1.27 | 102.09 | NN-MD
mp-6945 | SiO2_mp-6945_(001) | {SiO2_mp-6945_clean_jmFGx9pbFs} | SiO2 | GGA | 1941 | 2.94 | Meta-stable | 2.03 | -1.27 | 102.11 | NN-MD
mp-981376 | (3, 1, 0) | ScSnO3_mp-981376_clean_47nbvN34FW | Sc1Sn1O3 | GGA | 2145 | 672.48 | Unstable | 1.23 | -1.26 | 102.15 | 6-features iGAM
mp-1181502 | (3, 0, 2) | CsO2_mp-1181502_clean_iEJeEbJwe3 | Cs2O4 | GGA | 752 | 38.85 | Unstable | 0.65 | -1.26 | 102.17 | 6-features iGAM
mp-1185692 | (1, 1, 1) | MgBeO3_mp-1185692_clean_VcjetksXK0 | Mg1Be1O3 | GGA | 2642 | 649.67 | Unstable | -0.28 | -1.26 | 102.19 | 6-features iGAM
mp-12205 | (1, -1, 1) | Ti4O7_mp-12205_clean_f7C6Zv3Qwf | Ti8O14 | GGA | 2091 | 4.61 | Meta-stable | 2.23 | -1.26 | 102.3 | 6-features iGAM
mp-1104837 | (1, 0, 1) | Ta2O5_mp-1104837_clean_TisfkAFD6b | Ta4O10 | GGA | 2085 | 44.49 | Unstable | 1.97 | -1.26 | 102.39 | 6-features iGAM
mp-2657 | TiO2_mp-2657_(101) |  | TiO2 | GGA | 2093 | 37.22 | Unstable | 1.88 | -1.25 | 102.59 | NN-MD
mp-18856 | MoO3_mp-18856_(100) | {MoO3_mp-18856_clean_GIIL4f3J6h} | MoO3 | GGA+U | 1075 | 0 | Stable | 1.95 | -1.25 | 102.6 | NN-MD
mp-20589 | MoO3_mp-20589_(100_Ov) |  | MoO3 | GGA+U | 1075 | 39.39 | Unstable | 1.32 | -1.25 | 102.68 | NN-MD
mp-1184206 | (2, 1, 1) | GaSiO3_mp-1184206_clean_OSpGjN7kVb | Ga1Si1O3 | GGA | 1597 | 670.37 | Unstable | -0.85 | -1.25 | 102.76 | 6-features iGAM
mp-1235229 | (1, 2, 1) | Sr2LiO12_mp-1235229_clean_9eLnmVfPKO | Sr2Li1O12 | GGA | 1139 | 130.74 | Unstable | 1.38 | -1.25 | 102.76 | 6-features iGAM
mp-2629 | Ce7O12_mp-2629_(110) |  | Ce7O12 | GGA | 2587 | 0 | Stable | 1.1 | -1.25 | 102.76 | NN-MD
mp-1180711 | (1, 0, 0) | KO2_mp-1180711_clean_ysT11MPRMM | K4O8 | GGA | 694 | 20.78 | Meta-stable | 1.42 | -1.25 | 102.8 | 6-features iGAM
mp-7048 | Al2O3_mp-7048_(201) | {Al2O3_mp-7048_clean_P78axtDmx9} | Al2O3 | GGA | 2266 | 9.38 | Meta-stable | 4.58 | -1.25 | 102.87 | NN-MD
mp-1235708 | (1, 2, -2) | LiO8_mp-1235708_clean_O0QkZPVP9Z | Li1O8 | GGA | Not Found | 16.82 | Meta-stable | 1.04 | -1.24 | 102.9 | 6-features iGAM
mp-1016819 | (3, 3, 1) | HfZnO3_mp-1016819_clean_DPuhDtJRc1 | Hf1Zn1O3 | GGA | 2083 | 687.03 | Unstable | 0.64 | -1.24 | 103.01 | 6-features iGAM
mp-1181502 | (2, 2, 3) | CsO2_mp-1181502_clean_UlwnFC5SDr | Cs2O4 | GGA | 752 | 38.85 | Unstable | 0.71 | -1.24 | 103.02 | 6-features iGAM
mp-1180742 | (1, 3, 3) | KO2_mp-1180742_clean_NTJNR1NNks | K4O8 | GGA | 694 | 26.88 | Unstable | 1.3 | -1.24 | 103.04 | 6-features iGAM
mp-1222192 | (1, 2, 1) | Mg2AlO6_mp-1222192_clean_cK4EdGdyjg | Mg2Al1O6 | GGA | 2071 | 501.88 | Unstable | 1.47 | -1.24 | 103.19 | 6-features iGAM
mp-1181502 | (2, 2, 1) | CsO2_mp-1181502_clean_Ie8qqTouZv | Cs2O4 | GGA | 752 | 38.85 | Unstable | 1.28 | -1.24 | 103.2 | 6-features iGAM
mp-1235708 | (1, 1, 2) | LiO8_mp-1235708_clean_o7bWinIK5t | Li1O8 | GGA | Not Found | 16.82 | Meta-stable | 1.13 | -1.24 | 103.21 | 6-features iGAM
mp-1235708 | (1, 2, 2) | LiO8_mp-1235708_clean_gCoC2eCxMQ | Li1O8 | GGA | Not Found | 16.82 | Meta-stable | 1.07 | -1.24 | 103.23 | 6-features iGAM
mp-1185882 | (1, 1, 0) | MgHgO3_mp-1185882_clean_M3nqxgokTi | Mg1Hg1O3 | GGA | 949 | 512.12 | Unstable | 0.66 | -1.24 | 103.24 | 6-features iGAM
mp-1185882 | (1, 1, 0) | MgHgO3_mp-1185882_clean_SPaTSGRTzn | Mg1Hg1O3 | GGA | 949 | 512.12 | Unstable | 0.69 | -1.24 | 103.25 | 6-features iGAM
mp-981376 | (2, 1, 1) | ScSnO3_mp-981376_clean_ftgCdnVwLm | Sc1Sn1O3 | GGA | 2145 | 672.48 | Unstable | 1.13 | -1.23 | 103.42 | 6-features iGAM
mp-19306 | Fe3O4_mp-19306_(100) |  | Fe3O4 | GGA+U | 1908 | 0 | Stable | 1.12 | -1.22 | 103.7 | NN-MD
mp-1180742 | (2, 1, 1) | KO2_mp-1180742_clean_VQMgxqSDge | K4O8 | GGA | 694 | 26.88 | Unstable | 1.06 | -1.22 | 103.72 | 6-features iGAM
mp-10197 | ZrO_mp-10197_(111_Ov) |  | ZrO | GGA | 2357 | 346.37 | Unstable | 3.66 | -1.22 | 103.79 | NN-MD
mp-1180711 | (2, 2, -1) | KO2_mp-1180711_clean_wQvUHLeIwO | K4O8 | GGA | 694 | 20.78 | Meta-stable | 1.25 | -1.21 | 104.19 | 6-features iGAM
mp-556605 | ZrO2_mp-556605_(010_O) |  | ZrO2 | GGA | 2899 | 21.53 | Meta-stable | 1.91 | -1.21 | 104.31 | NN-MD
mp-752401 | (1, 2, -2) | Rb2ZrO3_mp-752401_clean_0cz2l3eUz3 | Rb8Zr4O12 | GGA | 2611 | 27.29 | Unstable | 1.42 | -1.2 | 104.42 | 6-features iGAM
mp-1093993 | ZnO_mp-1093993_(100) | {51024953_ZnO_mp-1093993_clean_o2Z6AyJ1DG} | ZnO | GGA | 2121 | 23.13 | Meta-stable | 1.32 | -1.2 | 104.43 | NN-MD
mp-1235877 | (0, 1, 0) | LiO8_mp-1235877_clean_Yol7726C23 | Li2O16 | GGA | 447 | 9.24 | Meta-stable | 1.26 | -1.19 | 104.74 | 6-features iGAM
mp-6948 | (3, 0, 1) | KNaO_mp-6948_clean_oA9Cvo5N6s | K2Na2O2 | GGA | 742 | 14.9 | Meta-stable | 1.46 | -1.19 | 104.74 | 6-features iGAM
mp-20194 | CeO2_mp-20194_(101_Ov) |  | CeO2 | GGA | 2622 | 0 | Stable | 2.28 | -1.19 | 104.91 | NN-MD
mp-1188011 | (2, 1, 1) | ZrBeO3_mp-1188011_clean_qXUB5NzRvW | Zr1Be1O3 | GGA | 2607 | 662.11 | Unstable | 0.65 | -1.19 | 105.06 | 6-features iGAM
| gamma-Al2O3_(100) |  | gamma-Al2O3 | GGA | 2266 | 0 | Stable | 1.93 | -1.18 | 105.16 | NN-MD
mp-754403 | ZrO2_mp-754403_(103) | {ZrO2_mp-754403_clean_mM6xIDWOA6} | ZrO2 | GGA | 2899 | 14.89 | Meta-stable | 1.59 | -1.18 | 105.19 | NN-MD
mp-1183282 | (1, 1, 0) | BaBeO3_mp-1183282_clean_IyYaniANMr | Ba1Be1O3 | GGA | 1650 | 517.31 | Unstable | 0.89 | -1.18 | 105.31 | 6-features iGAM
mp-20194 | CeO2_mp-20194_(001) |  | CeO2 | GGA | 2622 | 0 | Stable | 2.64 | -1.18 | 105.32 | NN-MD
mp-20194 | CeO2_mp-20194_(320_Ov) |  | CeO2 | GGA | 2622 | 0 | Stable | 2.04 | -1.18 | 105.35 | NN-MD
mp-390 | TiO2_mp-390_(001) |  | TiO2 | GGA | 2093 | 6.4 | Meta-stable | 1.29 | -1.18 | 105.45 | NN-MD
mp-2657 | TiO2_mp-2657_(100) |  | TiO2 | GGA | 2093 | 37.22 | Unstable | 1.56 | -1.17 | 105.7 | NN-MD
mp-755071 | SnO2_mp-755071_(100) | {SnO2_mp-755071_clean_4cdTYn9RrN} | SnO2 | GGA | 2012 | 57.02 | Unstable | 1.18 | -1.17 | 105.7 | NN-MD
| gamma-Al2O3_(111) |  | gamma-Al2O3 | GGA | 2266 | 0 | Stable | 2.08 | -1.17 | 105.81 | NN-MD
mp-13061 | Y2O3_mp-13061_(103) | {Y2O3_mp-13061_clean_YMZx1XNJvF} | Y2O3 | GGA | 2677 | 72.21 | Unstable | 1.81 | -1.16 | 106.18 | NN-MD
mp-1190186 | ZrO2_mp-1190186_(001) |  | ZrO2 | GGA | 2899 | 19.42 | Meta-stable | 1.96 | -1.15 | 106.24 | NN-MD
mp-2657 | TiO2_mp-2657_(001_Ov) |  | TiO2 | GGA | 2093 | 37.22 | Unstable | 3.54 | -1.15 | 106.27 | NN-MD
mp-20194 | CeO2_mp-20194_(101) |  | CeO2 | GGA | 2622 | 0 | Stable | 1.22 | -1.15 | 106.47 | NN-MD
mp-556605 | ZrO2_mp-556605_(001_O) |  | ZrO2 | GGA | 2899 | 21.53 | Meta-stable | 1.75 | -1.14 | 106.61 | NN-MD
mp-10197 | ZrO_mp-10197_(100) |  | ZrO | GGA | 2357 | 346.37 | Unstable | 1.55 | -1.14 | 106.88 | NN-MD
mp-772740 | (1, 0, 0) | Ba4Lu6O13_mp-772740_clean_hqNliCYhlB | Ba8Lu12O26 | GGA | 2468 | 49.29 | Unstable | -1.26 | -1.13 | 107.05 | 6-features iGAM
mp-1178770 | Y2O3_mp-1178770_(120) | {Y2O3_mp-1178770_clean_kpttg82Yj1} | Y2O3 | GGA | 2677 | 123.08 | Unstable | 2.32 | -1.13 | 107.19 | NN-MD
mp-20194 | CeO2_mp-20194_(111_Ov) |  | CeO2 | GGA | 2622 | 0 | Stable | 1.93 | -1.13 | 107.23 | NN-MD
mp-1281376 | NiPtO2_mp-1281376_(101) | {NiPtO2_mp-1281376_clean_kJE94GWdn1} | NiPtO2 | GGA+U | 1535 | 36.96 | Unstable | 1.84 | -1.12 | 107.4 | NN-MD
mp-390 | TiO2_mp-390_(001_Ov) |  | TiO2 | GGA | 2093 | 6.4 | Meta-stable | 2.52 | -1.12 | 107.54 | NN-MD
mp-556605 | ZrO2_mp-556605_(001_Zr) |  | ZrO2 | GGA | 2899 | 21.53 | Meta-stable | 1.75 | -1.12 | 107.58 | NN-MD
mp-1019595 | Ce5Zr3O16_mp-1019595_(001) | {Ce5Zr3O16_mp-1019595_clean_gKCkwyl3t4} | Ce5Zr3O16 | GGA | 2123 | 39.51 | Unstable | 1.58 | -1.11 | 107.86 | NN-MD
mp-2657 | TiO2_mp-2657_(110_Ov) |  | TiO2 | GGA | 2093 | 37.22 | Unstable | 2.16 | -1.11 | 108.03 | NN-MD
mp-1102744 | ZnO2_mp-1102744_(120) | {ZnO2_mp-1102744_clean_tXdiLy4ojp} | ZnO2 | GGA | 1267 | 167.41 | Unstable | 1.48 | -1.08 | 109.09 | NN-MD
mp-556605 | ZrO2_mp-556605_(001_Ov) |  | ZrO2 | GGA | 2899 | 21.53 | Meta-stable | 5.87 | -1.08 | 109.1 | NN-MD
mp-963 | ZrO2_mp-963_(100_O) |  | ZrO2 | GGA | 2899 | 103.07 | Unstable | 2.87 | -1.07 | 109.28 | NN-MD
mp-18856 | MoO3_mp-18856_(010) | {MoO3_mp-18856_clean_blkCdjDfcU} | MoO3 | GGA+U | 1075 | 0 | Stable | 1.3 | -1.07 | 109.37 | NN-MD
mp-755071 | SnO2_mp-755071_(112) | {SnO2_mp-755071_clean_6yxYL9lyk5} | SnO2 | GGA | 2012 | 57.02 | Unstable | 1.27 | -1.05 | 110.05 | NN-MD
mp-20194 | CeO2_mp-20194_(111) |  | CeO2 | GGA | 2622 | 0 | Stable | 0.83 | -1.03 | 110.82 | NN-MD
mp-505619 | Ce11O20_mp-505619_(100) |  | Ce11O20 | GGA | 2621 | 0.26 | Meta-stable | 1.21 | -1.03 | 111.13 | NN-MD
mp-2657 | TiO2_mp-2657_(001) |  | TiO2 | GGA | 2093 | 37.22 | Unstable | 2.45 | -1 | 112.03 | NN-MD
mp-10688 | CeO_mp-10688_(111_O) |  | CeO | GGA | 2365 | 0 | Stable | 1.8 | -0.97 | 113.23 | NN-MD
mp-20589 | MoO3_mp-20589_(010_Ov) |  | MoO3 | GGA+U | 1075 | 39.39 | Unstable | 1.48 | -0.96 | 113.61 | NN-MD
mp-1180053 | NiMo4O15_mp-1180053_(110) | {NiMo4O15_mp-1180053_clean_5Qw7y8KFtC} | NiMo4O15 | GGA+U | 1305 | 172.47 | Unstable | 0.22 | -0.95 | 113.95 | NN-MD
mp-2657 | TiO2_mp-2657_(110) |  | TiO2 | GGA | 2093 | 37.22 | Unstable | 1.42 | -0.9 | 115.83 | NN-MD
mp-1565 | ZrO2_mp-1565_(111) |  | ZrO2 | GGA | 2899 | 68.91 | Unstable | 1.14 | -0.9 | 116.01 | NN-MD
mp-556605 | ZrO2_mp-556605_(100_Ov) |  | ZrO2 | GGA | 2899 | 21.53 | Meta-stable | 3.88 | -0.89 | 116.52 | NN-MD
mp-559140 | MoO2_mp-559140_(010_O) |  | MoO2 | GGA+U | 1252 | 194.02 | Unstable | 4.19 | -0.83 | 118.83 | NN-MD
mp-390 | TiO2_mp-390_(110) |  | TiO2 | GGA | 2093 | 6.4 | Meta-stable | 1.21 | -0.82 | 119.37 | NN-MD
mp-20589 | MoO3_mp-20589_(001) |  | MoO3 | GGA+U | 1075 | 39.39 | Unstable | 0.54 | -0.81 | 119.55 | NN-MD
mp-20589 | MoO3_mp-20589_(001_Ov) |  | MoO3 | GGA+U | 1075 | 39.39 | Unstable | 1 | -0.77 | 121.41 | NN-MD
mp-1190186 | ZrO2_mp-1190186_(100) |  | ZrO2 | GGA | 2899 | 19.42 | Meta-stable | 1.83 | -0.76 | 121.66 | NN-MD
| gamma-Al2O3_(110) |  | gamma-Al2O3 | GGA | 2266 | 0 | Stable | 1.63 | -0.76 | 121.77 | NN-MD
mp-390 | TiO2_mp-390_(100_Ov) |  | TiO2 | GGA | 2093 | 6.4 | Meta-stable | 1.89 | -0.75 | 122.06 | NN-MD
mp-963 | ZrO2_mp-963_(010_O) |  | ZrO2 | GGA | 2899 | 103.07 | Unstable | 1.48 | -0.75 | 122.15 | NN-MD
mp-20589 | MoO3_mp-20589_(100) |  | MoO3 | GGA+U | 1075 | 39.39 | Unstable | 0.17 | -0.74 | 122.4 | NN-MD
mp-963 | ZrO2_mp-963_(100_Zr) |  | ZrO2 | GGA | 2899 | 103.07 | Unstable | 2.17 | -0.71 | 123.68 | NN-MD
mp-390 | TiO2_mp-390_(100) |  | TiO2 | GGA | 2093 | 6.4 | Meta-stable | 0.82 | -0.66 | 126.11 | NN-MD
mp-20589 | MoO3_mp-20589_(010) |  | MoO3 | GGA+U | 1075 | 39.39 | Unstable | 0.46 | -0.63 | 127.32 | NN-MD
mp-715550 | MoO2_mp-715550_(010) | {414325470_MoO2_mp-715550_clean_MKFUqlUKsU} | MoO2 | GGA+U | 1252 | 1.47 | Meta-stable | 0.1 | -0.63 | 127.42 | NN-MD
mp-390 | TiO2_mp-390_(101) |  | TiO2 | GGA | 2093 | 6.4 | Meta-stable | 0.7 | -0.61 | 128.34 | NN-MD
mp-963 | ZrO2_mp-963_(100_Ov) |  | ZrO2 | GGA | 2899 | 103.07 | Unstable | 4.96 | -0.47 | 134.88 | NN-MD
mp-10197 | ZrO_mp-10197_(111_O) |  | ZrO | GGA | 2357 | 346.37 | Unstable | 1.34 | -0.12 | 163.38 | NN-MD

## Refined_promising_supports
Bulk ID | Miller Index | Trajectory ID in OC22 | Bulk Symbols | Energy_type | Melting point (K) | ΔEhull (meV/atom) | Is_stable | Esurf. (J/m2) | Predicted ΔEadh (J/m2) | Predicted Contact Angle θ (°) | Is_NN-MD or iGAM
mp-1019519 | (1, 2, 1) | Ba2NaO_mp-1019519_clean_JL0yP0qrRx | Ba8Na4O4 | GGA | 1573 | 0 | Stable | 0.897485829 | -1.536922264 | 92.33433661 | 12-features iGAM
mp-1019519 | (2, 3, 2) | Ba2NaO_mp-1019519_clean_Sc0ZyIS88t | Ba8Na4O4 | GGA | 1573 | 0 | Stable | 1.485344447 | -1.740866747 | 85.0341896 | 12-features iGAM
mp-1019519 | (2, 2, 3) | Ba2NaO_mp-1019519_clean_ypSwU43TIy | Ba8Na4O4 | GGA | 1573 | 0 | Stable | 1.357670027 | -1.482761339 | 94.27451126 | 12-features iGAM
mp-1019519 | (0, 3, 1) | Ba2NaO_mp-1019519_clean_WcCuC1ANDn | Ba8Na4O4 | GGA | 1573 | 0 | Stable | 1.177202539 | -1.45924522 | 95.11831507 | 12-features iGAM
mp-10417 | (2, 1, 1) | KSbO2_mp-10417_clean_djCIpdOo5y | K4Sb4O8 | GGA | 1208 | 0 | Stable | 2.356410201 | -1.660329955 | 87.92003462 | 12-features iGAM
mp-10417 | (2, 1, 2) | KSbO2_mp-10417_clean_pASAJcsRug | K4Sb4O8 | GGA | 1208 | 0 | Stable | 2.909416667 | -1.679529929 | 87.23280288 | 12-features iGAM
mp-10417 | (2, 0, 1) | KSbO2_mp-10417_clean_Varx8VXxnd | K4Sb4O8 | GGA | 1208 | 0 | Stable | 2.649888599 | -1.504115545 | 93.5090898 | 12-features iGAM
mp-10543 | (1, 1, -2) | K3SbO4_mp-10543_clean_IUgDxe5Si4 | K6Sb2O8 | GGA | 1543 | 0 | Stable | 2.899924523 | -1.651744316 | 88.22724083 | 12-features iGAM
mp-10688 | (2, 1, 1) |  | CeO | GGA | 2365 | 0 | Stable | 1.858552428 | -1.785252244 | 83.4304 | NN-MD
mp-10688 | (3, 3, 1) |  | CeO | GGA | 2365 | 0 | Stable | 1.780616633 | -1.740801991 | 85.0291 | NN-MD
mp-1070510 | (1, 0, 1) | Y2BiO2_mp-1070510_clean_0Rc0MjTfpF | Y4Bi2O4 | GGA | 2399 | 0 | Stable | 2.561191546 | -1.732772065 | 85.32469252 | 12-features iGAM
mp-1105 | (3, 0, 1) | BaO2_mp-1105_clean_CnqchDYndP | Ba2O4 | GGA | 1377 | 0 | Stable | 2.595499122 | -1.473357368 | 94.61182216 | 12-features iGAM
mp-1105 | (2, 2, 3) | BaO2_mp-1105_clean_rdDt8SkEBI | Ba2O4 | GGA | 1377 | 0 | Stable | 2.600147929 | -1.51739969 | 93.03325702 | 12-features iGAM
mp-1105 | (2, 1, 1) | BaO2_mp-1105_clean_7DAoVixVQv | Ba2O4 | GGA | 1377 | 0 | Stable | 1.515583917 | -1.424282132 | 96.37497545 | 12-features iGAM
mp-1105 | (3, 3, 2) | BaO2_mp-1105_clean_NhMBfFn3Ud | Ba2O4 | GGA | 1377 | 0 | Stable | 2.047120429 | -1.446268084 | 95.58442504 | 12-features iGAM
mp-1198780 | (0, 1, 1) | LiSbO2_mp-1198780_clean_RwY7rHndP7 | Li8Sb8O16 | GGA | 1352 | 0 | Stable | 2.513713654 | -1.421536739 | 96.47377423 | 12-features iGAM
mp-1198780 | (2, 2, 1) | LiSbO2_mp-1198780_clean_VTjpVEBclg | Li8Sb8O16 | GGA | 1352 | 0 | Stable | 2.248108906 | -1.502977973 | 93.54984799 | 12-features iGAM
mp-1206825 | (2, -1, 3) | Lu2SeO2_mp-1206825_clean_JmQCOS0XIR | Lu2Se1O2 | GGA | 2337 | 0 | Stable | 2.665042932 | -1.562003462 | 91.43690931 | 12-features iGAM
mp-1207793 | (1, 0, 0) | Y3Sb5O12_mp-1207793_clean_qzpz2uwuMb | Y12Sb20O48 | GGA | 2097 | 0 | Stable | 2.986981275 | -1.385182173 | 97.78401204 | 12-features iGAM
mp-1207793 | (1, 0, 0) | Y3Sb5O12_mp-1207793_clean_D2IXlsg3PW | Y12Sb20O48 | GGA | 2097 | 0 | Stable | 2.987823352 | -1.385182173 | 97.78401204 | 12-features iGAM
mp-1211624 | (1, 0, 2) | K4ZrO4_mp-1211624_clean_L1iwVZVOSP | K8Zr2O8 | GGA | 1582 | 0 | Stable | 2.191236937 | -1.434093839 | 96.0220337 | 12-features iGAM
mp-1215204 | (2, 3, 1) | ZrTi2O_mp-1215204_clean_FJfo0y9nVb | Zr2Ti4O2 | GGA | 2207 | 0 | Stable | 1.513511342 | -1.624256739 | 89.2104857 | 12-features iGAM
mp-12171 | (1, 0, 0) | K6MgO4_mp-12171_clean_9tUcVGnNJv | K12Mg2O8 | GGA | 1208 | 0 | Stable | 2.526548155 | -1.577351903 | 90.88791653 | 12-features iGAM
mp-1218382 | (2, 1, 0) | Sr4Bi2O_mp-1218382_clean_46gKWdGzux | Sr8Bi4O2 | GGA | 1166 | 0 | Stable | 1.564966296 | -1.531658272 | 92.52275228 | 12-features iGAM
mp-1228030 | (1, 0, 0) | Ba4Bi2O_mp-1228030_clean_pTkAFzRpZU | Ba8Bi4O2 | GGA | 1147 | 0 | Stable | 1.187406555 | -1.368252789 | 98.3955141 | 12-features iGAM
mp-1228030 | (2, 1, 0) | Ba4Bi2O_mp-1228030_clean_6XoEUrQYWB | Ba8Bi4O2 | GGA | 1147 | 0 | Stable | 1.169333815 | -1.3910177 | 97.5734386 | 12-features iGAM
mp-1228030 | (2, 1, 0) | Ba4Bi2O_mp-1228030_clean_3omnenzMi6 | Ba8Bi4O2 | GGA | 1147 | 0 | Stable | 1.169112258 | -1.3910177 | 97.5734386 | 12-features iGAM
mp-13133 | (1, 3, 0) | K2TiO3_mp-13133_clean_QXqRyJVLY9 | K8Ti4O12 | GGA | 1094 | 0 | Stable | 2.920981285 | -1.339213533 | 99.44672218 | 12-features iGAM
mp-1342 | (3, 1, 0) | BaO_mp-1342_clean_yC5ujE7IgL | Ba4O4 | GGA | 2297 | 0 | Stable | 1.785046818 | -1.611809145 | 89.65564876 | 12-features iGAM
mp-1342 | (3, 3, 2) | BaO_mp-1342_clean_fhFGlEqken | Ba4O4 | GGA | 2297 | 0 | Stable | 2.219509557 | -1.327164745 | 99.88380583 | 12-features iGAM
mp-1342 | (2, 2, 1) | BaO_mp-1342_clean_lMSuNuMKwz | Ba4O4 | GGA | 2297 | 0 | Stable | 2.048733416 | -1.404921907 | 97.0721179 | 12-features iGAM
mp-13660 | (2, 1, 0) | 2411243514_Ca4Sb2O_mp-13660_clean_pz63OWHFj5 | Ca8Sb4O2 | GGA | 1597 | 0 | Stable | 2.299462924 | -1.462243886 | 95.01065905 | 12-features iGAM
mp-13660 | (1, 0, 0) | 414325470_Ca4Sb2O_mp-13660_clean_fqFuQvho4z | Ca8Sb4O2 | GGA | 1597 | 0 | Stable | 2.186626329 | -1.561033984 | 91.47159013 | 12-features iGAM
mp-13660 | (2, 1, 0) | Ca4Sb2O_mp-13660_clean_u1RNnHhbh6 | Ca8Sb4O2 | GGA | 1597 | 0 | Stable | 2.168253737 | -1.419062796 | 96.5628209 | 12-features iGAM
mp-13660 | (2, 1, 0) | Ca4Sb2O_mp-13660_clean_CCizEYqMmy | Ca8Sb4O2 | GGA | 1597 | 0 | Stable | 2.168059592 | -1.382075669 | 97.89615239 | 12-features iGAM
mp-14175 | (1, 0, 0) | K3NbO8_mp-14175_clean_zWJBo9KhJM | K6Nb2O16 | GGA | 1449 | 0 | Stable | 2.46541624 | -1.589396997 | 90.45713958 | 12-features iGAM
mp-14175 | (1, 1, 1) | K3NbO8_mp-14175_clean_nOhVre6fDD | K6Nb2O16 | GGA | 1449 | 0 | Stable | 2.760756233 | -1.648618597 | 88.33907031 | 12-features iGAM
mp-14437 | (3, -1, 0) | RbYO2_mp-14437_clean_MFvqoRl8ur | Rb3Y3O6 | GGA | 2557 | 0 | Stable | 2.869616237 | -1.666031037 | 87.71600943 | 12-features iGAM
mp-1604 | (2, 1, 1) | {Pt3O4_mp-1604_clean_0RfhMlRme2} | Pt3O4 | GGA | 1610 | 0 | Stable | 1.336879843 | -1.516412305 | 93.0628 | NN-MD
mp-17250 | (1, 0, 0) | K3SbO3_mp-17250_clean_fQrfFZxKY4 | K12Sb4O12 | GGA | 1420 | 0 | Stable | 2.27190053 | -1.524188285 | 92.79017513 | 12-features iGAM
mp-17833 | (1, 3, 0) | Ba3GeO_mp-17833_clean_skvMPXVZAq | Ba12Ge4O4 | GGA | 1640 | 0 | Stable | 1.223942679 | -1.54389099 | 92.08494143 | 12-features iGAM
mp-17833 | (1, 3, 0) | Ba3GeO_mp-17833_clean_lRqADyCLqz | Ba12Ge4O4 | GGA | 1640 | 0 | Stable | 1.225130819 | -1.608325018 | 89.78024664 | 12-features iGAM
mp-17911 | (1, 0, -1) | Ba2ZnO3_mp-17911_clean_BwsYVIi8qi | Ba16Zn8O24 | GGA | 1956 | 0 | Stable | 2.938422258 | -1.36156379 | 98.63738753 | 12-features iGAM
mp-19306 | (1, 1, 0)-Ov |  | Fe3O4 | GGA+U | 1908 | 0 | Stable | 2.206859152 | -1.567157838 | 91.2465 | NN-MD
mp-19306 | (1, 1, 0) |  | Fe3O4 | GGA+U | 1908 | 0 | Stable | 1.117505025 | -1.45543439 | 95.2498 | NN-MD
mp-19306 | (1, 0, 0)-Ov |  | Fe3O4 | GGA+U | 1908 | 0 | Stable | 1.978492227 | -1.443258366 | 95.6879 | NN-MD
mp-20194 | (2, 1, 0) |  | CeO2 | GGA | 2622 | 0 | Stable | 2.32982404 | -1.501468542 | 93.5983 | NN-MD
mp-20194 | (3, 2, 0) |  | CeO2 | GGA | 2622 | 0 | Stable | 1.879351296 | -1.447297556 | 95.5428 | NN-MD
mp-20194 | (1, 1, 0) |  | CeO2 | GGA | 2622 | 0 | Stable | 1.216393058 | -1.34840934 | 99.1093 | NN-MD
mp-2133 | (3, -1, 0) | {ZnO_mp-2133_clean_Bk3SMT4oOO} | ZnO | GGA | 2121 | 0 | Stable | 2.222627207 | -1.327135064 | 99.8818 | NN-MD
mp-22984 | (1, 2, -1) | NaBiO2_mp-22984_clean_11zD4c02ok | Na4Bi4O8 | GGA | 1116 | 0 | Stable | 2.027376575 | -1.379030938 | 98.00609234 | 12-features iGAM
mp-2352 | (2, 1, 1) | Na2O_mp-2352_clean_dYqy3kgXg5 | Na8O4 | GGA | 1423 | 0 | Stable | 2.270260048 | -1.577520888 | 90.8818727 | 12-features iGAM
mp-2472 | (3, 1, 0) | SrO_mp-2472_clean_t1Zb9f0JAf | Sr4O4 | GGA | 2860 | 0 | Stable | 2.382902009 | -1.476463074 | 94.50040648 | 12-features iGAM
mp-27556 | (0, 1, 0) | 1018232_CsNbO3_mp-27556_clean_i5e1gMWfnu | Cs8Nb8O24 | GGA | 1559 | 0 | Stable | 2.898449488 | -1.33354765 | 99.65218792 | 12-features iGAM
mp-27931 | (0, 1, 0) | Rb2SnO2_mp-27931_clean_mMZEdM5N8x | Rb8Sn4O8 | GGA | 1107 | 0 | Stable | 2.710553 | -1.579808993 | 90.80003866 | 12-features iGAM
mp-27931 | (2, 1, 0) | Rb2SnO2_mp-27931_clean_WnzRttU9nk | Rb8Sn4O8 | GGA | 1107 | 0 | Stable | 1.991580549 | -1.657964569 | 88.00467706 | 12-features iGAM
mp-27931 | (1, 0, 0) | Rb2SnO2_mp-27931_clean_w0PdvfKIqf | Rb8Sn4O8 | GGA | 1107 | 0 | Stable | 2.07984067 | -1.79530335 | 83.07685494 | 12-features iGAM
mp-27931 | (1, 0, 1) | Rb2SnO2_mp-27931_clean_3VnQklnwND | Rb8Sn4O8 | GGA | 1107 | 0 | Stable | 2.138948125 | -1.781585954 | 83.57075525 | 12-features iGAM
mp-28365 | (1, 1, 0) | Na3AuO2_mp-28365_clean_TSrmGZ1cRA | Na12Au4O8 | GGA | 1088 | 0 | Stable | 2.510126937 | -1.679903165 | 87.2194399 | 12-features iGAM
mp-28510 | (0, 1, 0) | Li3BiO3_mp-28510_clean_jywKgfX830 | Li24Bi8O24 | GGA | 1432 | 0 | Stable | 2.035056807 | -1.416072543 | 96.67047278 | 12-features iGAM
mp-2858 | (0, 1, 0) | {904239835_ZrO2_mp-2858_clean_0MPUaO0ejk} | ZrO2 | GGA | 2899 | 0 | Stable | 2.673923424 | -1.837102184 | 81.56 | NN-MD
mp-28670 | (1, 0, 0) | Ba2Bi2O5_mp-28670_clean_RRjX7Pzx3n | Ba4Bi4O10 | GGA | 1202 | 0 | Stable | 2.604739034 | -1.551629077 | 91.80805857 | 12-features iGAM
mp-29048 | (2, 2, 1) | Sr-BiO2-2_mp-29048_clean_siDR4D0Dz0 | Sr4Bi8O16 | GGA | 1203 | 0 | Stable | 2.724667548 | -1.577727516 | 90.87448258 | 12-features iGAM
mp-29048 | (0, 0, 1) | Sr-BiO2-2_mp-29048_clean_8aVOgvbjuj | Sr4Bi8O16 | GGA | 1203 | 0 | Stable | 2.230441411 | -1.413773568 | 96.75325411 | 12-features iGAM
mp-29193 | (1, 2, 0) | Nb2Se4O13_mp-29193_clean_gBq4hqX869 | Nb4Se8O26 | GGA | 1312 | 0 | Stable | 2.634376371 | -1.540149277 | 92.2188438 | 12-features iGAM
mp-29241 | (3, 1, 1) | Ca3SnO_mp-29241_clean_MuJ3fforhz | Ca3Sn1O1 | GGA | 1532 | 0 | Stable | 1.079326071 | -1.325160168 | 99.95657984 | 12-features iGAM
mp-29243 | (3, 3, 1) | Ba3SnO_mp-29243_clean_euIvLG1XIt | Ba3Sn1O1 | GGA | 1436 | 0 | Stable | 1.948114669 | -1.647321766 | 88.38546542 | 12-features iGAM
mp-29243 | (3, 1, 0) | Ba3SnO_mp-29243_clean_bqfvvXFb8D | Ba3Sn1O1 | GGA | 1436 | 0 | Stable | 1.037214451 | -1.513588336 | 93.16975533 | 12-features iGAM
mp-29352 | (1, 2, 2) | Ba2PdO3_mp-29352_clean_lJxlQsH3aN | Ba4Pd2O6 | GGA | 1806 | 0 | Stable | 2.881007992 | -1.52450757 | 92.77874364 | 12-features iGAM
mp-29352 | (1, 3, 3) | Ba2PdO3_mp-29352_clean_2SYThSnqe6 | Ba4Pd2O6 | GGA | 1806 | 0 | Stable | 2.200394487 | -1.497208794 | 93.7565806 | 12-features iGAM
mp-29488 | (2, 1, 2) | Na2ZnO2_mp-29488_clean_pfKncXr99e | Na8Zn4O8 | GGA | 1226 | 0 | Stable | 2.768265322 | -1.514505983 | 93.13688946 | 12-features iGAM
mp-29488 | (1, 0, 0) | Na2ZnO2_mp-29488_clean_u1fGaY9YXg | Na8Zn4O8 | GGA | 1226 | 0 | Stable | 2.696671393 | -1.520254928 | 92.93101198 | 12-features iGAM
mp-29911 | (1, 1, 2) | Ba3Sb2O_mp-29911_clean_j7F0ebP0n6 | Ba12Sb8O4 | GGA | 1558 | 0 | Stable | 1.747993839 | -1.490207828 | 94.00751906 | 12-features iGAM
mp-30250 | (3, 2, 0) | YAgO2_mp-30250_clean_44chlLemXa | Y2Ag2O4 | GGA | 1410 | 0 | Stable | 2.858780485 | -1.598364139 | 90.13645966 | 12-features iGAM
mp-30949 | (1, 0, 2) | Sr3SiO_mp-30949_clean_RSTtc4aRWM | Sr12Si4O4 | GGA | 1603 | 0 | Stable | 2.763299415 | -1.736497799 | 85.19099835 | 12-features iGAM
mp-30949 | (1, 1, 2) | Sr3SiO_mp-30949_clean_faeLOzftEj | Sr12Si4O4 | GGA | 1603 | 0 | Stable | 1.255077619 | -1.649775461 | 88.29768172 | 12-features iGAM
mp-30949 | (1, 1, 2) | Sr3SiO_mp-30949_clean_G2Pz5sjOqD | Sr12Si4O4 | GGA | 1603 | 0 | Stable | 1.252621538 | -1.640918249 | 88.61454112 | 12-features iGAM
mp-30949 | (1, 0, 0) | Sr3SiO_mp-30949_clean_igRRAhKfEf | Sr12Si4O4 | GGA | 1603 | 0 | Stable | 1.236414323 | -1.590412671 | 90.42081684 | 12-features iGAM
mp-30950 | (1, 0, 2) | Sr3GeO_mp-30950_clean_QkvS0Q1Nf1 | Sr12Ge4O4 | GGA | 1588 | 0 | Stable | 2.13640697 | -1.686173363 | 86.99492424 | 12-features iGAM
mp-30950 | (1, 1, 2) | Sr3GeO_mp-30950_clean_8MHgR3DXuj | Sr12Ge4O4 | GGA | 1588 | 0 | Stable | 1.39790334 | -1.649775461 | 88.29768172 | 12-features iGAM
mp-30950 | (1, 0, 0) | Sr3GeO_mp-30950_clean_D0O1IZmZJW | Sr12Ge4O4 | GGA | 1588 | 0 | Stable | 1.381559934 | -1.590412671 | 90.42081684 | 12-features iGAM
mp-30972 | (0, 2, 1) | Na2Sb4O7_mp-30972_clean_cNGrEwl1zR | Na8Sb16O28 | GGA | 1754 | 0 | Stable | 2.222154352 | -1.418122269 | 96.59667822 | 12-features iGAM
mp-30988 | (1, 2, 1) | KBiO2_mp-30988_clean_gZuC4qx8Xu | K4Bi4O8 | GGA | 1103 | 0 | Stable | 2.059384948 | -1.383759536 | 97.83536342 | 12-features iGAM
mp-361 | (3, 2, 2) | Cu2O_mp-361_clean_HNADQ44N0l | Cu4O2 | GGA | 1470 | 0 | Stable | 2.604266843 | -1.590091836 | 90.43229061 | 12-features iGAM
mp-4359 | (3, 1, 0) | 90423983570956_Sr2PdO3_mp-4359_clean_5HPbzfSuUo | Sr4Pd2O6 | GGA | 1799 | 0 | Stable | 2.69467438 | -1.59888949 | 90.11767246 | 12-features iGAM
mp-4533 | (0, 1, 0) | Na2SiO3_mp-4533_clean_JR0AOsp2aK | Na8Si4O12 | GGA | 1358 | 0 | Stable | 2.604700022 | -1.481897446 | 94.30549185 | 12-features iGAM
mp-458 | (0, 0, 1) | {Ti2O3_mp-458_clean_FDMfb9sx8h} | Ti2O3 | GGA | 2099 | 0 | Stable | 1.802144818 | -1.714194744 | 85.9831 | NN-MD
mp-540796 | (1, 0, 1) | Cs2Sn2O3_mp-540796_clean_ByIY3NwnVR | Cs8Sn8O12 | GGA | 1087 | 0 | Stable | 2.8099658 | -1.752092626 | 84.63110036 | 12-features iGAM
mp-542313 | (1, 0, 0)-O-terminated |  | Ce2O3 | GGA | 2484 | 0 | Stable | 1.665932084 | -1.423520545 | 96.3976 | NN-MD
mp-551905 | (0, 1, 2) | OsO4_mp-551905_clean_qiJZ5bfsh7 | Os2O8 | GGA | 1433 | 0 | Stable | 2.691477567 | -1.807661776 | 82.63144281 | 12-features iGAM
mp-554098 | (3, -1, 3) | Ti6O_mp-554098_clean_3ZUDZWzLOQ | Ti12O2 | GGA | 2007 | 0 | Stable | 1.402924024 | -1.580676645 | 90.76900753 | 12-features iGAM
mp-558751 | (0, 1, 0) | Ca-BiO2-2_mp-558751_clean_QEzG6fKUPH | Ca16Bi32O64 | GGA | 1196 | 0 | Stable | 2.819719709 | -1.404226646 | 97.09717251 | 12-features iGAM
mp-561672 | (1, 2, -1) | Cs4IrO4_mp-561672_clean_wMozYXljtx | Cs8Ir2O8 | GGA | 1401 | 0 | Stable | 2.338047119 | -1.548307428 | 91.92690766 | 12-features iGAM
mp-656887 | (2, 0, 1) | {Ni3O4_mp-656887_clean_wr8aYUGTbD} | Ni3O4 | GGA+U | 2188 | 0 | Stable | 1.771707071 | -1.56567024 | 91.2996 | NN-MD
mp-656887 | (2, 0, 1) | {Ni3O4_mp-656887_clean_TYW9UqYxpN} | Ni3O4 | GGA+U | 2188 | 0 | Stable | 1.490892344 | -1.427405481 | 96.2584 | NN-MD
mp-676666 | (0, 1, 0) | Rb2CeO3_mp-676666_clean_VCdRVjI6gD | Rb8Ce4O12 | GGA | 1684 | 0 | Stable | 2.365850847 | -1.489039149 | 94.04941589 | 12-features iGAM
mp-6989 | (1, 1, 3) | BaSeO3_mp-6989_clean_O7dqxdlLEU | Ba2Se2O6 | GGA | 1439 | 0 | Stable | 2.327150314 | -1.473091686 | 94.62135417 | 12-features iGAM
mp-6989 | (2, 1, 2) | BaSeO3_mp-6989_clean_KCV4xI3LlW | Ba2Se2O6 | GGA | 1439 | 0 | Stable | 2.983362834 | -1.460366819 | 95.07804613 | 12-features iGAM
mp-7118 | (2, -1, 0) | Rb4SnO4_mp-7118_clean_FzNrNvOvOy | Rb8Sn2O8 | GGA | 1274 | 0 | Stable | 2.671712575 | -1.782688373 | 83.53108043 | 12-features iGAM
mp-7118 | (1, 2, 2) | Rb4SnO4_mp-7118_clean_oqpHBnxiA4 | Rb8Sn2O8 | GGA | 1274 | 0 | Stable | 2.34922658 | -1.721553679 | 85.72710184 | 12-features iGAM
mp-7118 | (0, 1, -2) | Rb4SnO4_mp-7118_clean_aWATQRAVPN | Rb8Sn2O8 | GGA | 1274 | 0 | Stable | 2.439613572 | -1.839675499 | 81.47547605 | 12-features iGAM
mp-7118 | (1, 1, 1) | Rb4SnO4_mp-7118_clean_bD8wF6oSPP | Rb8Sn2O8 | GGA | 1274 | 0 | Stable | 1.933505002 | -1.590701809 | 90.41047667 | 12-features iGAM
mp-752692 | (1, 1, 0) | K2SnO2_mp-752692_clean_N3iDeJnR7F | K8Sn4O8 | GGA | 1092 | 0 | Stable | 2.613402 | -1.86663438 | 80.49933258 | 12-features iGAM
mp-753798 | (1, 1, 0) | Rb2SnO3_mp-753798_clean_ncBHzZlnzE | Rb8Sn4O12 | GGA | 1142 | 0 | Stable | 2.190763503 | -1.427937918 | 96.24344368 | 12-features iGAM
mp-754826 | (1, 1, 1) | CsScO2_mp-754826_clean_3tTs08Hvl8 | Cs8Sc8O16 | GGA | 1457 | 0 | Stable | 2.566343596 | -1.501188532 | 93.61396571 | 12-features iGAM
mp-754826 | (1, 1, 1) | CsScO2_mp-754826_clean_PhyB8FGaIE | Cs8Sc8O16 | GGA | 1457 | 0 | Stable | 2.459431149 | -1.501188532 | 93.61396571 | 12-features iGAM
mp-755293 | (1, 1, 3) | Sr4Sb2O_mp-755293_clean_YQNfQ5BMG4 | Sr8Sb4O2 | GGA | 1622 | 0 | Stable | 2.06071644 | -1.751701952 | 84.6451327 | 12-features iGAM
mp-755293 | (1, 0, 0) | 69019397_Sr4Sb2O_mp-755293_clean_PtmLxpD47z | Sr8Sb4O2 | GGA | 1622 | 0 | Stable | 1.539734625 | -1.475316853 | 94.54152461 | 12-features iGAM
mp-755363 | (1, 3, 0) | Ba3SiO_mp-755363_clean_jBYChKXf5d | Ba12Si4O4 | GGA | 1630 | 0 | Stable | 2.387944611 | -1.740891694 | 85.0332941 | 12-features iGAM
mp-755363 | (1, 3, 0) | Ba3SiO_mp-755363_clean_9EDAtzt1M2 | Ba12Si4O4 | GGA | 1630 | 0 | Stable | 2.054690988 | -1.681710046 | 87.15474581 | 12-features iGAM
mp-755363 | (0, 1, 2) | Ba3SiO_mp-755363_clean_dgLu2c5zc6 | Ba12Si4O4 | GGA | 1630 | 0 | Stable | 0.930475096 | -1.535088847 | 92.3999577 | 12-features iGAM
mp-755363 | (1, 1, 2) | Ba3SiO_mp-755363_clean_tha0ZqIF1i | Ba12Si4O4 | GGA | 1630 | 0 | Stable | 0.934367115 | -1.612788334 | 89.62063113 | 12-features iGAM
mp-755363 | (1, 2, 1) | Ba3SiO_mp-755363_clean_J7ezkxmqaf | Ba12Si4O4 | GGA | 1630 | 0 | Stable | 1.214426738 | -1.466662889 | 94.85204329 | 12-features iGAM
mp-758413 | (1, 0, 0) | Na2CdO2_mp-758413_clean_SD7d0Vdiio | Na32Cd16O32 | GGA | 1083 | 0 | Stable | 2.416104102 | -1.346090335 | 99.19750844 | 12-features iGAM
mp-759541 | (0, 0, 1) | Ba-PdO2-2_mp-759541_clean_hj9sJRy0KJ | Ba4Pd8O16 | GGA | 1650 | 0 | Stable | 2.970981701 | -1.641162892 | 88.60578985 | 12-features iGAM
mp-760323 | (1, 0, 0) |  | Ce5O9 | GGA | 2617 | 0 | Stable | 1.671964353 | -1.416370539 | 96.6559 | NN-MD
mp-761024 | (0, 1, 0) | Na2Cd2O3_mp-761024_clean_0aBA7QCo5Z | Na4Cd4O6 | GGA | 1094 | 0 | Stable | 2.654039762 | -1.524172762 | 92.79073089 | 12-features iGAM
mp-7650 | (1, 0, 2) | 90423983501299385769012_RbScO2_mp-7650_clean_8W3qLNrbhd | Rb2Sc2O4 | GGA | 1902 | 0 | Stable | 2.981058478 | -1.401039147 | 97.21205564 | 12-features iGAM
mp-765493 | (1, 0, 0) | Ba2Sb2O5_mp-765493_clean_AhMhsCocB6 | Ba8Sb8O20 | GGA | 1685 | 0 | Stable | 2.799375595 | -1.591642043 | 90.37685204 | 12-features iGAM
mp-768232 | (1, 0, 0) | Rb3SbO3_mp-768232_clean_QbX3rF5Z3e | Rb12Sb4O12 | GGA | 1309 | 0 | Stable | 2.725470526 | -1.839464255 | 81.48311469 | 12-features iGAM
mp-768813 | (0, 1, 0) | Rb4SiO4_mp-768813_clean_Kd2eKGqbNI | Rb16Si4O16 | GGA | 1294 | 0 | Stable | 2.778642927 | -1.764924459 | 84.17001804 | 12-features iGAM
mp-772821 | (1, 0, 0) | Rb3LuO3_mp-772821_clean_uOBtsyFIEx | Rb12Lu4O12 | GGA | 1532 | 0 | Stable | 2.668328803 | -1.564833341 | 91.33568 | 12-features iGAM
mp-779000 | (0, 1, 0) | Rb4SbO4_mp-779000_clean_jFZZRPegYn | Rb16Sb4O16 | GGA | 1374 | 0 | Stable | 1.822499815 | -1.763230297 | 84.2309149 | 12-features iGAM
mp-7863 | (1, 0, 0) | Rb2Sn2O3_mp-7863_clean_pOMXBObxy7 | Rb6Sn6O9 | GGA | 1111 | 0 | Stable | 2.677512191 | -1.596155391 | 90.21544738 | 12-features iGAM
mp-7863 | (1, 0, 0) | Rb2Sn2O3_mp-7863_clean_ZQjFhHDg0F | Rb6Sn6O9 | GGA | 1111 | 0 | Stable | 2.044350452 | -1.478452839 | 94.42903363 | 12-features iGAM
mp-7863 | (1, 0, 0) | Rb2Sn2O3_mp-7863_clean_r3fAdIWyZw | Rb6Sn6O9 | GGA | 1111 | 0 | Stable | 2.042901285 | -1.457643125 | 95.17583978 | 12-features iGAM
mp-7899 | (1, 0, 1) | BaCdO2_mp-7899_clean_gbMYsKt3Rw | Ba4Cd4O8 | GGA | 2007 | 0 | Stable | 2.730351271 | -1.636972315 | 88.75568942 | 12-features iGAM
mp-7961 | (1, 1, 1) | 904239835_Sr3SnO_mp-7961_clean_BCApFQ8vG6 | Sr3Sn1O1 | GGA | 1349 | 0 | Stable | 2.276113333 | -1.589844562 | 90.44113364 | 12-features iGAM
mp-7961 | (3, 1, 0) | Sr3SnO_mp-7961_clean_iWVcexAIem | Sr3Sn1O1 | GGA | 1349 | 0 | Stable | 1.684353696 | -1.644956124 | 88.47009533 | 12-features iGAM
mp-7961 | (3, 3, 1) | Sr3SnO_mp-7961_clean_Lk0Vh3qxpJ | Sr3Sn1O1 | GGA | 1349 | 0 | Stable | 2.509626864 | -1.587080183 | 90.53999464 | 12-features iGAM
mp-7961 | (3, 3, 1) | 235508583253254_Sr3SnO_mp-7961_clean_Tx5YtifRYN | Sr3Sn1O1 | GGA | 1349 | 0 | Stable | 1.964476342 | -1.841850042 | 81.39683509 | 12-features iGAM
mp-867570 | (1, 1, 0) | Rb4Sb2O5_mp-867570_clean_89OBKnD2yI | Rb16Sb8O20 | GGA | 1126 | 0 | Stable | 1.813199047 | -1.524014269 | 92.79640555 | 12-features iGAM
mp-867730 | (2, 2, 1) | Cs2SnO3_mp-867730_clean_Nd4qMYpRF2 | Cs8Sn4O12 | GGA | 1088 | 0 | Stable | 2.241502321 | -1.460442513 | 95.07532853 | 12-features iGAM
mp-8759 | (1, 1, 0) | Cs2ZrO3_mp-8759_clean_VeCLdbh7h8 | Cs8Zr4O12 | GGA | 2051 | 0 | Stable | 2.590931066 | -1.349414407 | 99.07710801 | 12-features iGAM
mp-8759 | (1, 1, 3) | Cs2ZrO3_mp-8759_clean_PIfyJzu3Zl | Cs8Zr4O12 | GGA | 2051 | 0 | Stable | 2.105989999 | -1.57371858 | 91.01786629 | 12-features iGAM
mp-8759 | (1, 3, 3) | Cs2ZrO3_mp-8759_clean_gXxySgNPqx | Cs8Zr4O12 | GGA | 2051 | 0 | Stable | 1.974375611 | -1.583917776 | 90.65309204 | 12-features iGAM
mp-9655 | (0, 1, 2) | Na4SnO4_mp-9655_clean_qaDwBdkSCV | Na8Sn2O8 | GGA | 1215 | 0 | Stable | 2.938332628 | -1.741306769 | 85.01839443 | 12-features iGAM
mp-9721 | (3, 1, 0) | Ca3GeO_mp-9721_clean_hVdInpWaFY | Ca3Ge1O1 | GGA | 1749 | 0 | Stable | 2.086991129 | -1.499900189 | 93.66013128 | 12-features iGAM
mp-9721 | (1, 1, 0) | Ca3GeO_mp-9721_clean_Sv7ATQqoWf | Ca3Ge1O1 | GGA | 1749 | 0 | Stable | 1.733830282 | -1.668201505 | 87.63832717 | 12-features iGAM
mp-9721 | (3, 1, 1) | 235508583253254_Ca3GeO_mp-9721_clean_nbK4ZDRCeY | Ca3Ge1O1 | GGA | 1749 | 0 | Stable | 2.213411326 | -1.52950076 | 92.59998453 | 12-features iGAM
mp-9774 | (2, 1, 0) | Ba4Sb2O_mp-9774_clean_2o2auDLQdp | Ba8Sb4O2 | GGA | 1744 | 0 | Stable | 1.565222656 | -1.491678654 | 93.95479342 | 12-features iGAM
mp-978114 | (1, 0, 0) | {Sn5O6_mp-978114_clean_pjiPZL9uk2} | Sn5O6 | GGA | 1563 | 0 | Stable | 1.411857073 | -1.498695264 | 93.6977 | NN-MD
mp-9808 | (1, 0, 0) | Rb3NbO8_mp-9808_clean_NmHd5yAL5Q | Rb6Nb2O16 | GGA | 1559 | 0 | Stable | 2.30220647 | -1.628519625 | 89.05802259 | 12-features iGAM
mp-996990 | (1, 1, 2) | 69019397_BaAgO2_mp-996990_clean_3CD5KRH24t | Ba1Ag1O2 | GGA | 1233 | 0 | Stable | 2.879970857 | -1.558005137 | 91.57994359 | 12-features iGAM
mp-996990 | (2, 0, 3) | BaAgO2_mp-996990_clean_HugzQ8bQVz | Ba1Ag1O2 | GGA | 1233 | 0 | Stable | 2.546261748 | -1.531146418 | 92.54107463 | 12-features iGAM
mp-996990 | (1, 1, 3) | BaAgO2_mp-996990_clean_nsmraXNrEn | Ba1Ag1O2 | GGA | 1233 | 0 | Stable | 2.629704839 | -1.615071102 | 89.53899456 | 12-features iGAM
mp-997034 | (1, 2, 2) | BaCuO2_mp-997034_clean_u917L8TW1M | Ba4Cu4O8 | GGA | 1438 | 0 | Stable | 2.940656764 | -1.561312264 | 91.46163528 | 12-features iGAM